## Sheet1
index val | Slag | 10mm | 10mm Aggregate | 10mm Mumbai | 20mm | 20mm Aggregate | 20mm Mumbai | 5mm Aggregate | Activator | Activator Type A | Activator Type A20 | Activator Type B | Activator Type Bk | Activator Type Bn | Activator Type C | Activator Type PG | Activator Type Pa | Activator Type R | Admixture | Adva 142 | Allora medium | BASF SRA 200 | Blands Medium | Centrament AF/B | Colour | Eclipse Floor AN | Fine Sand | Fly Ash ( 25.0% ) | Fly Ash ( 65.0% ) | Fly Ash (CB #75) ( 50.0% ) | Fly Ash (CB #75) ( 65.0% ) | Flyash | Flyash - Wacol | KM04 | KM04 - dose 1 | KM04 - dose 2 (+mix & slump) | M-Dust | M-M Sand | MasterSuna | Medium Sand | NZ Sand | NaOH | Natural Sand | OPC (Wagners P06-2) | P4100 | P4104 | PF4110 | Perlite | Powerflow 4104 | SFS 500 (Fine) | SFS 510 (Coarse) | Silica fume | Slag | Slag ( 35.0% ) | Slag ( 75.0% ) | Slag (CB #74) ( 35.0% ) | Slag (CB #74) ( 50.0% ) | Slag - Wacol | Sodium Silicate soln | VP-17-0522-01 | VP-17-0522-01 DEL13/11/17 | VP-17-0522-02 | VP-17-1027-01 | WRC | WRC @SSD | Water | Water (Total inc act) | Water in Activator | Wellcamp dust
20131115-01 |  |  | 354 |  |  | 818 |  | 0 |  | 15.075 |  | 15.075 |  |  | 0 |  |  | 0 | [5 empty] | 0 |  |  | 141 |  |  |  |  | 83.75 | [7 empty] | 576 |  |  |  |  | 1675 | [7 empty] | 251.25 | [8 empty] | 0 |  |  |  |  | 174 | 71.229375
20171030-01 |  |  | 354 |  |  | 818 |  | 0 |  | 22 |  | 22 |  |  | 2.2 | [8 empty] | 0 |  |  | 100 |  |  |  |  | 110 | [7 empty] | 550 | [12 empty] | 330 | [6 empty] | 0 | [6 empty] | 190 | 103.95
20171101-01 |  |  | 354 |  |  | 818 |  | 0 |  | 22 |  | 22 |  |  | 2.2 | [8 empty] | 11 |  |  | 100 |  |  |  |  | 110 | [7 empty] | 550 |  |  |  |  | 1100 | [7 empty] | 330 | [13 empty] | 190 | 103.95
20171101-02 |  |  | 354 |  |  | 818 |  | 0 |  | 22 |  | 22 |  |  | 2.2 | [8 empty] | 22 |  |  | 100 |  |  |  |  | 110 | [7 empty] | 550 | [12 empty] | 330 | [6 empty] | 2200 | [6 empty] | 190 | 103.95
20171103-01 |  |  | 354 |  |  | 818 |  | 0 |  | 22 |  | 22 |  |  | 2.2 | [8 empty] | 33 |  |  | 100 |  |  |  |  | 110 | [7 empty] | 550 | [12 empty] | 330 | [6 empty] | 3300 | [6 empty] | 190 | 103.95
20171107-01-Heat |  |  | 354 |  |  | 818 |  | 0 |  | 24 |  | 24 |  |  | 4.8 | [8 empty] | 19.2 |  |  | 60 |  |  |  |  | 120 | [7 empty] | 550 |  |  |  |  | 1920 | [7 empty] | 360 | [13 empty] | 195 | 113.4
20171107-02-VP-17-0522 |  |  | 354 |  |  | 818 |  | 0 |  | 24 |  | 24 |  |  | 4.8 | [8 empty] | 48 |  |  | 60 |  |  |  |  | 120 | [7 empty] | 550 | [12 empty] | 360 | [6 empty] | 4800 | [6 empty] | 195 | 113.4
20171107-03-WacolPwd |  |  | 354 |  |  | 818 |  | 0 |  | 24 |  | 24 |  |  | 4.8 | [8 empty] | 19.2 |  |  | 60 | [5 empty] | 120 | [6 empty] | 550 |  |  |  |  | 1920 | [12 empty] | 360 | [8 empty] | 210 | 113.4
20171110-01 |  |  | 354 |  |  | 818 |  | 0 |  | 22 |  | 22 |  |  | 2.2 | [8 empty] | 44 |  |  | 100 |  |  |  |  | 110 | [7 empty] | 550 | [12 empty] | 330 | [6 empty] | 4400 | [6 empty] | 190 | 103.95
20171120-01 |  |  | 354 |  |  | 818 |  | 0 |  | 24 |  | 24 |  |  | 2.4 | [8 empty] | 72 |  |  | 60 |  |  |  |  | 120 | [7 empty] | 550 | [12 empty] | 360 | [6 empty] | 0 |  | 96 | 7200 |  |  |  | 192 | 113.4
20171122-01 |  |  | 354 |  |  | 818 |  | 0 |  | 24 |  | 24 |  |  | 2.4 | [8 empty] | 48 |  |  | 60 |  |  |  |  | 120 | [7 empty] | 550 | [12 empty] | 360 | [6 empty] | 4800 |  | 96 | 7200 |  |  |  | 201 | 113.4
20171123-01 |  |  | 354 |  |  | 818 |  | 0 |  | 22 |  | 22 |  |  | 2.2 | [8 empty] | 44 |  |  | 100 |  |  |  |  | 110 | [7 empty] | 550 | [12 empty] | 330 | [7 empty] | 4400 | [5 empty] | 190 | 103.95
20171127-01 | [7 empty] | 0 |  | 20.1875 |  | 20.1875 |  |  | 2.125 | [8 empty] | 0 |  |  | 0 | 106.25 | [11 empty] | 133.3333 |  |  |  |  | 0 |  |  |  |  | 923 | 1314 |  |  |  | 318.75 | [11 empty] | 200 | 95.3859375
20171206-01 | [7 empty] | 0 | [15 empty] | 17 |  |  | 273 |  | 276.25 | [10 empty] | 0 |  | 8.23 |  |  | 1700 |  |  |  |  | 510 | 1098 |  |  | 148.75 |  |  |  |  | 115.5 | [7 empty] | 212.5 | 64.5645
20171206-01b | [7 empty] | 0 | [15 empty] | 17 |  |  | 273 |  | 276.25 | [10 empty] | 0 |  | 8.23 |  |  | 1700 |  |  |  |  | 510 | 1098 |  |  | 148.75 |  |  |  |  | 115.5 | [7 empty] | 212.5 | 64.5645
20171206-02 | [7 empty] | 0 |  | 25.5 |  |  | 25.5 |  | 0 | [8 empty] | 17 |  |  | 273 |  | 276.25 | [10 empty] | 0 |  |  |  |  | 1700 |  |  |  |  | 510 | 1098 |  |  | 148.75 | [12 empty] | 212.5 | 79.6875
20171207-01 | [7 empty] | 0 |  | 25.5 |  |  | 25.5 |  | 0 | [8 empty] | 21.25 |  |  | 273 |  | 276.25 | [10 empty] | 0 |  |  |  |  | 2125 |  |  |  |  | 510 | 1098 |  |  | 148.75 | [12 empty] | 181.25 | 79.6875
20171207-02 | [7 empty] | 0 |  | 25.5 |  | 25.5 |  |  | 0 | [8 empty] | 21.25 |  |  | 273 |  | 276.25 | [10 empty] | 0 |  |  |  |  | 2125 |  |  |  |  | 510 | 1098 |  |  | 148.75 | [12 empty] | 191.25 | 120.4875
20171211-01 |  |  | 354 |  |  | 818 |  | 0 |  | 24 |  | 24 |  |  | 4.8 | [8 empty] | 72 |  |  | 60 |  |  |  |  | 120 | [7 empty] | 550 | [12 empty] | 360 | [8 empty] | 0.48 | 7200 |  |  |  | 195 | 113.4
20171215-01 |  |  | 354 |  |  | 818 |  | 0 |  | 24 |  | 24 |  |  | 2.4 |  | 7200 | [6 empty] | 24 |  |  | 60 |  |  |  |  | 120 | [7 empty] | 550 |  |  |  |  | 2400 | [7 empty] | 360 | [8 empty] | 0 |  |  |  |  | 192 | 113.4
20180123-01 A20BC |  |  | 310 |  |  | 750 |  |  |  |  | 15.12 | 26.796 | 0 |  | 2.1 | [8 empty] | 1.68 |  |  | 160 |  |  |  |  | 105 | [7 empty] | 560 |  |  |  |  | 168 | [7 empty] | 315 | [13 empty] | 180 | 52.53328
20180125-01 | [7 empty] | 0 |  | 25.5 |  |  | 0 |  | 0 |  | 8500 | [6 empty] | 21.25 |  |  | 273 |  | 276.25 | [10 empty] | 0 |  |  |  |  | 2125 |  |  |  |  | 510 | 1098 |  |  | 148.75 | [12 empty] | 181.25 | 79.6875
20180131-01 A20BC |  |  | 310 |  |  | 750 |  |  |  |  | 15.12 | 26.796 | 0 |  | 2.1 | [8 empty] | 63 |  |  | 160 |  |  |  |  | 105 | [7 empty] | 560 | [12 empty] | 315 | [9 empty] | 6300 |  |  |  | 180 | 52.53328
20180312-01 | [7 empty] | 0 |  | 38.25 |  | 19.125 |  |  |  |  | 0 | 0.265625 | [5 empty] | 106.25 |  |  | 0 |  | 276.25 | [10 empty] | 273 | [6 empty] | 10625 |  |  | 510 | 0 |  |  | 148.75 | [12 empty] | 180 | 181.6875
20180314-05 | [7 empty] | 0 |  | 38.25 |  | 19.125 |  |  |  |  | 0 | 0.265625 | [5 empty] | 63.75 |  |  | 0 |  | 276.25 | [10 empty] | 273 |  |  |  |  | 6375 |  |  |  |  | 510 | 1098 |  |  | 148.75 | [12 empty] | 180 | 181.6875
20180315-01 | [7 empty] | 0 |  | 38.25 |  | 19.125 |  |  |  |  | 0 | 0.265625 | [5 empty] | 63.75 |  |  | 0 |  | 276.25 | [10 empty] | 273 |  |  |  |  | 6375 |  |  |  |  | 510 | 1098 |  |  | 148.75 | [12 empty] | 165 | 119.2431
20180327-01 | [7 empty] | 0 |  | 38.25 |  | 19.125 |  |  |  |  | 0 | 0.265625 | [5 empty] | 63.75 |  |  | 0 |  |  |  | 276.25 | [8 empty] | 273 |  |  |  |  | 6375 |  |  |  |  | 510 | 1098 |  |  |  |  | 148.75 | [10 empty] | 155 | 119.2431
20180404-01 | [7 empty] | 0 |  | 38.25 |  | 19.125 |  |  |  |  | 0 | 0.265625 | [5 empty] | 63.75 |  |  | 0 |  |  |  | 276.25 | [8 empty] | 273 |  |  |  |  | 6375 |  |  |  |  | 510 | 1098 |  |  |  |  | 148.75 | [10 empty] | 155 | 119.2431
20180417-01 |  |  | 354 |  |  | 818 |  | 0 |  | 24 |  | 24 |  |  | 4.8 |  |  | 0.3 | [5 empty] | 72 |  |  | 60 |  |  |  |  | 120 | [7 empty] | 550 |  |  |  |  | 7200 | [7 empty] | 360 | [8 empty] | 0 |  |  |  |  | 175 | 113.4
20180417-02 |  |  | 354 |  |  | 818 |  | 0 |  | 24 |  | 24 |  |  | 4.8 |  |  | 150 | [5 empty] | 72 |  |  | 60 |  |  |  |  | 120 | [7 empty] | 550 |  |  |  |  | 7200 | [7 empty] | 360 | [8 empty] | 0 |  |  |  |  | 175 | 113.4
20180417-03 |  |  | 354 |  |  | 818 |  | 0 |  | 24 |  | 24 |  |  | 4.8 |  |  | 75 | [5 empty] | 72 |  |  | 60 |  |  |  |  | 120 | [7 empty] | 550 |  |  |  |  | 7200 | [7 empty] | 360 | [8 empty] | 0 |  |  |  |  | 175 | 113.4
20180417-04 |  |  | 354 |  |  | 818 |  | 0 |  | 24 |  | 24 |  |  | 4.8 |  |  | 0 | [5 empty] | 72 |  |  | 60 |  |  |  |  | 120 | [7 empty] | 550 |  |  |  |  | 7200 | [7 empty] | 360 | [8 empty] | 0 |  |  |  |  | 175 | 113.4
20180418-01 |  |  | 354 |  |  | 818 |  | 0 |  | 24 |  | 24 |  |  | 4.8 |  |  | 0.3 | [5 empty] | 72 |  |  | 60 |  |  |  |  | 120 | [7 empty] | 550 |  |  |  |  | 7200 | [7 empty] | 360 | [8 empty] | 0 |  |  |  |  | 205 | 113.4
20180419-01 |  |  | 535 |  |  | 650 |  | 0 |  | 24 |  | 24 |  |  | 4.8 |  |  | 0.3 | [5 empty] | 72 |  |  | 50 |  |  |  |  | 120 | [7 empty] | 465 |  |  |  |  | 7200 | [7 empty] | 360 | [8 empty] | 0 |  |  |  |  | 200 | 113.4
20180419-02 |  |  | 245 |  |  | 460 |  |  |  | 24 |  | 24 |  |  | 4.8 |  |  | 0.3 | [5 empty] | 72 |  |  | 120 |  |  |  |  | 120 | [7 empty] | 315 |  |  |  |  | 7200 | [7 empty] | 360 | [8 empty] | 0 |  |  |  |  | 215 | 113.4 | 550
20180420-01 |  |  |  | 325 |  |  | 761 |  |  | 26.84 |  | 26.84 | 0 |  | 4.88 |  |  | 0.305 | [5 empty] | 97.6 | 0 | [6 empty] | 33.61778 |  | 9760 |  |  | 0 | 687 | [14 empty] | 454.3822 | [8 empty] | 0 |  |  |  |  | 200 | 126.819
20180424-01 |  |  |  | 325 |  |  | 761 |  |  | 26.84 |  | 26.84 | 0 |  | 4.88 |  |  | 0.305 | [5 empty] | 73.2 | 0 | [6 empty] | 33.61778 |  |  |  |  | 0 | 687 | [6 empty] | 7320 | [7 empty] | 454.3822 | [8 empty] | 0 |  |  |  |  | 225 | 126.819
20180424-02 |  |  |  | 325 |  |  | 761 |  |  | 26.84 |  | 26.84 | 0 |  | 4.88 |  |  | 0.305 | [5 empty] | 97.6 | 0 | [6 empty] | 33.61778 |  | 9760 |  |  | 0 | 687 | [14 empty] | 454.3822 | [8 empty] | 0.244 |  |  |  |  | 210 | 126.819
20180427-01 |  |  |  | 325 |  |  | 761 |  |  | 26.84 |  | 26.84 | 0 |  | 4.88 |  |  | 0.305 | [5 empty] | 36.6 | 0 | [6 empty] | 33.61778 |  |  | 3660 | 3660 | 0 | 687 | [14 empty] | 454.3822 | [8 empty] | 0 | [5 empty] | 126.819
20180427-02 |  |  |  | 325 |  |  | 761 |  |  | 26.84 |  | 26.84 | 0 |  | 4.88 |  | 3660 | 0.305 | [5 empty] | 73.2 | 0 | [6 empty] | 33.61778 |  | 7320 |  |  | 0 | 687 | [14 empty] | 454.3822 | [8 empty] | 0 | [5 empty] | 126.819
20180427-03 |  |  |  | 339 |  |  | 792 |  |  | 24.75 |  | 24.75 | 0 |  | 4.5 |  |  | 0.28125 | [5 empty] | 45 | 0 | [6 empty] | 31.05 |  | 4500 |  |  | 0 | 687 | [14 empty] | 418.95 | [13 empty] | 200 | 116.94375
20180427-04 |  |  |  | 361 |  |  | 844 |  |  | 21.175 |  | 21.175 | 0 |  | 3.85 |  |  | 0.240625 | [5 empty] | 38.5 | 0 | [6 empty] | 26.565 |  | 3850 |  |  | 0 | 732 | [14 empty] | 358.435 | [13 empty] | 185 | 100.051875
20180427-05 |  |  |  | 325 |  |  | 761 |  |  | 17.875 |  | 17.875 | 0 |  | 3.25 |  |  | 0.203125 | [5 empty] | 32.5 | 0 | [6 empty] | 22.38889 |  | 3250 |  |  | 0 | 806 | [14 empty] | 302.6111 | [13 empty] | 170 | 84.459375
20180427-06 |  |  |  | 325 |  |  | 761 |  |  | 15.125 |  | 15.125 | 0 |  | 2.75 |  |  | 0.171875 | [5 empty] | 27.5 | 0 | [6 empty] | 18.94444 |  | 2750 |  |  | 0 | 863 | [14 empty] | 256.0556 | [13 empty] | 170 | 71.465625
20180502-01 |  |  | 916 |  |  | 0 |  | 0 |  | 27.5 |  | 27.5 |  |  | 2.75 |  |  | 0 | [5 empty] | 22 |  |  | 188 |  |  |  |  | 176 | [7 empty] | 660 |  |  |  |  | 2200 | [7 empty] | 374 | [8 empty] | 0 |  |  |  |  | 235 | 129.9375
20180502-02 |  |  | 916 |  |  | 0 |  | 0 |  | 27.5 |  | 27.5 |  |  | 2.75 |  |  | 0 | [5 empty] | 22 |  |  | 188 |  |  |  |  | 176 | [7 empty] | 660 |  |  |  |  | 2200 | [7 empty] | 374 | [8 empty] | 0 |  |  |  |  | 230 | 129.9375
20180502-03 |  |  | 916 |  |  | 0 |  | 0 |  | 27.5 |  | 27.5 |  |  | 2.75 |  |  | 0 | [5 empty] | 82.5 |  |  | 188 |  |  |  |  | 176 | [7 empty] | 660 |  |  |  |  | 8250 | [7 empty] | 374 | [8 empty] | 0 |  |  |  |  | 220 | 129.9375
20180502-04 |  |  | 916 |  |  | 0 |  | 0 |  | 27.5 |  | 27.5 |  |  | 2.75 |  |  | 0.34375 | [5 empty] | 82.5 |  |  | 188 |  |  |  |  | 176 | [7 empty] | 660 |  |  |  |  | 8250 | [7 empty] | 374 | [13 empty] | 215 | 129.9375
20180502-05 |  |  | 916 |  |  | 0 |  | 0 |  | 27.5 |  | 27.5 |  |  | 2.75 |  |  | 0.34375 | [5 empty] | 82.5 |  |  | 188 |  |  |  |  | 176 |  | 8250 | [5 empty] | 660 | [12 empty] | 374 | [13 empty] | 210 | 129.9375
20180503-01 |  |  |  | 325 |  |  | 761 |  |  | 26.84 |  | 26.84 | 0 |  | 4.88 |  |  | 0.305 | [5 empty] | 73.2 | 0 | [6 empty] | 33.61778 |  |  |  |  | 0 | 687 | 2.748 | [5 empty] | 7320 | [7 empty] | 454.3822 | [13 empty] | 225 | 126.819
20180508-01 |  |  | 354 |  |  | 818 |  | 0 |  | 24 |  | 24 |  |  | 4.8 |  |  | 0.3 | [5 empty] | 72 |  |  | 60 |  |  |  |  | 120 |  | 7200 | [5 empty] | 550 | [12 empty] | 360 | [8 empty] | 0 |  |  |  |  | 210 | 113.4
20180508-02 |  |  | 354 |  |  | 818 |  | 0 |  | 24 |  | 24 |  |  | 4.8 |  |  | 0.3 | [5 empty] | 96 |  |  | 60 |  |  |  |  | 120 |  | 9600 | [5 empty] | 550 | [12 empty] | 360 | [8 empty] | 0 |  |  |  |  | 200 | 113.4
20180509-01 |  |  | 354 |  |  | 818 |  | 0 |  | 24 |  | 24 |  |  | 4.8 |  |  | 0.3 | [5 empty] | 72 |  |  | 60 |  |  |  |  | 120 |  | 7200 | [5 empty] | 550 | [12 empty] | 360 | [8 empty] | 0 |  |  |  |  | 210 | 113.4
20180509-02 |  |  | 354 |  |  | 818 |  | 0 |  | 24 |  | 24 |  |  | 4.8 |  |  | 0.3 | [5 empty] | 96 |  |  | 60 |  |  |  |  | 120 |  | 9600 | [5 empty] | 550 | [12 empty] | 360 | [8 empty] | 0 |  |  |  |  | 210 | 113.4
20180509-03 |  |  | 354 |  |  | 818 |  | 0 |  | 24 |  | 24 |  |  | 4.8 |  |  | 0.3 | [5 empty] | 72 |  |  | 60 |  |  |  |  | 120 |  | 7200 | [5 empty] | 550 | [12 empty] | 360 | [8 empty] | 0 |  |  |  |  | 210 | 113.4
20180509-04 |  |  | 354 |  |  | 818 |  | 0 |  | 24 |  | 24 |  |  | 4.8 |  |  | 0.3 | [5 empty] | 72 |  |  | 60 |  |  |  |  | 120 |  | 7200 |  |  |  |  | 2.44 | 550 | [12 empty] | 360 | [13 empty] | 205 | 113.4
20180510-01 |  |  | 354 |  |  | 818 |  | 0 |  | 24 |  | 24 |  |  | 4.8 |  |  | 0.3 | [5 empty] | 96 |  |  | 60 |  |  |  |  | 120 |  | 9600 |  |  |  |  | 2.44 | 550 | [12 empty] | 360 | [13 empty] | 210 | 113.4
20180510-02 |  |  | 354 |  |  | 818 |  | 0 |  | 24 |  | 24 |  |  | 4.8 |  |  | 0.3 | [5 empty] | 120 |  |  | 60 |  |  |  |  | 120 |  | 12000 |  |  |  |  | 2.44 | 550 | [12 empty] | 360 | [13 empty] | 205 | 113.4
20180514-01 |  |  | 354 |  |  | 818 |  | 0 |  | 24 |  | 24 |  |  | 4.8 |  |  | 0.3 | [5 empty] | 96 |  |  | 60 |  |  |  |  | 120 |  | 9600 |  |  |  |  | 2.44 | 550 | [12 empty] | 360 | [13 empty] | 210 | 113.4
20180514-02 |  |  | 354 |  |  | 818 |  | 0 |  | 24 |  | 24 |  |  | 4.8 |  |  | 0.3 | [5 empty] | 120 |  |  | 60 |  |  |  |  | 120 |  | 12000 |  |  |  |  | 2.44 | 550 | [12 empty] | 360 | [13 empty] | 210 | 113.4
20180516-01 | [7 empty] | 0 |  | 38.25 |  | 19.125 |  |  |  |  | 0 | 0.265625 | [5 empty] | 63.75 |  |  | 0 |  |  |  | 276.25 | [8 empty] | 273 |  |  |  |  | 6375 |  |  |  |  | 510 | 1098 |  |  |  |  | 148.75 | [10 empty] | 155 | 119.2431
20180516-02 | [7 empty] | 0 |  | 38.25 |  | 19.125 |  |  |  |  | 0 | 0 | [5 empty] | 63.75 |  |  | 0 |  |  |  | 276.25 | [8 empty] | 273 |  |  |  |  | 6375 |  |  |  |  | 510 | 1098 |  |  |  |  | 148.75 | [10 empty] | 155 | 119.2431
20180516-03 | [7 empty] | 0 |  | 38.25 |  | 19.125 |  |  | 2.125 |  |  | 0.265625 | [5 empty] | 63.75 |  |  | 0 |  |  |  | 276.25 | [8 empty] | 273 |  |  |  |  | 6375 |  |  |  |  | 510 | 1098 |  |  |  |  | 148.75 | [10 empty] | 155 | 119.2431
20180516-04 | [7 empty] | 0 |  | 38.25 |  | 19.125 |  |  | 0 |  |  | 0.265625 | [5 empty] | 63.75 |  |  | 0 |  |  | 212.5 | [9 empty] | 273 |  |  |  |  | 6375 |  |  |  |  | 510 | 1098 | [5 empty] | 212.5 | [9 empty] | 155 | 119.2431
20180523-01 |  |  | 354 |  |  | 818 |  | 0 |  | 26.4 |  | 26.4 |  |  | 4.8 |  |  | 0.3 | [5 empty] | 0 |  |  | 60 |  |  |  |  | 120 |  | 7200 |  |  |  |  | 0 | 550 | [12 empty] | 360 | [13 empty] | 210 | 124.74
20180523-02 |  |  | 354 |  |  | 818 |  | 0 |  | 26.4 |  | 26.4 |  |  | 4.8 |  |  | 0.3 | [5 empty] | 0 |  |  | 60 |  |  |  |  | 120 |  | 7200 |  |  |  |  | 0 | 550 | [12 empty] | 360 | [13 empty] | 210 | 124.74
20180528-01 |  |  | 354 |  |  | 818 |  | 0 |  | 27.5 |  | 27.5 |  |  | 5 |  |  | 0 | [5 empty] | 0 |  |  | 60 |  |  |  |  | 125 |  | 12500 |  |  |  |  | 0 | 550 | [12 empty] | 375 | [13 empty] | 215 | 129.9375
20180528-02 |  |  | 354 |  |  | 818 |  | 0 |  | 27.5 |  | 27.5 |  |  | 5 |  |  | 0 | [5 empty] | 0 |  |  | 60 |  |  |  |  | 125 |  | 12500 |  |  |  |  | 0 | 550 | [12 empty] | 375 | [13 empty] | 215 | 129.9375
20180528-03 |  |  | 354 |  |  | 818 |  | 0 |  | 27.5 |  | 27.5 |  |  | 5 | 0 | [7 empty] | 0 |  |  | 60 |  |  |  |  | 125 |  | 12500 |  |  |  |  | 0 | 550 | [12 empty] | 375 | [13 empty] | 215 | 129.9375
20180606-01 |  |  | 300 |  |  | 750 |  | 0 |  | 11.9 |  | 11.9 |  |  | 1.4 |  |  | 0 | [5 empty] | 0 |  |  | 380 |  |  |  |  | 70 | [6 empty] | 0 | 400 |  |  |  |  | 1120 | [7 empty] | 210 | [13 empty] | 185 | 56.2275
20180606-02 |  |  | 300 |  |  | 750 |  | 0 |  | 13.6 |  | 13.6 |  |  | 1.6 |  |  | 0 | [5 empty] | 0 |  |  | 350 |  |  |  |  | 80 | [6 empty] | 0 | 400 |  |  |  |  | 1280 | [7 empty] | 240 | [13 empty] | 185 | 64.26
20180614-01 |  |  | 0 |  |  | 0 |  | 0 |  | 13.6 |  | 13.6 |  |  | 1.6 |  |  | 0 | [5 empty] | 0 |  |  | 0 |  |  |  |  | 80 | [6 empty] | 0 | 0 |  |  |  |  | 1280 | [7 empty] | 240 | [13 empty] | 190 | 64.26
20180615-01 |  |  | 0 |  |  | 0 |  | 0 |  | 13.6 |  | 13.6 |  |  | 1.6 |  |  | 0 | [5 empty] | 0 |  |  | 0 |  |  |  |  | 80 | [6 empty] | 0 | 0 |  |  |  |  | 1280 | [7 empty] | 240 | [13 empty] | 160 | 64.26
20180618-01 |  |  | 300 |  |  | 750 |  | 0 |  | 11.9 |  | 11.9 |  |  | 1.4 |  |  | 0 | [5 empty] | 0 |  |  | 380 |  |  |  |  | 28 | [6 empty] | 0 | 400 |  |  |  |  | 1120 | [7 empty] | 252 | [13 empty] | 185 | 56.2275
20180618-02 |  |  | 300 |  |  | 750 |  | 0 |  | 10.5 |  | 10.5 |  |  | 1.4 |  |  | 0 | [5 empty] | 0 |  |  | 380 |  |  |  |  | 28 | [6 empty] | 0 | 400 |  |  |  |  | 1120 | [7 empty] | 252 | [13 empty] | 185 | 49.6125
20180618-03 |  |  | 300 |  |  | 750 |  | 0 |  | 13.6 |  | 13.6 |  |  | 1.6 |  |  | 0 | [5 empty] | 0 |  |  | 350 |  |  |  |  | 32 | [6 empty] | 0 | 400 |  |  |  |  | 1280 | [7 empty] | 288 | [13 empty] | 185 | 64.26
20180618-04 |  |  | 300 |  |  | 750 |  | 0 |  | 12 |  | 12 |  |  | 1.6 |  |  | 0 | [5 empty] | 0 |  |  | 350 |  |  |  |  | 32 | [6 empty] | 0 | 400 |  |  |  |  | 1280 | [7 empty] | 288 | [13 empty] | 185 | 56.7
20180622-01 |  |  | 354 |  |  | 818 |  | 0 |  | 26.4 |  | 26.4 |  |  | 4.8 |  |  | 0.3 | [5 empty] | 96 |  |  | 60 |  |  |  |  | 120 |  | 9600 |  |  |  |  | 0 | 550 | [12 empty] | 360 | [13 empty] | 185 | 124.74
20180622-02 |  |  | 354 |  |  | 818 |  | 0 |  | 0 |  | 0 |  |  | 0 |  |  | 0 |  | 4800 |  |  |  | 0 |  |  | 60 |  |  |  |  | 0 | [6 empty] | 0 | 550 |  |  |  | 480 | [22 empty] | 185 | 0
20180628-01 |  |  | 354 |  |  | 818 |  | 0 |  | 26.4 |  | 26.4 |  |  | 4.8 |  |  | 0.3 | [5 empty] | 96 |  |  | 60 |  |  |  |  | 120 |  | 9600 |  |  |  |  | 0 | 550 | [12 empty] | 360 | [13 empty] | 185 | 124.74
20180628-02 |  |  | 354 |  |  | 818 |  | 0 |  | 26.4 |  |  | 26.4 |  | 4.8 |  |  | 0.3 | [5 empty] | 96 |  |  | 60 |  |  |  |  | 120 |  | 9600 |  |  |  |  | 0 | 550 | [12 empty] | 360 | [13 empty] | 185 | 124.74
20180628-03 |  |  | 354 |  |  | 818 |  | 0 |  | 0 |  | 0 |  |  | 0 |  |  | 0 |  | 1920 |  |  |  | 0 |  |  | 60 |  |  |  |  | 0 | [6 empty] | 0 | 550 |  |  |  | 480 | [22 empty] | 185 | 0
20180710-01 |  |  | 315 |  |  | 800 |  | 0 |  | 10.625 |  | 10.625 |  | 1.25 | 1.25 |  |  | 0.15625 | [5 empty] | 0 |  |  | 410 |  |  |  |  | 62.5 | [6 empty] | 0 | 430 |  |  |  |  | 1000 | [7 empty] | 187.5 | [14 empty] | 50.203125
20180716-01 |  |  | 340 |  |  | 800 |  | 0 |  | 19.8 |  | 19.8 |  | 0 | 2.2 |  |  | 0 | [5 empty] | 0 |  |  | 100 |  |  |  |  | 110 | [6 empty] | 0 | 535 |  |  |  |  | 0 | [7 empty] | 330 | [14 empty] | 93.555
20180716-02 |  |  | 340 |  |  | 800 |  | 0 |  | 19.8 |  | 19.8 |  | 0 | 2.2 |  |  | 0 | [5 empty] | 0 |  |  | 100 |  |  |  |  | 110 | [6 empty] | 0 | 535 |  |  |  |  | 2200 | [7 empty] | 330 | [14 empty] | 93.555
20180716-03 |  |  | 340 |  |  | 800 |  | 0 |  | 19.8 |  | 19.8 |  | 0 | 2.2 |  |  | 0 | [5 empty] | 0 |  |  | 100 |  |  |  |  | 110 | [6 empty] | 0 | 535 | [5 empty] | 2200 | [6 empty] | 330 | [14 empty] | 93.555
20180717-01 |  |  | 340 |  |  | 800 |  | 0 |  | 19.8 |  | 19.8 |  | 0 | 2.2 |  |  | 0 | [5 empty] | 0 |  |  | 100 |  |  |  |  | 110 | [6 empty] | 0 | 535 |  |  |  |  | 4400 | [7 empty] | 330 | [14 empty] | 93.555
20180717-02 |  |  | 340 |  |  | 800 |  | 0 |  | 19.8 |  | 19.8 |  | 0 | 2.2 |  |  | 0 | [5 empty] | 0 |  |  | 100 |  |  |  |  | 110 | [6 empty] | 0 | 535 | [5 empty] | 4400 | [6 empty] | 330 | [14 empty] | 93.555
20180718-01 |  |  | 340 |  |  | 800 |  | 0 |  | 19.8 |  | 19.8 |  | 0 | 2.2 |  |  | 0 | [5 empty] | 0 |  |  | 100 |  |  |  |  | 110 | [6 empty] | 0 | 535 |  |  |  |  | 6600 | [7 empty] | 330 | [14 empty] | 93.555
20180718-02 |  |  | 340 |  |  | 800 |  | 0 |  | 19.8 |  | 19.8 |  | 0 | 2.2 |  |  | 0 | [5 empty] | 0 |  |  | 100 |  |  |  |  | 110 | [6 empty] | 0 | 535 | [5 empty] | 6600 | [6 empty] | 330 | [14 empty] | 93.555
20180720-01 |  |  | 340 |  |  | 800 |  | 0 |  | 19.8 |  | 19.8 |  | 0 | 2.2 |  |  | 0 | [5 empty] | 0 |  |  | 100 |  |  |  |  | 110 | [6 empty] | 0 | 535 |  |  |  |  | 8800 | [7 empty] | 330 | [14 empty] | 93.555
20180720-02 |  |  | 340 |  |  | 800 |  | 0 |  | 19.8 |  | 19.8 |  | 0 | 2.2 |  |  | 0 | [5 empty] | 0 |  |  | 100 |  |  |  |  | 110 | [6 empty] | 0 | 535 | [5 empty] | 8800 | [6 empty] | 330 | [14 empty] | 93.555
20180724-01 |  |  | 340 |  |  | 800 |  | 0 |  | 19.8 |  | 19.8 |  | 0 | 2.2 |  |  | 0 | [5 empty] | 0 |  |  | 100 |  |  |  |  | 110 | [6 empty] | 0 | 535 |  |  |  |  | 11000 | [7 empty] | 330 | [14 empty] | 93.555
20180724-02 |  |  | 340 |  |  | 800 |  | 0 |  | 19.8 |  | 19.8 |  | 0 | 2.2 |  |  | 0 | [5 empty] | 0 |  |  | 100 |  |  |  |  | 110 | [6 empty] | 0 | 535 | [5 empty] | 11000 | [6 empty] | 330 | [14 empty] | 93.555
20180806-01 |  |  | 354 |  |  | 818 |  |  |  | 26.4 |  | 26.4 |  |  | 4.8 |  |  | 0.3 | [5 empty] | 72 |  |  | 60 |  |  |  |  | 120 | [6 empty] | 0 | 550 | [5 empty] | 7200 |  | 0 |  |  |  |  | 360 | [13 empty] | 185 | 124.74
20180806-02 |  |  | 354 |  |  | 818 |  |  |  | 26.4 |  | 26.4 |  |  | 4.8 |  |  | 0.3 | [5 empty] | 72 |  |  | 54 |  |  |  |  | 120 | [6 empty] | 0 | 495 | [5 empty] | 7200 |  | 10.08226 |  |  |  |  | 360 | [13 empty] | 185 | 124.74
20180806-03 |  |  | 354 |  |  | 818 |  |  |  | 26.4 |  | 26.4 |  |  | 4.8 |  |  | 0.3 | [5 empty] | 72 |  |  | 54 |  |  |  |  | 120 | [6 empty] | 0 | 495 | [5 empty] | 7200 | [6 empty] | 360 | [11 empty] | 23.01887 |  | 185 | 124.74
20180807-01 |  |  | 354 |  |  | 818 |  |  |  | 26.4 |  | 26.4 |  |  | 4.8 |  |  | 0.3 | [5 empty] | 72 |  |  | 60 |  |  |  |  | 120 | [6 empty] | 0 | 550 | [5 empty] | 7200 | [6 empty] | 360 | [10 empty] | 0.25 |  |  | 185 | 124.74
20180809-01 |  |  | 0 |  |  | 0 |  |  |  | 42.802175 |  | 42.802175 |  |  | 5.03555 |  |  | 0 | [5 empty] | 0 |  |  | 1810.67 |  |  |  |  | 251.78 | [6 empty] | 0 | 0 | [5 empty] | 0 | [6 empty] | 755.33 | [10 empty] | 0 |  |  | 428.02 | 202.2403
20180809-02 |  |  | 0 |  |  | 0 |  |  |  | 42.802175 |  | 42.802175 |  |  | 5.03555 |  |  | 0 | [5 empty] | 0 | [7 empty] | 251.78 | [6 empty] | 0 | 0 | 1810.67 |  |  |  |  | 0 | [6 empty] | 755.33 | [10 empty] | 0 |  |  | 428.02 | 202.2403
20180809-03 |  |  | 0 |  |  | 0 |  |  |  | 42.802175 |  | 42.802175 |  |  | 5.03555 |  |  | 3.14721875 | [5 empty] | 0 | [7 empty] | 251.78 | [6 empty] | 0 | 0 | 1810.67 |  |  |  |  | 0 | [6 empty] | 755.33 | [10 empty] | 0 |  |  | 428.02 | 202.2403
20180813-01 |  |  | 354 |  |  | 818 |  |  |  | 24 |  | 24 |  |  | 4.8 |  |  | 0.3 | [5 empty] | 120 |  |  | 60 |  |  |  |  | 120 | [6 empty] | 0 | 550 | [5 empty] | 12000 |  | 0 |  |  |  |  | 360 | [13 empty] | 185 | 113.4
20180813-02 |  |  | 354 |  |  | 818 |  |  |  | 28.8 |  | 28.8 |  |  | 4.8 |  |  | 0.3 | [5 empty] | 120 |  |  | 60 |  |  |  |  | 120 | [6 empty] | 0 | 550 | [5 empty] | 12000 |  | 0 |  |  |  |  | 360 | [13 empty] | 185 | 136.08
20180813-03 |  |  | 284 |  |  | 258 |  | 230 |  | 31 |  | 31 |  |  | 6.2 |  |  | 0.3875 | [5 empty] | 155 |  |  | 0 |  |  |  |  | 155 | [6 empty] | 0 | 567 | [5 empty] | 15500 | [6 empty] | 465 | [13 empty] | 235 | 146.475
20180813-04 |  |  | 0 |  |  | 0 |  |  |  | 42.802175 |  |  |  | 32.2406 | 5.03555 |  |  | 0 | [5 empty] | 0 | [7 empty] | 251.78 | [6 empty] | 0 | 0 | 1810.67 |  |  |  |  | 0 | [6 empty] | 755.33 | [10 empty] | 0 |  |  | 428.02 | 202.2403
20180814-01 |  |  | 354 |  |  | 818 |  |  |  | 26.4 |  | 26.4 |  |  | 4.8 |  |  | 0.3 | [5 empty] | 72 |  |  | 60 |  |  |  |  | 120 | [6 empty] | 0 | 550 | [5 empty] | 7200 |  | 0 |  |  |  |  | 360 | [13 empty] | 185 | 124.74
20180814-02 |  |  | 354 |  |  | 818 |  |  |  | 26.4 |  | 26.4 |  |  | 4.8 |  |  | 0.3 | [5 empty] | 72 |  |  | 54 |  |  |  |  | 120 | [6 empty] | 0 | 495 | [5 empty] | 7200 |  | 10.08226 |  |  |  |  | 360 | [13 empty] | 185 | 124.74
20180814-03 |  |  | 354 |  |  | 818 |  |  |  | 26.4 |  | 26.4 |  |  | 4.8 |  |  | 0.3 | [5 empty] | 72 |  |  | 60 |  |  |  |  | 120 | [6 empty] | 0 | 550 | [5 empty] | 7200 | [6 empty] | 360 | [10 empty] | 0.25 |  |  | 185 | 124.74
20180817-01 |  |  | 354 |  |  | 818 |  |  |  | 26.4 |  | 26.4 |  |  | 4.8 |  |  | 0.3 | [5 empty] | 72 |  |  | 51 |  |  |  |  | 120 | [6 empty] | 0 | 467.5 | [5 empty] | 7200 |  | 15.1234 |  |  |  |  | 360 | [13 empty] | 185 | 124.74
20180817-02 |  |  | 354 |  |  | 818 |  |  |  | 26.4 |  | 26.4 |  |  | 4.8 |  |  | 0.3 | [5 empty] | 72 |  |  | 60 |  |  |  |  | 120 | [6 empty] | 0 | 550 | [5 empty] | 7200 | [6 empty] | 360 | [10 empty] | 0.375 |  |  | 185 | 124.74
20180817-03 |  |  | 315 |  |  | 800 |  | 0 |  | 9.775 |  | 9.775 |  | 1.15 | 1.15 |  |  | 0.14375 | [5 empty] | 0 |  |  | 410 |  |  |  |  | 57.5 | [7 empty] | 430 |  |  |  |  | 920 | [7 empty] | 172.5 | [10 empty] | 0.115 |  |  |  | 46.186875
20180820-01 |  |  | 354 |  |  | 818 |  |  |  | 26.4 |  | 26.4 |  |  | 4.8 |  |  | 0.3 | [5 empty] | 72 |  |  | 51 |  |  |  |  | 120 | [6 empty] | 0 | 467.5 | [5 empty] | 7200 |  | 15.1234 |  |  |  |  | 360 | [13 empty] | 185 | 124.74
20180820-02 |  |  | 354 |  |  | 818 |  |  |  | 26.4 |  | 26.4 |  |  | 4.8 |  |  | 0.3 | [5 empty] | 72 |  |  | 60 |  |  |  |  | 120 | [6 empty] | 0 | 550 | [5 empty] | 7200 | [6 empty] | 360 | [10 empty] | 0.375 |  |  | 185 | 124.74
20180820-03 |  |  | 354 |  |  | 818 |  |  |  | 26.4 |  | 26.4 |  |  | 4.8 |  |  | 0.3 | [5 empty] | 72 |  | 6.9 | 60 |  |  |  |  | 120 | [7 empty] | 550 | [5 empty] | 7200 |  | 0 |  |  |  |  | 360 | [13 empty] | 185 | 124.74
20180823-01 |  |  | 354 |  |  | 818 |  |  |  | 26.4 |  | 26.4 |  |  | 4.8 |  |  | 0 | [5 empty] | 72 |  |  | 60 |  |  |  |  | 120 | [6 empty] | 0 | 550 | [5 empty] | 7200 |  | 0 |  |  |  |  | 360 | [13 empty] | 185 | 124.74
20180823-02 |  |  | 354 |  |  | 818 |  |  |  | 26.4 |  | 26.4 |  |  | 4.8 |  |  | 0.3 | [5 empty] | 72 |  |  | 60 |  |  |  |  | 120 | [6 empty] | 0 | 550 | [5 empty] | 7200 |  | 0 |  |  |  |  | 360 | [13 empty] | 185 | 124.74
20180823-03 |  |  | 354 |  |  | 818 |  |  |  | 26.4 |  | 26.4 |  |  | 4.8 |  |  | 0.3 | [5 empty] | 72 |  |  | 60 |  |  |  |  | 120 | [6 empty] | 0 | 550 | [5 empty] | 7200 | [6 empty] | 360 | [10 empty] | 0.25 |  |  | 185 | 124.74
20180828-01 |  |  | 354 |  |  | 818 |  |  |  | 26.4 |  | 26.4 |  |  | 4.8 |  |  | 0.3 | [5 empty] | 72 |  | 6.9 | 60 |  |  |  |  | 120 | [7 empty] | 550 | [5 empty] | 7200 |  | 0 |  |  |  |  | 360 | [13 empty] | 185 | 124.74
20180828-02 |  |  | 354 |  |  | 818 |  |  |  | 26.4 |  | 26.4 |  |  | 4.8 |  |  | 0.3 | [5 empty] | 72 |  |  | 54 |  |  |  |  | 120 | [6 empty] | 0 | 495 | [5 empty] | 7200 |  | 10.08226 |  |  |  |  | 360 | [13 empty] | 185 | 124.74
20180828-03 |  |  | 354 |  |  | 818 |  |  |  | 26.4 |  | 26.4 |  |  | 4.8 |  |  | 0.3 |  |  |  | 4 |  | 72 |  |  | 54 |  |  |  |  | 120 | [7 empty] | 495 | [5 empty] | 7200 |  | 10.08226 |  |  |  |  | 360 | [13 empty] | 185 | 124.74
20180904-01 |  |  | 354 |  |  | 818 |  |  |  | 26.4 |  | 26.4 |  |  | 4.8 |  |  | 0 | [5 empty] | 72 |  |  | 54 |  |  |  |  | 120 | [7 empty] | 495 | [5 empty] | 7200 |  | 10.08226 |  |  |  |  | 360 | [10 empty] | 0.25 |  |  | 185 | 124.74
20180904-02 |  |  | 354 |  |  | 818 |  |  |  | 26.4 |  | 26.4 |  |  | 4.8 |  |  | 0 | [5 empty] | 72 |  |  | 60 |  |  |  |  | 120 | [7 empty] | 550 | [5 empty] | 7200 |  | 0 |  |  |  |  | 360 | [10 empty] | 0.25 |  |  | 185 | 124.74
20180904-03 |  |  | 354 |  |  | 818 |  |  |  | 26.4 |  | 26.4 |  |  | 4.8 |  |  | 0 | [5 empty] | 72 |  |  | 60 |  |  |  |  | 120 | [7 empty] | 550 | [5 empty] | 7200 |  | 0 |  |  |  |  | 360 | [10 empty] | 0.25 |  |  | 185 | 124.74
20180904-04 |  |  | 354 |  |  | 818 |  |  |  | 26.4 |  | 26.4 |  |  | 4.8 |  |  | 0 | [5 empty] | 72 |  |  | 60 |  |  |  |  | 120 | [7 empty] | 550 | [5 empty] | 7200 |  | 0 |  |  |  |  | 360 | [10 empty] | 0.25 |  |  | 185 | 124.74
20180911-01 |  |  | 354 |  |  | 818 |  |  |  | 26.4 |  | 26.4 |  |  | 4.8 |  |  | 0 | [5 empty] | 36 |  |  | 60 |  |  |  |  | 120 | [7 empty] | 550 | [5 empty] | 3600 |  | 0 |  |  |  |  | 360 | [10 empty] | 0.25 |  |  | 210 | 124.74
20180911-02 |  |  | 354 |  |  | 818 |  |  |  | 26.4 |  | 26.4 |  |  | 4.8 |  |  | 0 | [5 empty] | 36 |  |  | 54 |  |  |  |  | 120 | [7 empty] | 495 | [5 empty] | 3600 |  | 10.08226 |  |  |  |  | 360 | [10 empty] | 0.25 |  |  | 210 | 124.74
20180911-03 |  |  | 354 |  |  | 818 |  |  |  | 26.4 |  | 26.4 |  |  | 4.8 |  |  | 0 | [5 empty] | 72 |  |  | 60 |  |  |  |  | 120 | [7 empty] | 550 | [5 empty] | 7200 |  | 0 |  |  |  |  | 360 | [10 empty] | 0.25 |  |  | 175 | 124.74
20180911-04 |  |  | 354 |  |  | 818 |  |  |  | 26.4 |  | 26.4 |  |  | 4.8 |  |  | 0 |  |  |  | 4 |  | 72 |  |  | 60 |  |  |  |  | 120 | [7 empty] | 550 |  |  |  |  | 7200 |  |  | 0 |  |  |  |  | 360 | [10 empty] | 0.25 |  |  |  | 124.74
20180921-01 |  |  | 300 |  |  | 750 |  | 0 |  | 13.6 |  | 13.6 |  |  | 1.6 |  |  | 0 | [5 empty] | 0 |  |  | 350 |  |  |  |  | 80 | [7 empty] | 400 |  |  |  |  | 1280 | [7 empty] | 240 | [10 empty] | 0.25 |  |  | 185 | 64.26
20180925-01 |  |  | 916 |  |  | 0 |  | 0 |  | 34.375 |  |  | 34.375 |  | 2.75 |  |  | 0 | [5 empty] | 55 |  |  | 188 |  |  |  |  | 176 | [7 empty] | 660 |  |  |  |  | 5500 | [7 empty] | 374 | [10 empty] | 0.25 |  |  | 220 | 162.421875
20180927-01 |  |  | 354 |  |  | 818 |  |  |  | 26.4 |  | 26.4 |  |  | 4.8 |  |  | 0 | [5 empty] | 72 |  |  | 60 |  |  |  |  | 120 | [7 empty] | 550 | [5 empty] | 7200 | [5 empty] | 0 | 360 | [10 empty] | 0.25 |  |  | 185 | 124.74
20180927-02 |  |  | 354 |  |  | 818 |  |  |  | 26.4 |  | 26.4 |  |  | 4.8 |  |  | 0 | [5 empty] | 72 |  |  | 60 |  |  |  |  | 120 | [7 empty] | 550 | [5 empty] | 7200 | [5 empty] | 24 | 360 | [10 empty] | 0.25 |  |  | 185 | 124.74
20180927-03 |  |  | 916 |  |  | 0 |  | 0 |  | 30.25 |  |  | 30.25 |  | 2.75 |  |  | 0 | [5 empty] | 110 |  |  | 188 |  |  |  |  | 176 | [7 empty] | 660 |  |  |  |  | 11000 | [7 empty] | 374 | [10 empty] | 0.25 |  |  | 235 | 142.93125
20180928-01 |  |  | 300 |  |  | 750 |  | 0 |  | 11.9 |  |  | 11.9 | 1.4 | 1.4 | [8 empty] | 0 |  |  | 380 |  |  |  |  | 70 | [7 empty] | 400 |  |  |  |  | 1120 | [7 empty] | 210 | [10 empty] | 0.25 |  |  | 185 | 56.2275
20181011-01 |  |  | 354 |  |  | 818 |  |  |  | 26.4 |  | 26.4 |  |  | 4.8 |  |  | 0 | [5 empty] | 72 |  |  | 60 |  |  |  |  | 120 | [7 empty] | 550 | [5 empty] | 7200 | [5 empty] | 0 | 360 | [10 empty] | 0 |  |  | 185 | 124.74
20181011-02 |  |  | 354 |  |  | 818 |  |  |  | 26.4 |  |  | 26.4 |  | 4.8 |  |  | 0 |  |  |  | 4 |  | 72 |  |  | 60 |  |  |  |  | 120 | [7 empty] | 550 |  |  |  |  | 7200 |  |  | 0 |  |  |  |  | 360 | [10 empty] | 0.25 |  |  |  | 124.74
20181012-01 |  |  |  | 361 |  |  | 844 |  |  | 21.175 |  | 21.175 |  | 1.925 | 3.85 |  |  | 0.240625 | [5 empty] | 38.5 | 0 | [6 empty] | 26.565 | [5 empty] | 732 | [6 empty] | 3850 | [7 empty] | 358.435 | [10 empty] | 0.25 |  |  | 195 | 100.051875
20181012-02 |  |  |  | 361 |  |  | 844 |  |  | 21.175 |  | 21.175 |  | 3.85 | 3.85 |  |  | 0.240625 | [5 empty] | 38.5 | 0 | [6 empty] | 26.565 | [5 empty] | 732 | [6 empty] | 3850 | [7 empty] | 358.435 | [10 empty] | 0.25 |  |  | 195 | 100.051875
20181015-01 |  |  |  | 361 |  |  | 844 |  |  | 21.175 |  | 21.175 |  | 1.925 | 3.85 |  |  | 0 | [5 empty] | 38.5 | 0 | [6 empty] | 26.565 | [5 empty] | 732 | [7 empty] | 3850 | [6 empty] | 358.435 | [10 empty] | 0 |  |  | 185 | 100.051875
20181015-02 |  |  |  | 325 |  |  | 761 |  |  | 17.875 |  | 17.875 |  | 1.625 | 3.25 |  |  | 0 | [5 empty] | 32.5 | 0 | [6 empty] | 22.38889 | [5 empty] | 806 | [7 empty] | 3250 | [6 empty] | 302.6111 | [10 empty] | 0.25 |  |  | 170 | 84.459375
20181022-01 |  |  | 354 |  |  | 818 |  |  |  | 26.4 |  |  | 26.4 |  | 4.8 |  |  | 0 |  |  |  | 4 |  | 72 |  |  | 60 |  |  |  |  | 120 | [7 empty] | 550 |  |  |  |  | 7200 |  |  | 0 |  |  |  |  | 360 | [10 empty] | 0.25 |  |  |  | 124.74
20181022-02 |  |  | 916 |  |  | 0 |  | 0 |  | 30.25 |  |  | 30.25 |  | 2.75 |  |  | 0 | [5 empty] | 110 |  |  | 188 |  |  |  |  | 176 | [7 empty] | 660 |  |  |  |  | 11000 | [7 empty] | 374 | [10 empty] | 0.25 |  |  | 235 | 142.93125
20181022-03 |  |  | 916 |  |  | 0 |  | 0 |  | 26.4 |  |  | 26.4 |  | 2.4 |  |  | 0 | [5 empty] | 96 |  |  | 188 |  |  |  |  | 153.6 | [7 empty] | 660 |  |  |  |  | 9600 | [7 empty] | 326.4 | [10 empty] | 0.25 |  |  | 235 | 124.74
20181022-04 |  |  | 916 |  |  | 0 |  | 0 |  | 26.4 |  |  | 26.4 |  | 2.4 |  |  | 0 | [5 empty] | 96 |  |  | 188 |  |  |  |  | 120 | [7 empty] | 660 |  |  |  |  | 9600 | [7 empty] | 360 | [10 empty] | 0.25 |  |  | 235 | 124.74
20181025-01 |  |  | 354 |  |  | 818 |  |  |  | 26.4 |  | 26.4 |  |  | 4.8 |  |  | 0 |  |  |  | 0 |  | 72 |  |  | 60 |  |  |  |  | 153.6 | [7 empty] | 550 |  |  |  |  | 7200 |  |  | 0 |  |  |  |  | 326.4 | [10 empty] | 0 |  |  |  | 124.74
20181025-02 |  |  | 354 |  |  | 818 |  |  |  | 26.4 |  | 26.4 |  |  | 4.8 |  |  | 0 |  |  |  | 0 |  | 72 |  |  | 60 |  |  |  |  | 153.6 | [7 empty] | 550 |  |  |  |  | 7200 |  |  | 0 |  |  |  |  | 326.4 | [10 empty] | 0.25 |  |  |  | 124.74
620kg+WRC |  |  | 284 |  |  | 258 |  | 230 |  | 31 |  | 31 |  |  | 6.2 |  |  | 0.3875 | [5 empty] | 155 |  |  | 0 |  |  |  |  | 155 | [7 empty] | 567 | [5 empty] | 15500 | [6 empty] | 465 | [10 empty] | 0.25 |  |  | 235 | 146.475
Admin-1500ml |  |  | 354 |  |  | 818 |  | 0 |  | 22 |  | 22 |  |  | 2.2 | [8 empty] | 66 |  |  | 100 |  |  |  |  | 110 | [7 empty] | 550 | [12 empty] | 330 | [6 empty] | 6600 | [6 empty] | 190 | 103.95
Admix-2000 |  |  | 354 |  |  | 818 |  | 0 |  | 22 |  | 22 |  |  | 2.2 | [8 empty] | 88 |  |  | 100 |  |  |  |  | 110 | [7 empty] | 550 | [12 empty] | 330 | [6 empty] | 8800 | [6 empty] | 190 | 103.95
Admix-250 |  |  | 354 |  |  | 818 |  | 0 |  | 22 |  | 22 |  |  | 2.2 | [8 empty] | 11 |  |  | 100 |  |  |  |  | 110 | [7 empty] | 550 | [12 empty] | 330 | [6 empty] | 1100 | [6 empty] | 190 | 103.95
Fine SFS | [7 empty] | 0 |  | 22.8 |  | 11.4 |  |  |  |  | 0 | [6 empty] | 15.2 |  |  | 0 |  | 247 | [10 empty] | 404 |  |  |  |  | 1520 |  |  |  |  | 1088 | 443 |  |  | 133 | [12 empty] | 190 | 108.3
Pinkenba trial Mix | 356.25 | 320 |  |  | 635 |  |  | 0 |  | 21.375 |  | 21.375 |  |  | 4.75 | [5 empty] | 346 |  | 426 | [8 empty] | 118.75 | [16 empty] | 5700 | [12 empty] | 0.475 |  |  |  |  | 185 | 100.996875
Port Kembla Summary | [8 empty] | 57.640625 | [9 empty] | 6375 | [11 empty] | 276.25 | [11 empty] | 273 | [6 empty] | 510 | 1098 |  |  |  |  | 148.75 | [9 empty] | 155