## Sheet1
| 10mm Aggregate | 10mm Mumbai | 20mm Aggregate | 20mm Mumbai | 5mm Aggregate | Activator Type A | Activator Type A20 | Activator Type B | Activator Type Bk | Activator Type C | Activator Type C | Activator Type Pa | Activator Type R | Centrament AF/B | Colour | Fine Sand | Fly Ash ( 25.0% ) | Fly Ash ( 65.0% ) | Fly Ash (CB #75) ( 50.0% ) | Fly Ash (CB #75) ( 65.0% ) | Flyash | Flyash - Wacol | KM04 | KM04 - dose 1 | KM04 - dose 2 (+mix & slump) | M-Dust | M-M Sand | MasterSuna | Medium Sand | NaOH | P4100 | PF4110 | SFS 500 (Fine) | SFS 510 (Coarse) | Slag | Slag ( 35.0% ) | Slag ( 75.0% ) | Slag (CB #74) ( 35.0% ) | Slag (CB #74) ( 50.0% ) | Slag - Wacol | Sodium Silicate soln | VP-17-0522-01 | VP-17-0522-01 DEL13/11/17 | VP-17-0522-02 | VP-17-1027-01 | Water (Total inc act) | Water in Activator | Wellcamp dust
0 | 354 |  | 818 |  | 0 | 15.075 |  | 15.075 |  |  | 0 |  | 0 | 0 |  | 141 |  |  |  |  | 83.75 | [7 empty] | 576 |  | 1675 |  |  |  | 251.25 | [8 empty] | 0 |  | 174 | 71.229375
1 | 354 |  | 818 |  | 0 | 22 |  | 22 |  |  | 2.2 |  |  | 0 |  | 100 |  |  |  |  | 110 | [7 empty] | 550 | [5 empty] | 330 | [6 empty] | 0 |  |  |  | 190 | 103.95
2 | 354 |  | 818 |  | 0 | 22 |  | 22 |  |  | 2.2 |  |  | 11 |  | 100 |  |  |  |  | 110 | [7 empty] | 550 |  | 1100 |  |  |  | 330 | [10 empty] | 190 | 103.95
3 | 354 |  | 818 |  | 0 | 22 |  | 22 |  |  | 2.2 |  |  | 22 |  | 100 |  |  |  |  | 110 | [7 empty] | 550 | [5 empty] | 330 | [6 empty] | 2200 |  |  |  | 190 | 103.95
4 | 354 |  | 818 |  | 0 | 22 |  | 22 |  |  | 2.2 |  |  | 33 |  | 100 |  |  |  |  | 110 | [7 empty] | 550 | [5 empty] | 330 | [6 empty] | 3300 |  |  |  | 190 | 103.95
5 | 354 |  | 818 |  | 0 | 24 |  | 24 |  |  | 4.8 |  |  | 19.2 |  | 60 |  |  |  |  | 120 | [7 empty] | 550 |  | 1920 |  |  |  | 360 | [10 empty] | 195 | 113.4
6 | 354 |  | 818 |  | 0 | 24 |  | 24 |  |  | 4.8 |  |  | 48 |  | 60 |  |  |  |  | 120 | [7 empty] | 550 | [5 empty] | 360 | [6 empty] | 4800 |  |  |  | 195 | 113.4
7 | 354 |  | 818 |  | 0 | 24 |  | 24 |  |  | 4.8 |  |  | 19.2 |  | 60 | [5 empty] | 120 | [6 empty] | 550 |  | 1920 | [8 empty] | 360 | [5 empty] | 210 | 113.4
8 | 354 |  | 818 |  | 0 | 22 |  | 22 |  |  | 2.2 |  |  | 44 |  | 100 |  |  |  |  | 110 | [7 empty] | 550 | [5 empty] | 330 | [6 empty] | 4400 |  |  |  | 190 | 103.95
9 | 354 |  | 818 |  | 0 | 24 |  | 24 |  |  | 2.4 |  |  | 72 |  | 60 |  |  |  |  | 120 | [7 empty] | 550 | [5 empty] | 360 | [6 empty] | 0 |  | 96 | 7200 | 192 | 113.4
10 | 354 |  | 818 |  | 0 | 24 |  | 24 |  |  | 2.4 |  |  | 48 |  | 60 |  |  |  |  | 120 | [7 empty] | 550 | [5 empty] | 360 | [6 empty] | 4800 |  | 96 | 7200 | 201 | 113.4
11 | 354 |  | 818 |  | 0 | 22 |  | 22 |  |  | 2.2 |  |  | 44 |  | 100 |  |  |  |  | 110 | [7 empty] | 550 | [5 empty] | 330 | [7 empty] | 4400 |  |  | 190 | 103.95
12 |  |  |  |  | 0 | 20.1875 |  | 20.1875 |  |  | 2.125 |  |  | 0 |  | 0 | 106.25 | [11 empty] | 133.3333 |  | 0 |  | 923 | 1314 |  |  | 318.75 | [8 empty] | 200 | 95.3859375
13 |  |  |  |  | 0 | [8 empty] | 17 |  | 273 |  | 276.25 | [10 empty] | 0 | 8.23 | 1700 |  | 510 | 1098 |  | 148.75 |  |  |  |  | 115.5 |  |  |  |  | 212.5 | 64.5645
14 |  |  |  |  | 0 | [8 empty] | 17 |  | 273 |  | 276.25 | [10 empty] | 0 | 8.23 | 1700 |  | 510 | 1098 |  | 148.75 |  |  |  |  | 115.5 |  |  |  |  | 212.5 | 64.5645
15 |  |  |  |  | 0 | 25.5 |  |  | 25.5 |  | 0 |  |  | 17 |  | 273 |  | 276.25 | [10 empty] | 0 |  | 1700 |  | 510 | 1098 |  | 148.75 | [9 empty] | 212.5 | 79.6875
16 |  |  |  |  | 0 | 25.5 |  |  | 25.5 |  | 0 |  |  | 21.25 |  | 273 |  | 276.25 | [10 empty] | 0 |  | 2125 |  | 510 | 1098 |  | 148.75 | [9 empty] | 181.25 | 79.6875
17 |  |  |  |  | 0 | 25.5 |  | 25.5 |  |  | 0 |  |  | 21.25 |  | 273 |  | 276.25 | [10 empty] | 0 |  | 2125 |  | 510 | 1098 |  | 148.75 | [9 empty] | 191.25 | 120.4875
18 | 354 |  | 818 |  | 0 | 24 |  | 24 |  |  | 4.8 |  |  | 72 |  | 60 |  |  |  |  | 120 | [7 empty] | 550 | [5 empty] | 360 | [8 empty] | 0.48 | 7200 | 195 | 113.4
19 | 354 |  | 818 |  | 0 | 24 |  | 24 |  |  | 2.4 | 7200 |  | 24 |  | 60 |  |  |  |  | 120 | [7 empty] | 550 |  | 2400 |  |  |  | 360 | [8 empty] | 0 |  | 192 | 113.4
20 | 310 |  | 750 |  |  |  | 15.12 | 26.796 | 0 |  | 2.1 |  |  | 1.68 |  | 160 |  |  |  |  | 105 | [7 empty] | 560 |  | 168 |  |  |  | 315 | [10 empty] | 180 | 52.53328
21 |  |  |  |  | 0 | 25.5 |  |  | 0 |  | 0 | 8500 |  | 21.25 |  | 273 |  | 276.25 | [10 empty] | 0 |  | 2125 |  | 510 | 1098 |  | 148.75 | [9 empty] | 181.25 | 79.6875
22 | 310 |  | 750 |  |  |  | 15.12 | 26.796 | 0 |  | 2.1 |  |  | 63 |  | 160 |  |  |  |  | 105 | [7 empty] | 560 | [5 empty] | 315 | [9 empty] | 6300 | 180 | 52.53328
23 |  |  |  |  | 0 | 38.25 |  | 19.125 |  |  |  | 0 | 0.265625 | 106.25 |  | 0 |  | 276.25 | [10 empty] | 273 |  |  | 10625 | 510 | 0 |  | 148.75 | [9 empty] | 180 | 181.6875
24 |  |  |  |  | 0 | 38.25 |  | 19.125 |  |  |  | 0 | 0.265625 | 63.75 |  | 0 |  | 276.25 | [10 empty] | 273 |  | 6375 |  | 510 | 1098 |  | 148.75 | [9 empty] | 180 | 181.6875
25 |  |  |  |  | 0 | 38.25 |  | 19.125 |  |  |  | 0 | 0.265625 | 63.75 |  | 0 |  | 276.25 | [10 empty] | 273 |  | 6375 |  | 510 | 1098 |  | 148.75 | [9 empty] | 165 | 119.2431
26 |  |  |  |  | 0 | 38.25 |  | 19.125 |  |  |  | 0 | 0.265625 | 63.75 |  | 0 |  |  |  | 276.25 | [8 empty] | 273 |  | 6375 |  | 510 | 1098 |  |  |  | 148.75 | [7 empty] | 155 | 119.2431
27 |  |  |  |  | 0 | 38.25 |  | 19.125 |  |  |  | 0 | 0.265625 | 63.75 |  | 0 |  |  |  | 276.25 | [8 empty] | 273 |  | 6375 |  | 510 | 1098 |  |  |  | 148.75 | [7 empty] | 155 | 119.2431
28 | 354 |  | 818 |  | 0 | 24 |  | 24 |  |  | 4.8 |  | 0.3 | 72 |  | 60 |  |  |  |  | 120 | [7 empty] | 550 |  | 7200 |  |  |  | 360 | [8 empty] | 0 |  | 175 | 113.4
29 | 354 |  | 818 |  | 0 | 24 |  | 24 |  |  | 4.8 |  | 150 | 72 |  | 60 |  |  |  |  | 120 | [7 empty] | 550 |  | 7200 |  |  |  | 360 | [8 empty] | 0 |  | 175 | 113.4
30 | 354 |  | 818 |  | 0 | 24 |  | 24 |  |  | 4.8 |  | 75 | 72 |  | 60 |  |  |  |  | 120 | [7 empty] | 550 |  | 7200 |  |  |  | 360 | [8 empty] | 0 |  | 175 | 113.4
31 | 354 |  | 818 |  | 0 | 24 |  | 24 |  |  | 4.8 |  | 0 | 72 |  | 60 |  |  |  |  | 120 | [7 empty] | 550 |  | 7200 |  |  |  | 360 | [8 empty] | 0 |  | 175 | 113.4
32 | 354 |  | 818 |  | 0 | 24 |  | 24 |  |  | 4.8 |  | 0.3 | 72 |  | 60 |  |  |  |  | 120 | [7 empty] | 550 |  | 7200 |  |  |  | 360 | [8 empty] | 0 |  | 205 | 113.4
33 | 535 |  | 650 |  | 0 | 24 |  | 24 |  |  | 4.8 |  | 0.3 | 72 |  | 50 |  |  |  |  | 120 | [7 empty] | 465 |  | 7200 |  |  |  | 360 | [8 empty] | 0 |  | 200 | 113.4
34 | 245 |  | 460 |  |  | 24 |  | 24 |  |  | 4.8 |  | 0.3 | 72 |  | 120 |  |  |  |  | 120 | [7 empty] | 315 |  | 7200 |  |  |  | 360 | [8 empty] | 0 |  | 215 | 113.4 | 550
35 |  | 325 |  | 761 |  | 26.84 |  | 26.84 | 0 |  | 4.88 |  | 0.305 | 97.6 | 0 | [5 empty] | 33.61778 |  | 9760 |  |  | 0 | 687 | [7 empty] | 454.3822 | [8 empty] | 0 |  | 200 | 126.819
36 |  | 325 |  | 761 |  | 26.84 |  | 26.84 | 0 |  | 4.88 |  | 0.305 | 73.2 | 0 | [5 empty] | 33.61778 |  |  |  |  | 0 | 687 |  |  |  | 7320 |  |  |  | 454.3822 | [8 empty] | 0 |  | 225 | 126.819
37 |  | 325 |  | 761 |  | 26.84 |  | 26.84 | 0 |  | 4.88 |  | 0.305 | 97.6 | 0 | [5 empty] | 33.61778 |  | 9760 |  |  | 0 | 687 | [7 empty] | 454.3822 | [8 empty] | 0.244 |  | 210 | 126.819
38 |  | 325 |  | 761 |  | 26.84 |  | 26.84 | 0 |  | 4.88 |  | 0.305 | 36.6 | 0 | [5 empty] | 33.61778 |  |  | 3660 | 3660 | 0 | 687 | [7 empty] | 454.3822 | [8 empty] | 0 |  |  | 126.819
39 |  | 325 |  | 761 |  | 26.84 |  | 26.84 | 0 |  | 4.88 | 3660 | 0.305 | 73.2 | 0 | [5 empty] | 33.61778 |  | 7320 |  |  | 0 | 687 | [7 empty] | 454.3822 | [8 empty] | 0 |  |  | 126.819
40 |  | 339 |  | 792 |  | 24.75 |  | 24.75 | 0 |  | 4.5 |  | 0.28125 | 45 | 0 | [5 empty] | 31.05 |  | 4500 |  |  | 0 | 687 | [7 empty] | 418.95 | [10 empty] | 200 | 116.94375
41 |  | 361 |  | 844 |  | 21.175 |  | 21.175 | 0 |  | 3.85 |  | 0.240625 | 38.5 | 0 | [5 empty] | 26.565 |  | 3850 |  |  | 0 | 732 | [7 empty] | 358.435 | [10 empty] | 185 | 100.051875
42 |  | 325 |  | 761 |  | 17.875 |  | 17.875 | 0 |  | 3.25 |  | 0.203125 | 32.5 | 0 | [5 empty] | 22.38889 |  | 3250 |  |  | 0 | 806 | [7 empty] | 302.6111 | [10 empty] | 160 | 84.459375
43 |  | 325 |  | 761 |  | 15.125 |  | 15.125 | 0 |  | 2.75 |  | 0.171875 | 27.5 | 0 | [5 empty] | 18.94444 |  | 2750 |  |  | 0 | 863 | [7 empty] | 256.0556 | [10 empty] | 170 | 71.465625
44 | 916 |  | 0 |  | 0 | 27.5 |  | 27.5 |  |  | 2.75 |  | 0 | 22 |  | 188 |  |  |  |  | 176 | [7 empty] | 660 |  | 2200 |  |  |  | 374 | [8 empty] | 0 |  | 210 | 129.9375
45 | 916 |  | 0 |  | 0 | 27.5 |  | 27.5 |  |  | 2.75 |  | 0 | 22 |  | 188 |  |  |  |  | 176 | [7 empty] | 660 |  | 2200 |  |  |  | 374 | [8 empty] | 0 |  | 210 | 129.9375
46 | 916 |  | 0 |  | 0 | 27.5 |  | 27.5 |  |  | 2.75 |  | 0 | 82.5 |  | 188 |  |  |  |  | 176 | [7 empty] | 660 |  | 8250 |  |  |  | 374 | [8 empty] | 0 |  | 210 | 129.9375
47 | 916 |  | 0 |  | 0 | 27.5 |  | 27.5 |  |  | 2.75 |  | 0.34375 | 82.5 |  | 188 |  |  |  |  | 176 | [7 empty] | 660 |  | 8250 |  |  |  | 374 | [10 empty] | 210 | 129.9375
48 | 916 |  | 0 |  | 0 | 27.5 |  | 27.5 |  |  | 2.75 |  | 0.34375 | 82.5 |  | 188 |  |  |  |  | 176 |  | 8250 | [5 empty] | 660 | [5 empty] | 374 | [10 empty] | 210 | 129.9375
49 |  | 325 |  | 761 |  | 26.84 |  | 26.84 | 0 |  | 4.88 |  | 0.305 | 73.2 | 0 | [5 empty] | 33.61778 |  |  |  |  | 0 | 687 | 2.748 |  |  | 7320 |  |  |  | 454.3822 | [10 empty] | 225 | 126.819
50 | 354 |  | 818 |  | 0 | 24 |  | 24 |  |  | 4.8 |  | 0.3 | 72 |  | 60 |  |  |  |  | 120 |  | 7200 | [5 empty] | 550 | [5 empty] | 360 | [8 empty] | 0 |  | 210 | 113.4
51 | 354 |  | 818 |  | 0 | 24 |  | 24 |  |  | 4.8 |  | 0.3 | 96 |  | 60 |  |  |  |  | 120 |  | 9600 | [5 empty] | 550 | [5 empty] | 360 | [8 empty] | 0 |  | 200 | 113.4
52 | 354 |  | 818 |  | 0 | 24 |  | 24 |  |  | 4.8 |  | 0.3 | 72 |  | 60 |  |  |  |  | 120 |  | 7200 | [5 empty] | 550 | [5 empty] | 360 | [8 empty] | 0 |  | 210 | 113.4
53 | 354 |  | 818 |  | 0 | 24 |  | 24 |  |  | 4.8 |  | 0.3 | 96 |  | 60 |  |  |  |  | 120 |  | 9600 | [5 empty] | 550 | [5 empty] | 360 | [8 empty] | 0 |  | 210 | 113.4
54 | 354 |  | 818 |  | 0 | 24 |  | 24 |  |  | 4.8 |  | 0.3 | 72 |  | 60 |  |  |  |  | 120 |  | 7200 | [5 empty] | 550 | [5 empty] | 360 | [8 empty] | 0 |  | 210 | 113.4
55 | 354 |  | 818 |  | 0 | 24 |  | 24 |  |  | 4.8 |  | 0.3 | 72 |  | 60 |  |  |  |  | 120 |  | 7200 |  |  |  |  | 2.44 | 550 | [5 empty] | 360 | [10 empty] | 205 | 113.4
56 | 354 |  | 818 |  | 0 | 24 |  | 24 |  |  | 4.8 |  | 0.3 | 96 |  | 60 |  |  |  |  | 120 |  | 9600 |  |  |  |  | 2.44 | 550 | [5 empty] | 360 | [10 empty] | 210 | 113.4
57 | 354 |  | 818 |  | 0 | 24 |  | 24 |  |  | 4.8 |  | 0.3 | 120 |  | 60 |  |  |  |  | 120 |  | 12000 |  |  |  |  | 2.44 | 550 | [5 empty] | 360 | [10 empty] | 205 | 113.4
58 | 354 |  | 818 |  | 0 | 24 |  | 24 |  |  | 4.8 |  | 0.3 | 96 |  | 60 |  |  |  |  | 120 |  | 9600 |  |  |  |  | 2.44 | 550 | [5 empty] | 360 | [10 empty] | 210 | 113.4
59 | 354 |  | 818 |  | 0 | 24 |  | 24 |  |  | 4.8 |  | 0.3 | 120 |  | 60 |  |  |  |  | 120 |  | 12000 |  |  |  |  | 2.44 | 550 | [5 empty] | 360 | [10 empty] | 210 | 113.4
60 |  |  |  |  | 0 | 38.25 |  | 19.125 |  |  |  | 0 | 0.265625 | 63.75 |  | 0 |  |  |  | 276.25 | [8 empty] | 273 |  | 6375 |  | 510 | 1098 |  |  |  | 148.75 | [7 empty] | 155 | 119.2431
61 |  |  |  |  | 0 | 38.25 |  | 19.125 |  |  |  | 0 | 0 | 63.75 |  | 0 |  |  |  | 276.25 | [8 empty] | 273 |  | 6375 |  | 510 | 1098 |  |  |  | 148.75 | [7 empty] | 155 | 119.2431
62 |  |  |  |  | 0 | 38.25 |  | 19.125 |  | 2.125 |  |  | 0.265625 | 63.75 |  | 0 |  |  |  | 276.25 | [8 empty] | 273 |  | 6375 |  | 510 | 1098 |  |  |  | 148.75 | [7 empty] | 155 | 119.2431
63 |  |  |  |  | 0 | 38.25 |  | 19.125 |  | 0 |  |  | 0.265625 | 63.75 |  | 0 |  |  | 212.5 | [9 empty] | 273 |  | 6375 |  | 510 | 1098 |  |  |  |  | 212.5 | [6 empty] | 155 | 119.2431
64 | 354 |  | 818 |  | 0 | 22 |  | 22 |  |  | 2.2 |  |  | 66 |  | 100 |  |  |  |  | 110 | [7 empty] | 550 | [5 empty] | 330 | [6 empty] | 6600 |  |  |  | 190 | 103.95
65 | 354 |  | 818 |  | 0 | 22 |  | 22 |  |  | 2.2 |  |  | 88 |  | 100 |  |  |  |  | 110 | [7 empty] | 550 | [5 empty] | 330 | [6 empty] | 8800 |  |  |  | 190 | 103.95
66 | 354 |  | 818 |  | 0 | 22 |  | 22 |  |  | 2.2 |  |  | 11 |  | 100 |  |  |  |  | 110 | [7 empty] | 550 | [5 empty] | 330 | [6 empty] | 1100 |  |  |  | 190 | 103.95
67 |  |  |  |  | 0 | 22.8 |  | 11.4 |  |  |  | 0 |  | 15.2 |  | 0 |  | 247 | [10 empty] | 404 |  | 1520 |  | 1088 | 443 |  | 133 | [9 empty] | 190 | 108.3