## Parameters
Link | Sample ID | Channel No | Mix Time | Sample Mass, g | Water Mass, g | Cement Type | Cement Mass, g | Suppl 1 Type | Suppl 1 Mass, g | Suppl 2 Type | Suppl 2 Mass, g | SO3 Carrier Type | SO3 Carrier Mass, g | Aggr Type | Aggr Mass, g | Admix Dose | Comment | Company Name | Instrument Type | Instrument S/N | Temp Control | Set Temp, °C | Calibr Name | Calibr Date | Filename | Start Time | Stop Time | Stab Time, hh:mm | Baseline Override, V
| 1712-0143-P06-2 | 03 | 17-Jan-2018 09:33:46 | 75.000 | 610.000 |  | 1220.000 |  | 0.000 |  | 0.000 |  | 0.000 |  | 0.000 |  |  | Wagners EFC | ICal 8000 | AO002058 | On | 23.0 | AO002058 | 06-Sep-2014 | 1712-0143-P06-2_23°C_Ch03_2018-01-17_09-33-40 | 17-Jan-2018 09:33:40 | 18-Jan-2018 07:33:40 | 00:00
| 1801-0001-P80 | 04 | 17-Jan-2018 09:35:25 | 75.000 | 610.000 |  | 1220.000 |  | 0.000 |  | 0.000 |  | 0.000 |  | 0.000 |  |  | Wagners EFC | ICal 8000 | AO002058 | On | 23.0 | AO002058 | 06-Sep-2014 | 1801-0001-P80_23°C_Ch04_2018-01-17_09-35-18 | 17-Jan-2018 09:35:18 | 18-Jan-2018 07:35:18 | 00:00
| 1801-0002-P06-2 | 05 | 17-Jan-2018 09:37:42 | 75.000 | 610.000 |  | 1220.000 |  | 0.000 |  | 0.000 |  | 0.000 |  | 0.000 |  |  | Wagners EFC | ICal 8000 | AO002058 | On | 23.0 | AO002058 | 06-Sep-2014 | 1801-0002-P06-2_23°C_Ch05_2018-01-17_09-37-35 | 17-Jan-2018 09:37:35 | 18-Jan-2018 07:37:36 | 00:00
| 1801-0004-P06-2 | 06 | 17-Jan-2018 09:39:22 | 75.000 | 610.000 |  | 1220.000 |  | 0.000 |  | 0.000 |  | 0.000 |  | 0.000 |  |  | Wagners EFC | ICal 8000 | AO002058 | On | 23.0 | AO002058 | 06-Sep-2014 | 1801-0004-P06-2_23°C_Ch06_2018-01-17_09-39-15 | 17-Jan-2018 09:39:15 | 18-Jan-2018 07:39:16 | 00:00
| 1801-0009-P06-2 | 07 | 17-Jan-2018 09:41:17 | 75.000 | 610.000 |  | 1220.000 |  | 0.000 |  | 0.000 |  | 0.000 |  | 0.000 |  |  | Wagners EFC | ICal 8000 | AO002058 | On | 23.0 | AO002058 | 06-Sep-2014 | 1801-0009-P06-2_23°C_Ch07_2018-01-17_09-41-09 | 17-Jan-2018 09:41:09 | 18-Jan-2018 07:41:09 | 00:00
| 1801-0010-SLP-1 | 08 | 17-Jan-2018 09:43:02 | 75.000 | 610.000 |  | 1220.000 |  | 0.000 |  | 0.000 |  | 0.000 |  | 0.000 |  |  | Wagners EFC | ICal 8000 | AO002058 | On | 23.0 | AO002058 | 06-Sep-2014 | 1801-0010-SLP-1_23°C_Ch08_2018-01-17_09-42-53 | 17-Jan-2018 09:42:53 | 18-Jan-2018 07:42:53 | 00:00
| 1711-0087-P06-2 | 01 | 17-Jan-2018 09:28:33 | 75.000 | 610.000 |  | 1220.000 |  | 0.000 |  | 0.000 |  | 0.000 |  | 0.000 |  |  | Wagners EFC | ICal 8000 | AO002058 | On | 23.0 | AO002058 | 06-Sep-2014 | 1711-0087-P06-2_23°C_Ch01_2018-01-17_09-28-28 | 17-Jan-2018 09:28:28 | 18-Jan-2018 07:28:29 | 00:00
| 1712-0095-P80 | 02 | 17-Jan-2018 09:31:18 | 75.000 | 610.000 |  | 1220.000 |  | 0.000 |  | 0.000 |  | 0.000 |  | 0.000 |  |  | Wagners EFC | ICal 8000 | AO002058 | On | 23.0 | AO002058 | 06-Sep-2014 | 1712-0095-P80_23°C_Ch02_2018-01-17_09-31-13 | 17-Jan-2018 09:31:13 | 18-Jan-2018 07:31:14 | 00:00
| 1801-0147-P06-2 | 05 | 05-Feb-2018 12:56:50 | 75.000 | 25.000 |  | 50.000 |  | 0.000 |  | 0.000 |  | 0.000 |  | 0.000 |  |  | Wagners EFC | ICal 8000 | AO002058 | On | 23.0 | AO002058 | 06-Sep-2014 | 1801-0147-P06-2_23°C_Ch05_2018-02-05_12-56-55 | 05-Feb-2018 12:56:55 | 06-Feb-2018 07:55:27 | 00:00
| 1801-0148-SLP-1 | 06 | 05-Feb-2018 13:00:09 | 75.000 | 25.000 |  | 50.000 |  | 0.000 |  | 0.000 |  | 0.000 |  | 0.000 |  |  | Wagners EFC | ICal 8000 | AO002058 | On | 23.0 | AO002058 | 06-Sep-2014 | 1801-0148-SLP-1_23°C_Ch06_2018-02-05_13-00-14 | 05-Feb-2018 13:00:14 | 06-Feb-2018 07:55:27 | 00:00
| 1801-0151-B54 | 07 | 05-Feb-2018 13:03:18 | 75.000 | 25.000 |  | 50.000 |  | 0.000 |  | 0.000 |  | 0.000 |  | 0.000 |  |  | Wagners EFC | ICal 8000 | AO002058 | On | 23.0 | AO002058 | 06-Sep-2014 | 1801-0151-B54_23°C_Ch07_2018-02-05_13-03-27 | 05-Feb-2018 13:03:27 | 06-Feb-2018 07:55:27 | 00:00
| 1801-0154-P06-2 | 08 | 05-Feb-2018 13:06:14 | 75.000 | 25.000 |  | 50.000 |  | 0.000 |  | 0.000 |  | 0.000 |  | 0.000 |  |  | Wagners EFC | ICal 8000 | AO002058 | On | 23.0 | AO002058 | 06-Sep-2014 | 1801-0154-P06-2_23°C_Ch08_2018-02-05_13-06-19 | 05-Feb-2018 13:06:19 | 06-Feb-2018 07:55:27 | 00:00
| 1801-0105-P06-2 | 01 | 05-Feb-2018 12:40:53 | 75.000 | 25.000 |  | 50.000 |  | 0.000 |  | 0.000 |  | 0.000 |  | 0.000 |  |  | Wagners EFC | ICal 8000 | AO002058 | On | 23.0 | AO002058 | 06-Sep-2014 | 1801-0105-P06-2_23°C_Ch01_2018-02-05_12-40-57 | 05-Feb-2018 12:40:57 | 06-Feb-2018 07:55:27 | 00:00
| 1801-0116-P06-2 | 02 | 05-Feb-2018 12:43:05 | 75.000 | 25.000 |  | 50.000 |  | 0.000 |  | 0.000 |  | 0.000 |  | 0.000 |  |  | Wagners EFC | ICal 8000 | AO002058 | On | 23.0 | AO002058 | 06-Sep-2014 | 1801-0116-P06-2_23°C_Ch02_2018-02-05_12-43-11 | 05-Feb-2018 12:43:11 | 05-Feb-2018 12:43:25 | 00:00
| 1801-0117-P06-2 | 03 | 05-Feb-2018 12:50:10 | 75.000 | 25.000 |  | 50.000 |  | 0.000 |  | 0.000 |  | 0.000 |  | 0.000 |  |  | Wagners EFC | ICal 8000 | AO002058 | On | 23.0 | AO002058 | 06-Sep-2014 | 1801-0117-P06-2_23°C_Ch03_2018-02-05_12-50-15 | 05-Feb-2018 12:50:15 | 06-Feb-2018 07:55:27 | 00:00
| 1801-0144-P80 | 04 | 05-Feb-2018 12:53:35 | 75.000 | 25.000 |  | 50.000 |  | 0.000 |  | 0.000 |  | 0.000 |  | 0.000 |  |  | Wagners EFC | ICal 8000 | AO002058 | On | 23.0 | AO002058 | 06-Sep-2014 | 1801-0144-P80_23°C_Ch04_2018-02-05_12-53-40 | 05-Feb-2018 12:53:40 | 06-Feb-2018 07:55:27 | 00:00

## 1712-0143-P06-2
Sample ID | 1712-0143-P06-2
Label | 1712-0143-P06-2
Tmix,s | Tmix,days | Voltage,V | Power,W | Heat,J | Power/Cement,W/g | Heat/Cement,J/g
6 | 6.944444e-05 | -0.0006424 | -0.008626 | -0.2822 | -0.00017252 | -0.005644
66 | 0.0007638889 | -0.000767 | -0.01019 | -0.8465 | -0.0002038 | -0.01693
126 | 0.001458333 | 0.002913 | 0.03591 | -0.07493 | 0.0007182 | -0.0014986
186 | 0.002152778 | 0.006767 | 0.08417 | 3.527 | 0.0016834 | 0.07054
246 | 0.002847222 | 0.01059 | 0.132 | 10.01 | 0.00264 | 0.2002
306 | 0.003541667 | 0.014 | 0.1747 | 19.22 | 0.003494 | 0.3844
366 | 0.004236111 | 0.01624 | 0.2028 | 30.54 | 0.004056 | 0.6108
426 | 0.004930556 | 0.0176 | 0.2198 | 43.22 | 0.004396 | 0.8644
486 | 0.005625 | 0.01829 | 0.2285 | 56.67 | 0.00457 | 1.1334
546 | 0.006319444 | 0.01854 | 0.2316 | 70.47 | 0.004632 | 1.4094
606 | 0.007013889 | 0.01847 | 0.2308 | 84.34 | 0.004616 | 1.6868
666 | 0.007708333 | 0.01819 | 0.2272 | 98.08 | 0.004544 | 1.9616
726 | 0.008402778 | 0.01776 | 0.2218 | 111.6 | 0.004436 | 2.232
786 | 0.009097222 | 0.01723 | 0.2152 | 124.7 | 0.004304 | 2.494
846 | 0.009791667 | 0.01664 | 0.2078 | 137.4 | 0.004156 | 2.748
906 | 0.01048611 | 0.01602 | 0.2001 | 149.6 | 0.004002 | 2.992
966 | 0.01118056 | 0.01538 | 0.192 | 161.4 | 0.00384 | 3.228
1026 | 0.011875 | 0.01474 | 0.184 | 172.6 | 0.00368 | 3.452
1086 | 0.01256944 | 0.0141 | 0.176 | 183.4 | 0.00352 | 3.668
1146 | 0.01326389 | 0.01347 | 0.1681 | 193.8 | 0.003362 | 3.876
1206 | 0.01395833 | 0.01286 | 0.1605 | 203.6 | 0.00321 | 4.072
1266 | 0.01465278 | 0.01226 | 0.153 | 213 | 0.00306 | 4.26
1326 | 0.01534722 | 0.01169 | 0.1459 | 222 | 0.002918 | 4.44
1386 | 0.01604167 | 0.01115 | 0.139 | 230.5 | 0.00278 | 4.61
1446 | 0.01673611 | 0.01062 | 0.1324 | 238.7 | 0.002648 | 4.774
1506 | 0.01743056 | 0.01011 | 0.1261 | 246.4 | 0.002522 | 4.928
1566 | 0.018125 | 0.00963 | 0.12 | 253.8 | 0.0024 | 5.076
1626 | 0.01881944 | 0.009174 | 0.1143 | 260.8 | 0.002286 | 5.216
1686 | 0.01951389 | 0.008733 | 0.1088 | 267.5 | 0.002176 | 5.35
1746 | 0.02020833 | 0.008322 | 0.1036 | 273.9 | 0.002072 | 5.478
1806 | 0.02090278 | 0.007933 | 0.09876 | 280 | 0.0019752 | 5.6
1866 | 0.02159722 | 0.007557 | 0.09406 | 285.8 | 0.0018812 | 5.716
1926 | 0.02229167 | 0.007208 | 0.08968 | 291.3 | 0.0017936 | 5.826
1986 | 0.02298611 | 0.006871 | 0.08547 | 296.5 | 0.0017094 | 5.93
2046 | 0.02368056 | 0.006558 | 0.08154 | 301.5 | 0.0016308 | 6.03
2106 | 0.024375 | 0.006258 | 0.07779 | 306.3 | 0.0015558 | 6.126
2166 | 0.02506944 | 0.005979 | 0.07429 | 310.9 | 0.0014858 | 6.218
2226 | 0.02576389 | 0.005711 | 0.07094 | 315.2 | 0.0014188 | 6.304
2286 | 0.02645833 | 0.005464 | 0.06784 | 319.4 | 0.0013568 | 6.388
2346 | 0.02715278 | 0.005226 | 0.06486 | 323.4 | 0.0012972 | 6.468
2406 | 0.02784722 | 0.005006 | 0.06211 | 327.2 | 0.0012422 | 6.544
2466 | 0.02854167 | 0.004798 | 0.05951 | 330.8 | 0.0011902 | 6.616
2526 | 0.02923611 | 0.004601 | 0.05703 | 334.3 | 0.0011406 | 6.686
2586 | 0.02993056 | 0.004417 | 0.05474 | 337.7 | 0.0010948 | 6.754
2646 | 0.030625 | 0.004242 | 0.05255 | 340.9 | 0.001051 | 6.818
2706 | 0.03131944 | 0.00408 | 0.05052 | 344 | 0.0010104 | 6.88
2766 | 0.03201389 | 0.003931 | 0.04864 | 347 | 0.0009728 | 6.94
2826 | 0.03270833 | 0.003784 | 0.0468 | 349.8 | 0.000936 | 6.996
2886 | 0.03340278 | 0.00365 | 0.04512 | 352.6 | 0.0009024 | 7.052
2946 | 0.03409722 | 0.003522 | 0.04352 | 355.2 | 0.0008704 | 7.104
3006 | 0.03479167 | 0.003404 | 0.04204 | 357.8 | 0.0008408 | 7.156
3066 | 0.03548611 | 0.003291 | 0.04064 | 360.3 | 0.0008128 | 7.206
3126 | 0.03618056 | 0.003188 | 0.03935 | 362.7 | 0.000787 | 7.254
3186 | 0.036875 | 0.003088 | 0.03809 | 365 | 0.0007618 | 7.3
3246 | 0.03756944 | 0.002997 | 0.03696 | 367.3 | 0.0007392 | 7.346
3306 | 0.03826389 | 0.002908 | 0.03584 | 369.5 | 0.0007168 | 7.39
3366 | 0.03895833 | 0.002827 | 0.03482 | 371.6 | 0.0006964 | 7.432
3426 | 0.03965278 | 0.00275 | 0.03385 | 373.6 | 0.000677 | 7.472
3486 | 0.04034722 | 0.002678 | 0.03295 | 375.6 | 0.000659 | 7.512
3546 | 0.04104167 | 0.00261 | 0.03211 | 377.6 | 0.0006422 | 7.552
3606 | 0.04173611 | 0.002546 | 0.03131 | 379.5 | 0.0006262 | 7.59
3666 | 0.04243056 | 0.002486 | 0.03055 | 381.3 | 0.000611 | 7.626
3726 | 0.043125 | 0.002429 | 0.02983 | 383.2 | 0.0005966 | 7.664
3786 | 0.04381944 | 0.002376 | 0.02917 | 384.9 | 0.0005834 | 7.698
3846 | 0.04451389 | 0.002325 | 0.02853 | 386.7 | 0.0005706 | 7.734
3906 | 0.04520833 | 0.002277 | 0.02793 | 388.4 | 0.0005586 | 7.768
3966 | 0.04590278 | 0.002232 | 0.02738 | 390 | 0.0005476 | 7.8
4026 | 0.04659722 | 0.00219 | 0.02685 | 391.6 | 0.000537 | 7.832
4086 | 0.04729167 | 0.002151 | 0.02636 | 393.2 | 0.0005272 | 7.864
4146 | 0.04798611 | 0.002113 | 0.02588 | 394.8 | 0.0005176 | 7.896
4206 | 0.04868056 | 0.002078 | 0.02544 | 396.3 | 0.0005088 | 7.926
4266 | 0.049375 | 0.002044 | 0.02502 | 397.9 | 0.0005004 | 7.958
4326 | 0.05006944 | 0.002013 | 0.02463 | 399.3 | 0.0004926 | 7.986
4386 | 0.05076389 | 0.001983 | 0.02425 | 400.8 | 0.000485 | 8.016
4446 | 0.05145833 | 0.001955 | 0.0239 | 402.3 | 0.000478 | 8.046
4506 | 0.05215278 | 0.001928 | 0.02357 | 403.7 | 0.0004714 | 8.074
4566 | 0.05284722 | 0.001903 | 0.02325 | 405.1 | 0.000465 | 8.102
4626 | 0.05354167 | 0.00188 | 0.02296 | 406.5 | 0.0004592 | 8.13
4686 | 0.05423611 | 0.001858 | 0.02268 | 407.8 | 0.0004536 | 8.156
4746 | 0.05493056 | 0.001836 | 0.02241 | 409.2 | 0.0004482 | 8.184
4806 | 0.055625 | 0.001816 | 0.02216 | 410.5 | 0.0004432 | 8.21
4866 | 0.05631944 | 0.001798 | 0.02194 | 411.9 | 0.0004388 | 8.238
4926 | 0.05701389 | 0.001779 | 0.0217 | 413.2 | 0.000434 | 8.264
4986 | 0.05770833 | 0.001763 | 0.0215 | 414.5 | 0.00043 | 8.29
5046 | 0.05840278 | 0.001747 | 0.0213 | 415.7 | 0.000426 | 8.314
5106 | 0.05909722 | 0.001732 | 0.02111 | 417 | 0.0004222 | 8.34
5166 | 0.05979167 | 0.001717 | 0.02092 | 418.3 | 0.0004184 | 8.366
5226 | 0.06048611 | 0.001704 | 0.02075 | 419.5 | 0.000415 | 8.39
5286 | 0.06118056 | 0.001691 | 0.02059 | 420.8 | 0.0004118 | 8.416
5346 | 0.061875 | 0.001678 | 0.02044 | 422 | 0.0004088 | 8.44
5406 | 0.06256944 | 0.001667 | 0.02029 | 423.2 | 0.0004058 | 8.464
5466 | 0.06326389 | 0.001655 | 0.02015 | 424.4 | 0.000403 | 8.488
5526 | 0.06395833 | 0.001644 | 0.02001 | 425.6 | 0.0004002 | 8.512
5586 | 0.06465278 | 0.001635 | 0.01989 | 426.8 | 0.0003978 | 8.536
5646 | 0.06534722 | 0.001625 | 0.01977 | 428 | 0.0003954 | 8.56
5706 | 0.06604167 | 0.001616 | 0.01965 | 429.2 | 0.000393 | 8.584
5766 | 0.06673611 | 0.001607 | 0.01955 | 430.4 | 0.000391 | 8.608
5826 | 0.06743056 | 0.001599 | 0.01945 | 431.6 | 0.000389 | 8.632
5886 | 0.068125 | 0.001592 | 0.01935 | 432.7 | 0.000387 | 8.654
5946 | 0.06881944 | 0.001584 | 0.01926 | 433.9 | 0.0003852 | 8.678
6006 | 0.06951389 | 0.001578 | 0.01918 | 435 | 0.0003836 | 8.7
6066 | 0.07020833 | 0.001572 | 0.01911 | 436.2 | 0.0003822 | 8.724
6126 | 0.07090278 | 0.001566 | 0.01904 | 437.3 | 0.0003808 | 8.746
6186 | 0.07159722 | 0.001561 | 0.01896 | 438.5 | 0.0003792 | 8.77
6246 | 0.07229167 | 0.001555 | 0.01889 | 439.6 | 0.0003778 | 8.792
6306 | 0.07298611 | 0.001551 | 0.01884 | 440.7 | 0.0003768 | 8.814
6366 | 0.07368056 | 0.001547 | 0.01879 | 441.9 | 0.0003758 | 8.838
6426 | 0.074375 | 0.001543 | 0.01875 | 443 | 0.000375 | 8.86
6486 | 0.07506944 | 0.00154 | 0.01871 | 444.1 | 0.0003742 | 8.882
6546 | 0.07576389 | 0.001537 | 0.01867 | 445.2 | 0.0003734 | 8.904
6606 | 0.07645833 | 0.001535 | 0.01864 | 446.4 | 0.0003728 | 8.928
6666 | 0.07715278 | 0.001533 | 0.01861 | 447.5 | 0.0003722 | 8.95
6726 | 0.07784722 | 0.001531 | 0.01859 | 448.6 | 0.0003718 | 8.972
6786 | 0.07854167 | 0.001528 | 0.01856 | 449.7 | 0.0003712 | 8.994
6846 | 0.07923611 | 0.001526 | 0.01853 | 450.8 | 0.0003706 | 9.016
6906 | 0.07993056 | 0.001525 | 0.01852 | 451.9 | 0.0003704 | 9.038
6966 | 0.080625 | 0.001524 | 0.0185 | 453 | 0.00037 | 9.06
7026 | 0.08131944 | 0.001524 | 0.0185 | 454.1 | 0.00037 | 9.082
7086 | 0.08201389 | 0.001525 | 0.01852 | 455.3 | 0.0003704 | 9.106
7146 | 0.08270833 | 0.001529 | 0.01856 | 456.4 | 0.0003712 | 9.128
7206 | 0.08340278 | 0.001533 | 0.01862 | 457.5 | 0.0003724 | 9.15
7266 | 0.08409722 | 0.00154 | 0.0187 | 458.6 | 0.000374 | 9.172
7326 | 0.08479167 | 0.001547 | 0.01879 | 459.7 | 0.0003758 | 9.194
7386 | 0.08548611 | 0.001556 | 0.0189 | 460.9 | 0.000378 | 9.218
7446 | 0.08618056 | 0.001566 | 0.01903 | 462 | 0.0003806 | 9.24
7506 | 0.086875 | 0.001576 | 0.01916 | 463.1 | 0.0003832 | 9.262
7566 | 0.08756944 | 0.001588 | 0.0193 | 464.3 | 0.000386 | 9.286
7626 | 0.08826389 | 0.001599 | 0.01945 | 465.5 | 0.000389 | 9.31
7686 | 0.08895833 | 0.001611 | 0.0196 | 466.6 | 0.000392 | 9.332
7746 | 0.08965278 | 0.001624 | 0.01976 | 467.8 | 0.0003952 | 9.356
7806 | 0.09034722 | 0.001637 | 0.01991 | 469 | 0.0003982 | 9.38
7866 | 0.09104167 | 0.00165 | 0.02008 | 470.2 | 0.0004016 | 9.404
7926 | 0.09173611 | 0.001663 | 0.02024 | 471.4 | 0.0004048 | 9.428
7986 | 0.09243056 | 0.001675 | 0.0204 | 472.6 | 0.000408 | 9.452
8046 | 0.093125 | 0.001689 | 0.02057 | 473.9 | 0.0004114 | 9.478
8106 | 0.09381944 | 0.001702 | 0.02073 | 475.1 | 0.0004146 | 9.502
8166 | 0.09451389 | 0.001715 | 0.0209 | 476.3 | 0.000418 | 9.526
8226 | 0.09520833 | 0.001728 | 0.02106 | 477.6 | 0.0004212 | 9.552
8286 | 0.09590278 | 0.001741 | 0.02122 | 478.9 | 0.0004244 | 9.578
8346 | 0.09659722 | 0.001754 | 0.02139 | 480.2 | 0.0004278 | 9.604
8406 | 0.09729167 | 0.001767 | 0.02155 | 481.4 | 0.000431 | 9.628
8466 | 0.09798611 | 0.001781 | 0.02172 | 482.7 | 0.0004344 | 9.654
8526 | 0.09868056 | 0.001794 | 0.02188 | 484 | 0.0004376 | 9.68
8586 | 0.099375 | 0.001807 | 0.02205 | 485.4 | 0.000441 | 9.708
8646 | 0.1000694 | 0.00182 | 0.02221 | 486.7 | 0.0004442 | 9.734
8706 | 0.1007639 | 0.001833 | 0.02238 | 488 | 0.0004476 | 9.76
8766 | 0.1014583 | 0.001847 | 0.02255 | 489.4 | 0.000451 | 9.788
8826 | 0.1021528 | 0.00186 | 0.02272 | 490.7 | 0.0004544 | 9.814
8886 | 0.1028472 | 0.001873 | 0.02288 | 492.1 | 0.0004576 | 9.842
8946 | 0.1035417 | 0.001887 | 0.02305 | 493.5 | 0.000461 | 9.87
9006 | 0.1042361 | 0.0019 | 0.02322 | 494.9 | 0.0004644 | 9.898
9066 | 0.1049306 | 0.001914 | 0.02339 | 496.3 | 0.0004678 | 9.926
9126 | 0.105625 | 0.001927 | 0.02356 | 497.7 | 0.0004712 | 9.954
9186 | 0.1063194 | 0.001942 | 0.02373 | 499.1 | 0.0004746 | 9.982
9246 | 0.1070139 | 0.001955 | 0.02391 | 500.5 | 0.0004782 | 10.01
9306 | 0.1077083 | 0.00197 | 0.02409 | 502 | 0.0004818 | 10.04
9366 | 0.1084028 | 0.001984 | 0.02426 | 503.4 | 0.0004852 | 10.068
9426 | 0.1090972 | 0.001999 | 0.02445 | 504.9 | 0.000489 | 10.098
9486 | 0.1097917 | 0.002014 | 0.02464 | 506.3 | 0.0004928 | 10.126
9546 | 0.1104861 | 0.002028 | 0.02482 | 507.8 | 0.0004964 | 10.156
9606 | 0.1111806 | 0.002043 | 0.025 | 509.3 | 0.0005 | 10.186
9666 | 0.111875 | 0.002058 | 0.02519 | 510.8 | 0.0005038 | 10.216
9726 | 0.1125694 | 0.002074 | 0.02539 | 512.3 | 0.0005078 | 10.246
9786 | 0.1132639 | 0.002089 | 0.02558 | 513.9 | 0.0005116 | 10.278
9846 | 0.1139583 | 0.002105 | 0.02578 | 515.4 | 0.0005156 | 10.308
9906 | 0.1146528 | 0.00212 | 0.02597 | 517 | 0.0005194 | 10.34
9966 | 0.1153472 | 0.002137 | 0.02618 | 518.5 | 0.0005236 | 10.37
10026 | 0.1160417 | 0.002152 | 0.02637 | 520.1 | 0.0005274 | 10.402
10086 | 0.1167361 | 0.002169 | 0.02658 | 521.7 | 0.0005316 | 10.434
10146 | 0.1174306 | 0.002185 | 0.02678 | 523.3 | 0.0005356 | 10.466
10206 | 0.118125 | 0.002202 | 0.027 | 524.9 | 0.00054 | 10.498
10266 | 0.1188194 | 0.002219 | 0.0272 | 526.5 | 0.000544 | 10.53
10326 | 0.1195139 | 0.002236 | 0.02742 | 528.2 | 0.0005484 | 10.564
10386 | 0.1202083 | 0.002252 | 0.02763 | 529.8 | 0.0005526 | 10.596
10446 | 0.1209028 | 0.00227 | 0.02785 | 531.5 | 0.000557 | 10.63
10506 | 0.1215972 | 0.002287 | 0.02806 | 533.2 | 0.0005612 | 10.664
10566 | 0.1222917 | 0.002304 | 0.02828 | 534.9 | 0.0005656 | 10.698
10626 | 0.1229861 | 0.002322 | 0.0285 | 536.6 | 0.00057 | 10.732
10686 | 0.1236806 | 0.00234 | 0.02872 | 538.3 | 0.0005744 | 10.766
10746 | 0.124375 | 0.002358 | 0.02895 | 540 | 0.000579 | 10.8
10806 | 0.1250694 | 0.002377 | 0.02918 | 541.8 | 0.0005836 | 10.836
10866 | 0.1257639 | 0.002395 | 0.02941 | 543.5 | 0.0005882 | 10.87
10926 | 0.1264583 | 0.002413 | 0.02964 | 545.3 | 0.0005928 | 10.906
10986 | 0.1271528 | 0.002432 | 0.02987 | 547.1 | 0.0005974 | 10.942
11046 | 0.1278472 | 0.002451 | 0.03011 | 548.9 | 0.0006022 | 10.978
11106 | 0.1285417 | 0.00247 | 0.03035 | 550.7 | 0.000607 | 11.014
11166 | 0.1292361 | 0.00249 | 0.0306 | 552.5 | 0.000612 | 11.05
11226 | 0.1299306 | 0.002509 | 0.03084 | 554.4 | 0.0006168 | 11.088
11286 | 0.130625 | 0.002529 | 0.03109 | 556.2 | 0.0006218 | 11.124
11346 | 0.1313194 | 0.002549 | 0.03134 | 558.1 | 0.0006268 | 11.162
11406 | 0.1320139 | 0.002569 | 0.0316 | 560 | 0.000632 | 11.2
11466 | 0.1327083 | 0.002589 | 0.03184 | 561.9 | 0.0006368 | 11.238
11526 | 0.1334028 | 0.00261 | 0.03211 | 563.8 | 0.0006422 | 11.276
11586 | 0.1340972 | 0.00263 | 0.03236 | 565.7 | 0.0006472 | 11.314
11646 | 0.1347917 | 0.002652 | 0.03263 | 567.7 | 0.0006526 | 11.354
11706 | 0.1354861 | 0.002673 | 0.03289 | 569.6 | 0.0006578 | 11.392
11766 | 0.1361806 | 0.002694 | 0.03315 | 571.6 | 0.000663 | 11.432
11826 | 0.136875 | 0.002715 | 0.03342 | 573.6 | 0.0006684 | 11.472
11886 | 0.1375694 | 0.002737 | 0.03369 | 575.6 | 0.0006738 | 11.512
11946 | 0.1382639 | 0.002758 | 0.03396 | 577.7 | 0.0006792 | 11.554
12006 | 0.1389583 | 0.00278 | 0.03423 | 579.7 | 0.0006846 | 11.594
12066 | 0.1396528 | 0.002801 | 0.0345 | 581.8 | 0.00069 | 11.636
12126 | 0.1403472 | 0.002824 | 0.03478 | 583.9 | 0.0006956 | 11.678
12186 | 0.1410417 | 0.002845 | 0.03505 | 585.9 | 0.000701 | 11.718
12246 | 0.1417361 | 0.002868 | 0.03533 | 588.1 | 0.0007066 | 11.762
12306 | 0.1424306 | 0.00289 | 0.03561 | 590.2 | 0.0007122 | 11.804
12366 | 0.143125 | 0.002912 | 0.03589 | 592.3 | 0.0007178 | 11.846
12426 | 0.1438194 | 0.002934 | 0.03617 | 594.5 | 0.0007234 | 11.89
12486 | 0.1445139 | 0.002957 | 0.03645 | 596.7 | 0.000729 | 11.934
12546 | 0.1452083 | 0.002979 | 0.03673 | 598.9 | 0.0007346 | 11.978
12606 | 0.1459028 | 0.003003 | 0.03702 | 601.1 | 0.0007404 | 12.022
12666 | 0.1465972 | 0.003026 | 0.03731 | 603.3 | 0.0007462 | 12.066
12726 | 0.1472917 | 0.003048 | 0.03759 | 605.6 | 0.0007518 | 12.112
12786 | 0.1479861 | 0.003072 | 0.03789 | 607.8 | 0.0007578 | 12.156
12846 | 0.1486806 | 0.003096 | 0.03819 | 610.1 | 0.0007638 | 12.202
12906 | 0.149375 | 0.003119 | 0.03848 | 612.4 | 0.0007696 | 12.248
12966 | 0.1500694 | 0.003143 | 0.03878 | 614.7 | 0.0007756 | 12.294
13026 | 0.1507639 | 0.003168 | 0.03909 | 617.1 | 0.0007818 | 12.342
13086 | 0.1514583 | 0.003192 | 0.03939 | 619.4 | 0.0007878 | 12.388
13146 | 0.1521528 | 0.003217 | 0.0397 | 621.8 | 0.000794 | 12.436
13206 | 0.1528472 | 0.003241 | 0.04001 | 624.2 | 0.0008002 | 12.484
13266 | 0.1535417 | 0.003266 | 0.04032 | 626.6 | 0.0008064 | 12.532
13326 | 0.1542361 | 0.003291 | 0.04063 | 629 | 0.0008126 | 12.58
13386 | 0.1549306 | 0.003316 | 0.04095 | 631.5 | 0.000819 | 12.63
13446 | 0.155625 | 0.003342 | 0.04127 | 633.9 | 0.0008254 | 12.678
13506 | 0.1563194 | 0.003367 | 0.04159 | 636.4 | 0.0008318 | 12.728
13566 | 0.1570139 | 0.003393 | 0.04191 | 638.9 | 0.0008382 | 12.778
13626 | 0.1577083 | 0.003419 | 0.04224 | 641.4 | 0.0008448 | 12.828
13686 | 0.1584028 | 0.003446 | 0.04257 | 644 | 0.0008514 | 12.88
13746 | 0.1590972 | 0.003472 | 0.0429 | 646.6 | 0.000858 | 12.932
13806 | 0.1597917 | 0.003499 | 0.04323 | 649.1 | 0.0008646 | 12.982
13866 | 0.1604861 | 0.003526 | 0.04357 | 651.7 | 0.0008714 | 13.034
13926 | 0.1611806 | 0.003553 | 0.04391 | 654.4 | 0.0008782 | 13.088
13986 | 0.161875 | 0.00358 | 0.04425 | 657 | 0.000885 | 13.14
14046 | 0.1625694 | 0.003608 | 0.0446 | 659.7 | 0.000892 | 13.194
14106 | 0.1632639 | 0.003635 | 0.04494 | 662.4 | 0.0008988 | 13.248
14166 | 0.1639583 | 0.003663 | 0.04529 | 665.1 | 0.0009058 | 13.302
14226 | 0.1646528 | 0.003691 | 0.04564 | 667.8 | 0.0009128 | 13.356
14286 | 0.1653472 | 0.003719 | 0.04599 | 670.5 | 0.0009198 | 13.41
14346 | 0.1660417 | 0.003747 | 0.04635 | 673.3 | 0.000927 | 13.466
14406 | 0.1667361 | 0.003776 | 0.04671 | 676.1 | 0.0009342 | 13.522
14466 | 0.1674306 | 0.003804 | 0.04706 | 678.9 | 0.0009412 | 13.578
14526 | 0.168125 | 0.003834 | 0.04743 | 681.8 | 0.0009486 | 13.636
14586 | 0.1688194 | 0.003862 | 0.04779 | 684.6 | 0.0009558 | 13.692
14646 | 0.1695139 | 0.003892 | 0.04815 | 687.5 | 0.000963 | 13.75
14706 | 0.1702083 | 0.00392 | 0.04852 | 690.4 | 0.0009704 | 13.808
14766 | 0.1709028 | 0.00395 | 0.04889 | 693.3 | 0.0009778 | 13.866
14826 | 0.1715972 | 0.003981 | 0.04927 | 696.3 | 0.0009854 | 13.926
14886 | 0.1722917 | 0.004011 | 0.04965 | 699.2 | 0.000993 | 13.984
14946 | 0.1729861 | 0.004041 | 0.05002 | 702.2 | 0.0010004 | 14.044
15006 | 0.1736806 | 0.004071 | 0.0504 | 705.2 | 0.001008 | 14.104
15066 | 0.174375 | 0.004101 | 0.05078 | 708.3 | 0.0010156 | 14.166
15126 | 0.1750694 | 0.004132 | 0.05117 | 711.3 | 0.0010234 | 14.226
15186 | 0.1757639 | 0.004163 | 0.05155 | 714.4 | 0.001031 | 14.288
15246 | 0.1764583 | 0.004195 | 0.05195 | 717.5 | 0.001039 | 14.35
15306 | 0.1771528 | 0.004225 | 0.05232 | 720.6 | 0.0010464 | 14.412
15366 | 0.1778472 | 0.004257 | 0.05273 | 723.8 | 0.0010546 | 14.476
15426 | 0.1785417 | 0.004288 | 0.05312 | 727 | 0.0010624 | 14.54
15486 | 0.1792361 | 0.00432 | 0.05352 | 730.2 | 0.0010704 | 14.604
15546 | 0.1799306 | 0.004352 | 0.05392 | 733.4 | 0.0010784 | 14.668
15606 | 0.180625 | 0.004384 | 0.05432 | 736.6 | 0.0010864 | 14.732
15666 | 0.1813194 | 0.004416 | 0.05472 | 739.9 | 0.0010944 | 14.798
15726 | 0.1820139 | 0.004448 | 0.05512 | 743.2 | 0.0011024 | 14.864
15786 | 0.1827083 | 0.00448 | 0.05553 | 746.5 | 0.0011106 | 14.93
15846 | 0.1834028 | 0.004513 | 0.05594 | 749.9 | 0.0011188 | 14.998
15906 | 0.1840972 | 0.004546 | 0.05635 | 753.2 | 0.001127 | 15.064
15966 | 0.1847917 | 0.004579 | 0.05677 | 756.6 | 0.0011354 | 15.132
16026 | 0.1854861 | 0.004611 | 0.05717 | 760 | 0.0011434 | 15.2
16086 | 0.1861806 | 0.004646 | 0.0576 | 763.5 | 0.001152 | 15.27
16146 | 0.186875 | 0.00468 | 0.05802 | 767 | 0.0011604 | 15.34
16206 | 0.1875694 | 0.004713 | 0.05845 | 770.5 | 0.001169 | 15.41
16266 | 0.1882639 | 0.004747 | 0.05887 | 774 | 0.0011774 | 15.48
16326 | 0.1889583 | 0.004781 | 0.05929 | 777.5 | 0.0011858 | 15.55
16386 | 0.1896528 | 0.004815 | 0.05972 | 781.1 | 0.0011944 | 15.622
16446 | 0.1903472 | 0.004849 | 0.06015 | 784.7 | 0.001203 | 15.694
16506 | 0.1910417 | 0.004885 | 0.06059 | 788.3 | 0.0012118 | 15.766
16566 | 0.1917361 | 0.004919 | 0.06102 | 792 | 0.0012204 | 15.84
16626 | 0.1924306 | 0.004955 | 0.06147 | 795.6 | 0.0012294 | 15.912
16686 | 0.193125 | 0.004989 | 0.06189 | 799.3 | 0.0012378 | 15.986
16746 | 0.1938194 | 0.005024 | 0.06234 | 803.1 | 0.0012468 | 16.062
16806 | 0.1945139 | 0.00506 | 0.06278 | 806.8 | 0.0012556 | 16.136
16866 | 0.1952083 | 0.005095 | 0.06322 | 810.6 | 0.0012644 | 16.212
16926 | 0.1959028 | 0.005131 | 0.06368 | 814.4 | 0.0012736 | 16.288
16986 | 0.1965972 | 0.005166 | 0.06411 | 818.2 | 0.0012822 | 16.364
17046 | 0.1972917 | 0.005202 | 0.06456 | 822.1 | 0.0012912 | 16.442
17106 | 0.1979861 | 0.005237 | 0.06501 | 826 | 0.0013002 | 16.52
17166 | 0.1986806 | 0.005274 | 0.06546 | 829.9 | 0.0013092 | 16.598
17226 | 0.199375 | 0.00531 | 0.06591 | 833.8 | 0.0013182 | 16.676
17286 | 0.2000694 | 0.005346 | 0.06637 | 837.8 | 0.0013274 | 16.756
17346 | 0.2007639 | 0.005382 | 0.06682 | 841.8 | 0.0013364 | 16.836
17406 | 0.2014583 | 0.005418 | 0.06727 | 845.8 | 0.0013454 | 16.916
17466 | 0.2021528 | 0.005454 | 0.06773 | 849.9 | 0.0013546 | 16.998
17526 | 0.2028472 | 0.005491 | 0.06818 | 853.9 | 0.0013636 | 17.078
17586 | 0.2035417 | 0.005527 | 0.06864 | 858.1 | 0.0013728 | 17.162
17646 | 0.2042361 | 0.005564 | 0.0691 | 862.2 | 0.001382 | 17.244
17706 | 0.2049306 | 0.0056 | 0.06955 | 866.3 | 0.001391 | 17.326
17766 | 0.205625 | 0.005637 | 0.07002 | 870.5 | 0.0014004 | 17.41
17826 | 0.2063194 | 0.005675 | 0.07049 | 874.7 | 0.0014098 | 17.494
17886 | 0.2070139 | 0.005712 | 0.07095 | 879 | 0.001419 | 17.58
17946 | 0.2077083 | 0.005749 | 0.07141 | 883.3 | 0.0014282 | 17.666
18006 | 0.2084028 | 0.005787 | 0.07189 | 887.6 | 0.0014378 | 17.752
18066 | 0.2090972 | 0.005824 | 0.07235 | 891.9 | 0.001447 | 17.838
18126 | 0.2097917 | 0.005861 | 0.07282 | 896.2 | 0.0014564 | 17.924
18186 | 0.2104861 | 0.005899 | 0.07329 | 900.6 | 0.0014658 | 18.012
18246 | 0.2111806 | 0.005937 | 0.07377 | 905 | 0.0014754 | 18.1
18306 | 0.211875 | 0.005974 | 0.07424 | 909.5 | 0.0014848 | 18.19
18366 | 0.2125694 | 0.006012 | 0.07471 | 913.9 | 0.0014942 | 18.278
18426 | 0.2132639 | 0.00605 | 0.07519 | 918.4 | 0.0015038 | 18.368
18486 | 0.2139583 | 0.006088 | 0.07566 | 923 | 0.0015132 | 18.46
18546 | 0.2146528 | 0.006126 | 0.07614 | 927.5 | 0.0015228 | 18.55
18606 | 0.2153472 | 0.006164 | 0.07661 | 932.1 | 0.0015322 | 18.642
18666 | 0.2160417 | 0.006203 | 0.0771 | 936.7 | 0.001542 | 18.734
18726 | 0.2167361 | 0.006241 | 0.07757 | 941.4 | 0.0015514 | 18.828
18786 | 0.2174306 | 0.006279 | 0.07805 | 946 | 0.001561 | 18.92
18846 | 0.218125 | 0.006318 | 0.07854 | 950.7 | 0.0015708 | 19.014
18906 | 0.2188194 | 0.006357 | 0.07902 | 955.4 | 0.0015804 | 19.108
18966 | 0.2195139 | 0.006394 | 0.07949 | 960.2 | 0.0015898 | 19.204
19026 | 0.2202083 | 0.006433 | 0.07998 | 965 | 0.0015996 | 19.3
19086 | 0.2209028 | 0.006471 | 0.08046 | 969.8 | 0.0016092 | 19.396
19146 | 0.2215972 | 0.00651 | 0.08095 | 974.6 | 0.001619 | 19.492
19206 | 0.2222917 | 0.006549 | 0.08143 | 979.5 | 0.0016286 | 19.59
19266 | 0.2229861 | 0.006587 | 0.08191 | 984.4 | 0.0016382 | 19.688
19326 | 0.2236806 | 0.006626 | 0.0824 | 989.3 | 0.001648 | 19.786
19386 | 0.224375 | 0.006664 | 0.08288 | 994.3 | 0.0016576 | 19.886
19446 | 0.2250694 | 0.006703 | 0.08337 | 999.3 | 0.0016674 | 19.986
19506 | 0.2257639 | 0.006742 | 0.08385 | 1004 | 0.001677 | 20.08
19566 | 0.2264583 | 0.006781 | 0.08434 | 1009 | 0.0016868 | 20.18
19626 | 0.2271528 | 0.006819 | 0.08482 | 1014 | 0.0016964 | 20.28
19686 | 0.2278472 | 0.006858 | 0.08531 | 1020 | 0.0017062 | 20.4
19746 | 0.2285417 | 0.006897 | 0.08579 | 1025 | 0.0017158 | 20.5
19806 | 0.2292361 | 0.006936 | 0.08628 | 1030 | 0.0017256 | 20.6
19866 | 0.2299306 | 0.006975 | 0.08677 | 1035 | 0.0017354 | 20.7
19926 | 0.230625 | 0.007014 | 0.08726 | 1040 | 0.0017452 | 20.8
19986 | 0.2313194 | 0.007053 | 0.08775 | 1045 | 0.001755 | 20.9
20046 | 0.2320139 | 0.007092 | 0.08823 | 1051 | 0.0017646 | 21.02
20106 | 0.2327083 | 0.007131 | 0.08872 | 1056 | 0.0017744 | 21.12
20166 | 0.2334028 | 0.00717 | 0.0892 | 1061 | 0.001784 | 21.22
20226 | 0.2340972 | 0.007209 | 0.0897 | 1067 | 0.001794 | 21.34
20286 | 0.2347917 | 0.007247 | 0.09018 | 1072 | 0.0018036 | 21.44
20346 | 0.2354861 | 0.007288 | 0.09069 | 1078 | 0.0018138 | 21.56
20406 | 0.2361806 | 0.007326 | 0.09116 | 1083 | 0.0018232 | 21.66
20466 | 0.236875 | 0.007366 | 0.09166 | 1089 | 0.0018332 | 21.78
20526 | 0.2375694 | 0.007405 | 0.09215 | 1094 | 0.001843 | 21.88
20586 | 0.2382639 | 0.007444 | 0.09264 | 1100 | 0.0018528 | 22
20646 | 0.2389583 | 0.007483 | 0.09313 | 1105 | 0.0018626 | 22.1
20706 | 0.2396528 | 0.007523 | 0.09363 | 1111 | 0.0018726 | 22.22
20766 | 0.2403472 | 0.007561 | 0.09411 | 1116 | 0.0018822 | 22.32
20826 | 0.2410417 | 0.007601 | 0.09461 | 1122 | 0.0018922 | 22.44
20886 | 0.2417361 | 0.00764 | 0.0951 | 1128 | 0.001902 | 22.56
20946 | 0.2424306 | 0.00768 | 0.09559 | 1133 | 0.0019118 | 22.66
21006 | 0.243125 | 0.007719 | 0.09608 | 1139 | 0.0019216 | 22.78
21066 | 0.2438194 | 0.007758 | 0.09657 | 1145 | 0.0019314 | 22.9
21126 | 0.2445139 | 0.007798 | 0.09707 | 1151 | 0.0019414 | 23.02
21186 | 0.2452083 | 0.007836 | 0.09755 | 1157 | 0.001951 | 23.14
21246 | 0.2459028 | 0.007876 | 0.09805 | 1163 | 0.001961 | 23.26
21306 | 0.2465972 | 0.007915 | 0.09854 | 1168 | 0.0019708 | 23.36
21366 | 0.2472917 | 0.007955 | 0.09904 | 1174 | 0.0019808 | 23.48
21426 | 0.2479861 | 0.007994 | 0.09953 | 1180 | 0.0019906 | 23.6
21486 | 0.2486806 | 0.008033 | 0.1 | 1186 | 0.002 | 23.72
21546 | 0.249375 | 0.008072 | 0.1005 | 1192 | 0.00201 | 23.84
21606 | 0.2500694 | 0.008112 | 0.101 | 1198 | 0.00202 | 23.96
21666 | 0.2507639 | 0.008151 | 0.1015 | 1204 | 0.00203 | 24.08
21726 | 0.2514583 | 0.00819 | 0.102 | 1211 | 0.00204 | 24.22
21786 | 0.2521528 | 0.00823 | 0.1025 | 1217 | 0.00205 | 24.34
21846 | 0.2528472 | 0.008269 | 0.103 | 1223 | 0.00206 | 24.46
21906 | 0.2535417 | 0.008308 | 0.1035 | 1229 | 0.00207 | 24.58
21966 | 0.2542361 | 0.008347 | 0.104 | 1235 | 0.00208 | 24.7
22026 | 0.2549306 | 0.008386 | 0.1044 | 1242 | 0.002088 | 24.84
22086 | 0.255625 | 0.008425 | 0.1049 | 1248 | 0.002098 | 24.96
22146 | 0.2563194 | 0.008465 | 0.1054 | 1254 | 0.002108 | 25.08
22206 | 0.2570139 | 0.008503 | 0.1059 | 1260 | 0.002118 | 25.2
22266 | 0.2577083 | 0.008542 | 0.1064 | 1267 | 0.002128 | 25.34
22326 | 0.2584028 | 0.008582 | 0.1069 | 1273 | 0.002138 | 25.46
22386 | 0.2590972 | 0.008621 | 0.1074 | 1280 | 0.002148 | 25.6
22446 | 0.2597917 | 0.008659 | 0.1079 | 1286 | 0.002158 | 25.72
22506 | 0.2604861 | 0.008699 | 0.1084 | 1293 | 0.002168 | 25.86
22566 | 0.2611806 | 0.008737 | 0.1088 | 1299 | 0.002176 | 25.98
22626 | 0.261875 | 0.008777 | 0.1093 | 1306 | 0.002186 | 26.12
22686 | 0.2625694 | 0.008815 | 0.1098 | 1312 | 0.002196 | 26.24
22746 | 0.2632639 | 0.008853 | 0.1103 | 1319 | 0.002206 | 26.38
22806 | 0.2639583 | 0.008892 | 0.1108 | 1325 | 0.002216 | 26.5
22866 | 0.2646528 | 0.008931 | 0.1113 | 1332 | 0.002226 | 26.64
22926 | 0.2653472 | 0.008969 | 0.1117 | 1339 | 0.002234 | 26.78
22986 | 0.2660417 | 0.009008 | 0.1122 | 1346 | 0.002244 | 26.92
23046 | 0.2667361 | 0.009046 | 0.1127 | 1352 | 0.002254 | 27.04
23106 | 0.2674306 | 0.009085 | 0.1132 | 1359 | 0.002264 | 27.18
23166 | 0.268125 | 0.009122 | 0.1137 | 1366 | 0.002274 | 27.32
23226 | 0.2688194 | 0.009161 | 0.1141 | 1373 | 0.002282 | 27.46
23286 | 0.2695139 | 0.009199 | 0.1146 | 1380 | 0.002292 | 27.6
23346 | 0.2702083 | 0.009236 | 0.1151 | 1386 | 0.002302 | 27.72
23406 | 0.2709028 | 0.009275 | 0.1156 | 1393 | 0.002312 | 27.86
23466 | 0.2715972 | 0.009312 | 0.116 | 1400 | 0.00232 | 28
23526 | 0.2722917 | 0.009349 | 0.1165 | 1407 | 0.00233 | 28.14
23586 | 0.2729861 | 0.009386 | 0.117 | 1414 | 0.00234 | 28.28
23646 | 0.2736806 | 0.009424 | 0.1174 | 1421 | 0.002348 | 28.42
23706 | 0.274375 | 0.009461 | 0.1179 | 1428 | 0.002358 | 28.56
23766 | 0.2750694 | 0.009498 | 0.1184 | 1435 | 0.002368 | 28.7
23826 | 0.2757639 | 0.009534 | 0.1188 | 1443 | 0.002376 | 28.86
23886 | 0.2764583 | 0.009571 | 0.1193 | 1450 | 0.002386 | 29
23946 | 0.2771528 | 0.009608 | 0.1197 | 1457 | 0.002394 | 29.14
24006 | 0.2778472 | 0.009644 | 0.1202 | 1464 | 0.002404 | 29.28
24066 | 0.2785417 | 0.00968 | 0.1206 | 1471 | 0.002412 | 29.42
24126 | 0.2792361 | 0.009716 | 0.1211 | 1479 | 0.002422 | 29.58
24186 | 0.2799306 | 0.009753 | 0.1216 | 1486 | 0.002432 | 29.72
24246 | 0.280625 | 0.009787 | 0.122 | 1493 | 0.00244 | 29.86
24306 | 0.2813194 | 0.009824 | 0.1224 | 1500 | 0.002448 | 30
24366 | 0.2820139 | 0.009859 | 0.1229 | 1508 | 0.002458 | 30.16
24426 | 0.2827083 | 0.009894 | 0.1233 | 1515 | 0.002466 | 30.3
24486 | 0.2834028 | 0.009929 | 0.1238 | 1523 | 0.002476 | 30.46
24546 | 0.2840972 | 0.009964 | 0.1242 | 1530 | 0.002484 | 30.6
24606 | 0.2847917 | 0.009998 | 0.1246 | 1538 | 0.002492 | 30.76
24666 | 0.2854861 | 0.01003 | 0.1251 | 1545 | 0.002502 | 30.9
24726 | 0.2861806 | 0.01007 | 0.1255 | 1553 | 0.00251 | 31.06
24786 | 0.286875 | 0.0101 | 0.1259 | 1560 | 0.002518 | 31.2
24846 | 0.2875694 | 0.01014 | 0.1264 | 1568 | 0.002528 | 31.36
24906 | 0.2882639 | 0.01017 | 0.1268 | 1575 | 0.002536 | 31.5
24966 | 0.2889583 | 0.0102 | 0.1272 | 1583 | 0.002544 | 31.66
25026 | 0.2896528 | 0.01024 | 0.1276 | 1591 | 0.002552 | 31.82
25086 | 0.2903472 | 0.01027 | 0.128 | 1598 | 0.00256 | 31.96
25146 | 0.2910417 | 0.0103 | 0.1284 | 1606 | 0.002568 | 32.12
25206 | 0.2917361 | 0.01034 | 0.1289 | 1614 | 0.002578 | 32.28
25266 | 0.2924306 | 0.01037 | 0.1293 | 1621 | 0.002586 | 32.42
25326 | 0.293125 | 0.0104 | 0.1297 | 1629 | 0.002594 | 32.58
25386 | 0.2938194 | 0.01043 | 0.1301 | 1637 | 0.002602 | 32.74
25446 | 0.2945139 | 0.01047 | 0.1305 | 1645 | 0.00261 | 32.9
25506 | 0.2952083 | 0.0105 | 0.1309 | 1653 | 0.002618 | 33.06
25566 | 0.2959028 | 0.01053 | 0.1313 | 1660 | 0.002626 | 33.2
25626 | 0.2965972 | 0.01056 | 0.1317 | 1668 | 0.002634 | 33.36
25686 | 0.2972917 | 0.01059 | 0.1321 | 1676 | 0.002642 | 33.52
25746 | 0.2979861 | 0.01063 | 0.1325 | 1684 | 0.00265 | 33.68
25806 | 0.2986806 | 0.01066 | 0.1329 | 1692 | 0.002658 | 33.84
25866 | 0.299375 | 0.01069 | 0.1333 | 1700 | 0.002666 | 34
25926 | 0.3000694 | 0.01072 | 0.1337 | 1708 | 0.002674 | 34.16
25986 | 0.3007639 | 0.01075 | 0.1341 | 1716 | 0.002682 | 34.32
26046 | 0.3014583 | 0.01078 | 0.1344 | 1724 | 0.002688 | 34.48
26106 | 0.3021528 | 0.01081 | 0.1348 | 1732 | 0.002696 | 34.64
26166 | 0.3028472 | 0.01084 | 0.1352 | 1740 | 0.002704 | 34.8
26226 | 0.3035417 | 0.01087 | 0.1356 | 1749 | 0.002712 | 34.98
26286 | 0.3042361 | 0.0109 | 0.136 | 1757 | 0.00272 | 35.14
26346 | 0.3049306 | 0.01093 | 0.1363 | 1765 | 0.002726 | 35.3
26406 | 0.305625 | 0.01096 | 0.1367 | 1773 | 0.002734 | 35.46
26466 | 0.3063194 | 0.01099 | 0.1371 | 1781 | 0.002742 | 35.62
26526 | 0.3070139 | 0.01102 | 0.1375 | 1789 | 0.00275 | 35.78
26586 | 0.3077083 | 0.01105 | 0.1378 | 1798 | 0.002756 | 35.96
26646 | 0.3084028 | 0.01108 | 0.1382 | 1806 | 0.002764 | 36.12
26706 | 0.3090972 | 0.01111 | 0.1386 | 1814 | 0.002772 | 36.28
26766 | 0.3097917 | 0.01114 | 0.1389 | 1823 | 0.002778 | 36.46
26826 | 0.3104861 | 0.01117 | 0.1393 | 1831 | 0.002786 | 36.62
26886 | 0.3111806 | 0.0112 | 0.1396 | 1839 | 0.002792 | 36.78
26946 | 0.311875 | 0.01122 | 0.14 | 1848 | 0.0028 | 36.96
27006 | 0.3125694 | 0.01125 | 0.1403 | 1856 | 0.002806 | 37.12
27066 | 0.3132639 | 0.01128 | 0.1407 | 1865 | 0.002814 | 37.3
27126 | 0.3139583 | 0.01131 | 0.141 | 1873 | 0.00282 | 37.46
27186 | 0.3146528 | 0.01133 | 0.1414 | 1882 | 0.002828 | 37.64
27246 | 0.3153472 | 0.01136 | 0.1417 | 1890 | 0.002834 | 37.8
27306 | 0.3160417 | 0.01139 | 0.142 | 1899 | 0.00284 | 37.98
27366 | 0.3167361 | 0.01142 | 0.1424 | 1907 | 0.002848 | 38.14
27426 | 0.3174306 | 0.01144 | 0.1427 | 1916 | 0.002854 | 38.32
27486 | 0.318125 | 0.01147 | 0.143 | 1924 | 0.00286 | 38.48
27546 | 0.3188194 | 0.01149 | 0.1434 | 1933 | 0.002868 | 38.66
27606 | 0.3195139 | 0.01152 | 0.1437 | 1941 | 0.002874 | 38.82
27666 | 0.3202083 | 0.01155 | 0.144 | 1950 | 0.00288 | 39
27726 | 0.3209028 | 0.01157 | 0.1443 | 1959 | 0.002886 | 39.18
27786 | 0.3215972 | 0.0116 | 0.1446 | 1967 | 0.002892 | 39.34
27846 | 0.3222917 | 0.01162 | 0.145 | 1976 | 0.0029 | 39.52
27906 | 0.3229861 | 0.01165 | 0.1453 | 1985 | 0.002906 | 39.7
27966 | 0.3236806 | 0.01167 | 0.1456 | 1993 | 0.002912 | 39.86
28026 | 0.324375 | 0.01169 | 0.1459 | 2002 | 0.002918 | 40.04
28086 | 0.3250694 | 0.01172 | 0.1462 | 2011 | 0.002924 | 40.22
28146 | 0.3257639 | 0.01174 | 0.1465 | 2020 | 0.00293 | 40.4
28206 | 0.3264583 | 0.01177 | 0.1468 | 2029 | 0.002936 | 40.58
28266 | 0.3271528 | 0.01179 | 0.1471 | 2037 | 0.002942 | 40.74
28326 | 0.3278472 | 0.01181 | 0.1474 | 2046 | 0.002948 | 40.92
28386 | 0.3285417 | 0.01184 | 0.1477 | 2055 | 0.002954 | 41.1
28446 | 0.3292361 | 0.01186 | 0.1479 | 2064 | 0.002958 | 41.28
28506 | 0.3299306 | 0.01188 | 0.1482 | 2073 | 0.002964 | 41.46
28566 | 0.330625 | 0.0119 | 0.1485 | 2082 | 0.00297 | 41.64
28626 | 0.3313194 | 0.01193 | 0.1488 | 2091 | 0.002976 | 41.82
28686 | 0.3320139 | 0.01195 | 0.1491 | 2100 | 0.002982 | 42
28746 | 0.3327083 | 0.01197 | 0.1493 | 2108 | 0.002986 | 42.16
28806 | 0.3334028 | 0.01199 | 0.1496 | 2117 | 0.002992 | 42.34
28866 | 0.3340972 | 0.01201 | 0.1499 | 2126 | 0.002998 | 42.52
28926 | 0.3347917 | 0.01203 | 0.1501 | 2135 | 0.003002 | 42.7
28986 | 0.3354861 | 0.01205 | 0.1504 | 2144 | 0.003008 | 42.88
29046 | 0.3361806 | 0.01208 | 0.1506 | 2153 | 0.003012 | 43.06
29106 | 0.336875 | 0.0121 | 0.1509 | 2163 | 0.003018 | 43.26
29166 | 0.3375694 | 0.01212 | 0.1512 | 2172 | 0.003024 | 43.44
29226 | 0.3382639 | 0.01214 | 0.1514 | 2181 | 0.003028 | 43.62
29286 | 0.3389583 | 0.01216 | 0.1517 | 2190 | 0.003034 | 43.8
29346 | 0.3396528 | 0.01218 | 0.1519 | 2199 | 0.003038 | 43.98
29406 | 0.3403472 | 0.0122 | 0.1522 | 2208 | 0.003044 | 44.16
29466 | 0.3410417 | 0.01221 | 0.1524 | 2217 | 0.003048 | 44.34
29526 | 0.3417361 | 0.01223 | 0.1526 | 2226 | 0.003052 | 44.52
29586 | 0.3424306 | 0.01225 | 0.1529 | 2235 | 0.003058 | 44.7
29646 | 0.343125 | 0.01227 | 0.1531 | 2245 | 0.003062 | 44.9
29706 | 0.3438194 | 0.01229 | 0.1533 | 2254 | 0.003066 | 45.08
29766 | 0.3445139 | 0.01231 | 0.1535 | 2263 | 0.00307 | 45.26
29826 | 0.3452083 | 0.01233 | 0.1538 | 2272 | 0.003076 | 45.44
29886 | 0.3459028 | 0.01234 | 0.154 | 2281 | 0.00308 | 45.62
29946 | 0.3465972 | 0.01236 | 0.1542 | 2291 | 0.003084 | 45.82
30006 | 0.3472917 | 0.01238 | 0.1544 | 2300 | 0.003088 | 46
30066 | 0.3479861 | 0.01239 | 0.1546 | 2309 | 0.003092 | 46.18
30126 | 0.3486806 | 0.01241 | 0.1548 | 2319 | 0.003096 | 46.38
30186 | 0.349375 | 0.01243 | 0.1551 | 2328 | 0.003102 | 46.56
30246 | 0.3500694 | 0.01244 | 0.1553 | 2337 | 0.003106 | 46.74
30306 | 0.3507639 | 0.01246 | 0.1555 | 2346 | 0.00311 | 46.92
30366 | 0.3514583 | 0.01248 | 0.1557 | 2356 | 0.003114 | 47.12
30426 | 0.3521528 | 0.01249 | 0.1559 | 2365 | 0.003118 | 47.3
30486 | 0.3528472 | 0.01251 | 0.1561 | 2374 | 0.003122 | 47.48
30546 | 0.3535417 | 0.01252 | 0.1563 | 2384 | 0.003126 | 47.68
30606 | 0.3542361 | 0.01254 | 0.1564 | 2393 | 0.003128 | 47.86
30666 | 0.3549306 | 0.01255 | 0.1566 | 2403 | 0.003132 | 48.06
30726 | 0.355625 | 0.01257 | 0.1568 | 2412 | 0.003136 | 48.24
30786 | 0.3563194 | 0.01258 | 0.157 | 2421 | 0.00314 | 48.42
30846 | 0.3570139 | 0.0126 | 0.1572 | 2431 | 0.003144 | 48.62
30906 | 0.3577083 | 0.01261 | 0.1574 | 2440 | 0.003148 | 48.8
30966 | 0.3584028 | 0.01263 | 0.1575 | 2450 | 0.00315 | 49
31026 | 0.3590972 | 0.01264 | 0.1577 | 2459 | 0.003154 | 49.18
31086 | 0.3597917 | 0.01265 | 0.1579 | 2469 | 0.003158 | 49.38
31146 | 0.3604861 | 0.01267 | 0.158 | 2478 | 0.00316 | 49.56
31206 | 0.3611806 | 0.01268 | 0.1582 | 2488 | 0.003164 | 49.76
31266 | 0.361875 | 0.01269 | 0.1584 | 2497 | 0.003168 | 49.94
31326 | 0.3625694 | 0.0127 | 0.1585 | 2507 | 0.00317 | 50.14
31386 | 0.3632639 | 0.01272 | 0.1587 | 2516 | 0.003174 | 50.32
31446 | 0.3639583 | 0.01273 | 0.1588 | 2526 | 0.003176 | 50.52
31506 | 0.3646528 | 0.01274 | 0.159 | 2535 | 0.00318 | 50.7
31566 | 0.3653472 | 0.01275 | 0.1591 | 2545 | 0.003182 | 50.9
31626 | 0.3660417 | 0.01276 | 0.1593 | 2554 | 0.003186 | 51.08
31686 | 0.3667361 | 0.01278 | 0.1594 | 2564 | 0.003188 | 51.28
31746 | 0.3674306 | 0.01279 | 0.1595 | 2573 | 0.00319 | 51.46
31806 | 0.368125 | 0.0128 | 0.1597 | 2583 | 0.003194 | 51.66
31866 | 0.3688194 | 0.01281 | 0.1598 | 2593 | 0.003196 | 51.86
31926 | 0.3695139 | 0.01282 | 0.16 | 2602 | 0.0032 | 52.04
31986 | 0.3702083 | 0.01283 | 0.1601 | 2612 | 0.003202 | 52.24
32046 | 0.3709028 | 0.01284 | 0.1602 | 2621 | 0.003204 | 52.42
32106 | 0.3715972 | 0.01285 | 0.1603 | 2631 | 0.003206 | 52.62
32166 | 0.3722917 | 0.01286 | 0.1604 | 2641 | 0.003208 | 52.82
32226 | 0.3729861 | 0.01287 | 0.1606 | 2650 | 0.003212 | 53
32286 | 0.3736806 | 0.01288 | 0.1607 | 2660 | 0.003214 | 53.2
32346 | 0.374375 | 0.01289 | 0.1608 | 2670 | 0.003216 | 53.4
32406 | 0.3750694 | 0.0129 | 0.1609 | 2679 | 0.003218 | 53.58
32466 | 0.3757639 | 0.0129 | 0.161 | 2689 | 0.00322 | 53.78
32526 | 0.3764583 | 0.01291 | 0.1611 | 2699 | 0.003222 | 53.98
32586 | 0.3771528 | 0.01292 | 0.1612 | 2708 | 0.003224 | 54.16
32646 | 0.3778472 | 0.01293 | 0.1613 | 2718 | 0.003226 | 54.36
32706 | 0.3785417 | 0.01294 | 0.1614 | 2728 | 0.003228 | 54.56
32766 | 0.3792361 | 0.01294 | 0.1615 | 2737 | 0.00323 | 54.74
32826 | 0.3799306 | 0.01295 | 0.1616 | 2747 | 0.003232 | 54.94
32886 | 0.380625 | 0.01296 | 0.1617 | 2757 | 0.003234 | 55.14
32946 | 0.3813194 | 0.01297 | 0.1618 | 2766 | 0.003236 | 55.32
33006 | 0.3820139 | 0.01297 | 0.1619 | 2776 | 0.003238 | 55.52
33066 | 0.3827083 | 0.01298 | 0.1619 | 2786 | 0.003238 | 55.72
33126 | 0.3834028 | 0.01299 | 0.162 | 2795 | 0.00324 | 55.9
33186 | 0.3840972 | 0.01299 | 0.1621 | 2805 | 0.003242 | 56.1
33246 | 0.3847917 | 0.013 | 0.1622 | 2815 | 0.003244 | 56.3
33306 | 0.3854861 | 0.013 | 0.1623 | 2825 | 0.003246 | 56.5
33366 | 0.3861806 | 0.01301 | 0.1623 | 2834 | 0.003246 | 56.68
33426 | 0.386875 | 0.01301 | 0.1624 | 2844 | 0.003248 | 56.88
33486 | 0.3875694 | 0.01302 | 0.1624 | 2854 | 0.003248 | 57.08
33546 | 0.3882639 | 0.01302 | 0.1625 | 2864 | 0.00325 | 57.28
33606 | 0.3889583 | 0.01303 | 0.1626 | 2873 | 0.003252 | 57.46
33666 | 0.3896528 | 0.01303 | 0.1626 | 2883 | 0.003252 | 57.66
33726 | 0.3903472 | 0.01304 | 0.1627 | 2893 | 0.003254 | 57.86
33786 | 0.3910417 | 0.01304 | 0.1627 | 2903 | 0.003254 | 58.06
33846 | 0.3917361 | 0.01305 | 0.1628 | 2912 | 0.003256 | 58.24
33906 | 0.3924306 | 0.01305 | 0.1628 | 2922 | 0.003256 | 58.44
33966 | 0.393125 | 0.01305 | 0.1629 | 2932 | 0.003258 | 58.64
34026 | 0.3938194 | 0.01306 | 0.1629 | 2942 | 0.003258 | 58.84
34086 | 0.3945139 | 0.01306 | 0.163 | 2952 | 0.00326 | 59.04
34146 | 0.3952083 | 0.01306 | 0.163 | 2961 | 0.00326 | 59.22
34206 | 0.3959028 | 0.01307 | 0.1631 | 2971 | 0.003262 | 59.42
34266 | 0.3965972 | 0.01307 | 0.1631 | 2981 | 0.003262 | 59.62
34326 | 0.3972917 | 0.01307 | 0.1631 | 2991 | 0.003262 | 59.82
34386 | 0.3979861 | 0.01307 | 0.1631 | 3000 | 0.003262 | 60
34446 | 0.3986806 | 0.01308 | 0.1632 | 3010 | 0.003264 | 60.2
34506 | 0.399375 | 0.01308 | 0.1632 | 3020 | 0.003264 | 60.4
34566 | 0.4000694 | 0.01308 | 0.1632 | 3030 | 0.003264 | 60.6
34626 | 0.4007639 | 0.01308 | 0.1632 | 3040 | 0.003264 | 60.8
34686 | 0.4014583 | 0.01308 | 0.1633 | 3049 | 0.003266 | 60.98
34746 | 0.4021528 | 0.01308 | 0.1633 | 3059 | 0.003266 | 61.18
34806 | 0.4028472 | 0.01309 | 0.1633 | 3069 | 0.003266 | 61.38
34866 | 0.4035417 | 0.01309 | 0.1633 | 3079 | 0.003266 | 61.58
34926 | 0.4042361 | 0.01309 | 0.1633 | 3089 | 0.003266 | 61.78
34986 | 0.4049306 | 0.01309 | 0.1633 | 3098 | 0.003266 | 61.96
35046 | 0.405625 | 0.01309 | 0.1633 | 3108 | 0.003266 | 62.16
35106 | 0.4063194 | 0.01309 | 0.1633 | 3118 | 0.003266 | 62.36
35166 | 0.4070139 | 0.01309 | 0.1633 | 3128 | 0.003266 | 62.56
35226 | 0.4077083 | 0.01309 | 0.1633 | 3138 | 0.003266 | 62.76
35286 | 0.4084028 | 0.01309 | 0.1633 | 3147 | 0.003266 | 62.94
35346 | 0.4090972 | 0.01309 | 0.1633 | 3157 | 0.003266 | 63.14
35406 | 0.4097917 | 0.01309 | 0.1633 | 3167 | 0.003266 | 63.34
35466 | 0.4104861 | 0.01309 | 0.1633 | 3177 | 0.003266 | 63.54
35526 | 0.4111806 | 0.01308 | 0.1633 | 3187 | 0.003266 | 63.74
35586 | 0.411875 | 0.01308 | 0.1633 | 3196 | 0.003266 | 63.92
35646 | 0.4125694 | 0.01308 | 0.1633 | 3206 | 0.003266 | 64.12
35706 | 0.4132639 | 0.01308 | 0.1632 | 3216 | 0.003264 | 64.32
35766 | 0.4139583 | 0.01308 | 0.1632 | 3226 | 0.003264 | 64.52
35826 | 0.4146528 | 0.01308 | 0.1632 | 3236 | 0.003264 | 64.72
35886 | 0.4153472 | 0.01308 | 0.1632 | 3245 | 0.003264 | 64.9
35946 | 0.4160417 | 0.01307 | 0.1632 | 3255 | 0.003264 | 65.1
36006 | 0.4167361 | 0.01307 | 0.1631 | 3265 | 0.003262 | 65.3
36066 | 0.4174306 | 0.01307 | 0.1631 | 3275 | 0.003262 | 65.5
36126 | 0.418125 | 0.01307 | 0.1631 | 3285 | 0.003262 | 65.7
36186 | 0.4188194 | 0.01307 | 0.163 | 3294 | 0.00326 | 65.88
36246 | 0.4195139 | 0.01306 | 0.163 | 3304 | 0.00326 | 66.08
36306 | 0.4202083 | 0.01306 | 0.163 | 3314 | 0.00326 | 66.28
36366 | 0.4209028 | 0.01306 | 0.1629 | 3324 | 0.003258 | 66.48
36426 | 0.4215972 | 0.01305 | 0.1629 | 3333 | 0.003258 | 66.66
36486 | 0.4222917 | 0.01305 | 0.1629 | 3343 | 0.003258 | 66.86
36546 | 0.4229861 | 0.01305 | 0.1628 | 3353 | 0.003256 | 67.06
36606 | 0.4236806 | 0.01304 | 0.1628 | 3363 | 0.003256 | 67.26
36666 | 0.424375 | 0.01304 | 0.1627 | 3372 | 0.003254 | 67.44
36726 | 0.4250694 | 0.01304 | 0.1627 | 3382 | 0.003254 | 67.64
36786 | 0.4257639 | 0.01303 | 0.1626 | 3392 | 0.003252 | 67.84
36846 | 0.4264583 | 0.01303 | 0.1626 | 3402 | 0.003252 | 68.04
36906 | 0.4271528 | 0.01302 | 0.1625 | 3412 | 0.00325 | 68.24
36966 | 0.4278472 | 0.01302 | 0.1625 | 3421 | 0.00325 | 68.42
37026 | 0.4285417 | 0.01301 | 0.1624 | 3431 | 0.003248 | 68.62
37086 | 0.4292361 | 0.01301 | 0.1623 | 3441 | 0.003246 | 68.82
37146 | 0.4299306 | 0.013 | 0.1623 | 3450 | 0.003246 | 69
37206 | 0.430625 | 0.013 | 0.1622 | 3460 | 0.003244 | 69.2
37266 | 0.4313194 | 0.013 | 0.1622 | 3470 | 0.003244 | 69.4
37326 | 0.4320139 | 0.01299 | 0.1621 | 3480 | 0.003242 | 69.6
37386 | 0.4327083 | 0.01298 | 0.162 | 3489 | 0.00324 | 69.78
37446 | 0.4334028 | 0.01298 | 0.162 | 3499 | 0.00324 | 69.98
37506 | 0.4340972 | 0.01297 | 0.1619 | 3509 | 0.003238 | 70.18
37566 | 0.4347917 | 0.01297 | 0.1618 | 3519 | 0.003236 | 70.38
37626 | 0.4354861 | 0.01296 | 0.1617 | 3528 | 0.003234 | 70.56
37686 | 0.4361806 | 0.01296 | 0.1617 | 3538 | 0.003234 | 70.76
37746 | 0.436875 | 0.01295 | 0.1616 | 3548 | 0.003232 | 70.96
37806 | 0.4375694 | 0.01294 | 0.1615 | 3557 | 0.00323 | 71.14
37866 | 0.4382639 | 0.01294 | 0.1614 | 3567 | 0.003228 | 71.34
37926 | 0.4389583 | 0.01293 | 0.1613 | 3577 | 0.003226 | 71.54
37986 | 0.4396528 | 0.01292 | 0.1613 | 3586 | 0.003226 | 71.72
38046 | 0.4403472 | 0.01292 | 0.1612 | 3596 | 0.003224 | 71.92
38106 | 0.4410417 | 0.01291 | 0.1611 | 3606 | 0.003222 | 72.12
38166 | 0.4417361 | 0.0129 | 0.161 | 3615 | 0.00322 | 72.3
38226 | 0.4424306 | 0.0129 | 0.1609 | 3625 | 0.003218 | 72.5
38286 | 0.443125 | 0.01289 | 0.1608 | 3635 | 0.003216 | 72.7
38346 | 0.4438194 | 0.01288 | 0.1607 | 3644 | 0.003214 | 72.88
38406 | 0.4445139 | 0.01287 | 0.1606 | 3654 | 0.003212 | 73.08
38466 | 0.4452083 | 0.01286 | 0.1605 | 3664 | 0.00321 | 73.28
38526 | 0.4459028 | 0.01286 | 0.1604 | 3673 | 0.003208 | 73.46
38586 | 0.4465972 | 0.01285 | 0.1603 | 3683 | 0.003206 | 73.66
38646 | 0.4472917 | 0.01284 | 0.1602 | 3693 | 0.003204 | 73.86
38706 | 0.4479861 | 0.01283 | 0.1601 | 3702 | 0.003202 | 74.04
38766 | 0.4486806 | 0.01282 | 0.16 | 3712 | 0.0032 | 74.24
38826 | 0.449375 | 0.01282 | 0.1599 | 3721 | 0.003198 | 74.42
38886 | 0.4500694 | 0.01281 | 0.1598 | 3731 | 0.003196 | 74.62
38946 | 0.4507639 | 0.0128 | 0.1597 | 3740 | 0.003194 | 74.8
39006 | 0.4514583 | 0.01279 | 0.1596 | 3750 | 0.003192 | 75
39066 | 0.4521528 | 0.01278 | 0.1595 | 3760 | 0.00319 | 75.2
39126 | 0.4528472 | 0.01277 | 0.1594 | 3769 | 0.003188 | 75.38
39186 | 0.4535417 | 0.01276 | 0.1593 | 3779 | 0.003186 | 75.58
39246 | 0.4542361 | 0.01275 | 0.1591 | 3788 | 0.003182 | 75.76
39306 | 0.4549306 | 0.01275 | 0.159 | 3798 | 0.00318 | 75.96
39366 | 0.455625 | 0.01274 | 0.1589 | 3807 | 0.003178 | 76.14
39426 | 0.4563194 | 0.01273 | 0.1588 | 3817 | 0.003176 | 76.34
39486 | 0.4570139 | 0.01272 | 0.1587 | 3826 | 0.003174 | 76.52
39546 | 0.4577083 | 0.01271 | 0.1586 | 3836 | 0.003172 | 76.72
39606 | 0.4584028 | 0.0127 | 0.1584 | 3845 | 0.003168 | 76.9
39666 | 0.4590972 | 0.01269 | 0.1583 | 3855 | 0.003166 | 77.1
39726 | 0.4597917 | 0.01268 | 0.1582 | 3864 | 0.003164 | 77.28
39786 | 0.4604861 | 0.01267 | 0.1581 | 3874 | 0.003162 | 77.48
39846 | 0.4611806 | 0.01266 | 0.1579 | 3883 | 0.003158 | 77.66
39906 | 0.461875 | 0.01265 | 0.1578 | 3893 | 0.003156 | 77.86
39966 | 0.4625694 | 0.01264 | 0.1577 | 3902 | 0.003154 | 78.04
40026 | 0.4632639 | 0.01263 | 0.1575 | 3912 | 0.00315 | 78.24
40086 | 0.4639583 | 0.01262 | 0.1574 | 3921 | 0.003148 | 78.42
40146 | 0.4646528 | 0.01261 | 0.1573 | 3931 | 0.003146 | 78.62
40206 | 0.4653472 | 0.0126 | 0.1572 | 3940 | 0.003144 | 78.8
40266 | 0.4660417 | 0.01258 | 0.157 | 3950 | 0.00314 | 79
40326 | 0.4667361 | 0.01257 | 0.1569 | 3959 | 0.003138 | 79.18
40386 | 0.4674306 | 0.01256 | 0.1568 | 3968 | 0.003136 | 79.36
40446 | 0.468125 | 0.01255 | 0.1566 | 3978 | 0.003132 | 79.56
40506 | 0.4688194 | 0.01254 | 0.1565 | 3987 | 0.00313 | 79.74
40566 | 0.4695139 | 0.01253 | 0.1563 | 3997 | 0.003126 | 79.94
40626 | 0.4702083 | 0.01252 | 0.1562 | 4006 | 0.003124 | 80.12
40686 | 0.4709028 | 0.01251 | 0.1561 | 4015 | 0.003122 | 80.3
40746 | 0.4715972 | 0.0125 | 0.1559 | 4025 | 0.003118 | 80.5
40806 | 0.4722917 | 0.01249 | 0.1558 | 4034 | 0.003116 | 80.68
40866 | 0.4729861 | 0.01247 | 0.1556 | 4043 | 0.003112 | 80.86
40926 | 0.4736806 | 0.01246 | 0.1555 | 4053 | 0.00311 | 81.06
40986 | 0.474375 | 0.01245 | 0.1553 | 4062 | 0.003106 | 81.24
41046 | 0.4750694 | 0.01244 | 0.1552 | 4071 | 0.003104 | 81.42
41106 | 0.4757639 | 0.01243 | 0.1551 | 4081 | 0.003102 | 81.62
41166 | 0.4764583 | 0.01242 | 0.1549 | 4090 | 0.003098 | 81.8
41226 | 0.4771528 | 0.0124 | 0.1548 | 4099 | 0.003096 | 81.98
41286 | 0.4778472 | 0.01239 | 0.1546 | 4109 | 0.003092 | 82.18
41346 | 0.4785417 | 0.01238 | 0.1545 | 4118 | 0.00309 | 82.36
41406 | 0.4792361 | 0.01237 | 0.1543 | 4127 | 0.003086 | 82.54
41466 | 0.4799306 | 0.01236 | 0.1541 | 4136 | 0.003082 | 82.72
41526 | 0.480625 | 0.01234 | 0.154 | 4146 | 0.00308 | 82.92
41586 | 0.4813194 | 0.01233 | 0.1538 | 4155 | 0.003076 | 83.1
41646 | 0.4820139 | 0.01232 | 0.1537 | 4164 | 0.003074 | 83.28
41706 | 0.4827083 | 0.01231 | 0.1535 | 4173 | 0.00307 | 83.46
41766 | 0.4834028 | 0.01229 | 0.1534 | 4182 | 0.003068 | 83.64
41826 | 0.4840972 | 0.01228 | 0.1532 | 4192 | 0.003064 | 83.84
41886 | 0.4847917 | 0.01227 | 0.1531 | 4201 | 0.003062 | 84.02
41946 | 0.4854861 | 0.01226 | 0.1529 | 4210 | 0.003058 | 84.2
42006 | 0.4861806 | 0.01224 | 0.1527 | 4219 | 0.003054 | 84.38
42066 | 0.486875 | 0.01223 | 0.1526 | 4228 | 0.003052 | 84.56
42126 | 0.4875694 | 0.01222 | 0.1524 | 4238 | 0.003048 | 84.76
42186 | 0.4882639 | 0.01221 | 0.1523 | 4247 | 0.003046 | 84.94
42246 | 0.4889583 | 0.01219 | 0.1521 | 4256 | 0.003042 | 85.12
42306 | 0.4896528 | 0.01218 | 0.1519 | 4265 | 0.003038 | 85.3
42366 | 0.4903472 | 0.01217 | 0.1518 | 4274 | 0.003036 | 85.48
42426 | 0.4910417 | 0.01215 | 0.1516 | 4283 | 0.003032 | 85.66
42486 | 0.4917361 | 0.01214 | 0.1514 | 4292 | 0.003028 | 85.84
42546 | 0.4924306 | 0.01213 | 0.1513 | 4301 | 0.003026 | 86.02
42606 | 0.493125 | 0.01211 | 0.1511 | 4310 | 0.003022 | 86.2
42666 | 0.4938194 | 0.0121 | 0.1509 | 4319 | 0.003018 | 86.38
42726 | 0.4945139 | 0.01209 | 0.1508 | 4328 | 0.003016 | 86.56
42786 | 0.4952083 | 0.01207 | 0.1506 | 4338 | 0.003012 | 86.76
42846 | 0.4959028 | 0.01206 | 0.1504 | 4347 | 0.003008 | 86.94
42906 | 0.4965972 | 0.01205 | 0.1503 | 4356 | 0.003006 | 87.12
42966 | 0.4972917 | 0.01203 | 0.1501 | 4365 | 0.003002 | 87.3
43026 | 0.4979861 | 0.01202 | 0.1499 | 4374 | 0.002998 | 87.48
43086 | 0.4986806 | 0.01201 | 0.1498 | 4383 | 0.002996 | 87.66
43146 | 0.499375 | 0.01199 | 0.1496 | 4392 | 0.002992 | 87.84
43206 | 0.5000694 | 0.01198 | 0.1494 | 4401 | 0.002988 | 88.02
43266 | 0.5007639 | 0.01196 | 0.1493 | 4409 | 0.002986 | 88.18
43326 | 0.5014583 | 0.01195 | 0.1491 | 4418 | 0.002982 | 88.36
43386 | 0.5021528 | 0.01194 | 0.1489 | 4427 | 0.002978 | 88.54
43446 | 0.5028472 | 0.01192 | 0.1487 | 4436 | 0.002974 | 88.72
43506 | 0.5035417 | 0.01191 | 0.1486 | 4445 | 0.002972 | 88.9
43566 | 0.5042361 | 0.01189 | 0.1484 | 4454 | 0.002968 | 89.08
43626 | 0.5049306 | 0.01188 | 0.1482 | 4463 | 0.002964 | 89.26
43686 | 0.505625 | 0.01187 | 0.148 | 4472 | 0.00296 | 89.44
43746 | 0.5063194 | 0.01185 | 0.1479 | 4481 | 0.002958 | 89.62
43806 | 0.5070139 | 0.01184 | 0.1477 | 4490 | 0.002954 | 89.8
43866 | 0.5077083 | 0.01183 | 0.1475 | 4499 | 0.00295 | 89.98
43926 | 0.5084028 | 0.01181 | 0.1473 | 4507 | 0.002946 | 90.14
43986 | 0.5090972 | 0.0118 | 0.1472 | 4516 | 0.002944 | 90.32
44046 | 0.5097917 | 0.01178 | 0.147 | 4525 | 0.00294 | 90.5
44106 | 0.5104861 | 0.01177 | 0.1468 | 4534 | 0.002936 | 90.68
44166 | 0.5111806 | 0.01175 | 0.1466 | 4543 | 0.002932 | 90.86
44226 | 0.511875 | 0.01174 | 0.1465 | 4551 | 0.00293 | 91.02
44286 | 0.5125694 | 0.01173 | 0.1463 | 4560 | 0.002926 | 91.2
44346 | 0.5132639 | 0.01171 | 0.1461 | 4569 | 0.002922 | 91.38
44406 | 0.5139583 | 0.0117 | 0.1459 | 4578 | 0.002918 | 91.56
44466 | 0.5146528 | 0.01168 | 0.1458 | 4587 | 0.002916 | 91.74
44526 | 0.5153472 | 0.01167 | 0.1456 | 4595 | 0.002912 | 91.9
44586 | 0.5160417 | 0.01166 | 0.1454 | 4604 | 0.002908 | 92.08
44646 | 0.5167361 | 0.01164 | 0.1452 | 4613 | 0.002904 | 92.26
44706 | 0.5174306 | 0.01163 | 0.145 | 4621 | 0.0029 | 92.42
44766 | 0.518125 | 0.01161 | 0.1449 | 4630 | 0.002898 | 92.6
44826 | 0.5188194 | 0.0116 | 0.1447 | 4639 | 0.002894 | 92.78
44886 | 0.5195139 | 0.01159 | 0.1445 | 4647 | 0.00289 | 92.94
44946 | 0.5202083 | 0.01157 | 0.1443 | 4656 | 0.002886 | 93.12
45006 | 0.5209028 | 0.01156 | 0.1442 | 4665 | 0.002884 | 93.3
45066 | 0.5215972 | 0.01154 | 0.144 | 4673 | 0.00288 | 93.46
45126 | 0.5222917 | 0.01153 | 0.1438 | 4682 | 0.002876 | 93.64
45186 | 0.5229861 | 0.01152 | 0.1436 | 4691 | 0.002872 | 93.82
45246 | 0.5236806 | 0.0115 | 0.1435 | 4699 | 0.00287 | 93.98
45306 | 0.524375 | 0.01149 | 0.1433 | 4708 | 0.002866 | 94.16
45366 | 0.5250694 | 0.01148 | 0.1431 | 4716 | 0.002862 | 94.32
45426 | 0.5257639 | 0.01146 | 0.1429 | 4725 | 0.002858 | 94.5
45486 | 0.5264583 | 0.01145 | 0.1428 | 4734 | 0.002856 | 94.68
45546 | 0.5271528 | 0.01143 | 0.1426 | 4742 | 0.002852 | 94.84
45606 | 0.5278472 | 0.01142 | 0.1424 | 4751 | 0.002848 | 95.02
45666 | 0.5285417 | 0.01141 | 0.1423 | 4759 | 0.002846 | 95.18
45726 | 0.5292361 | 0.01139 | 0.1421 | 4768 | 0.002842 | 95.36
45786 | 0.5299306 | 0.01138 | 0.1419 | 4776 | 0.002838 | 95.52
45846 | 0.530625 | 0.01137 | 0.1418 | 4785 | 0.002836 | 95.7
45906 | 0.5313194 | 0.01135 | 0.1416 | 4793 | 0.002832 | 95.86
45966 | 0.5320139 | 0.01134 | 0.1414 | 4802 | 0.002828 | 96.04
46026 | 0.5327083 | 0.01133 | 0.1413 | 4810 | 0.002826 | 96.2
46086 | 0.5334028 | 0.01132 | 0.1411 | 4819 | 0.002822 | 96.38
46146 | 0.5340972 | 0.0113 | 0.141 | 4827 | 0.00282 | 96.54
46206 | 0.5347917 | 0.01129 | 0.1408 | 4836 | 0.002816 | 96.72
46266 | 0.5354861 | 0.01128 | 0.1407 | 4844 | 0.002814 | 96.88
46326 | 0.5361806 | 0.01127 | 0.1405 | 4853 | 0.00281 | 97.06
46386 | 0.536875 | 0.01126 | 0.1404 | 4861 | 0.002808 | 97.22
46446 | 0.5375694 | 0.01124 | 0.1402 | 4869 | 0.002804 | 97.38
46506 | 0.5382639 | 0.01123 | 0.1401 | 4878 | 0.002802 | 97.56
46566 | 0.5389583 | 0.01122 | 0.1399 | 4886 | 0.002798 | 97.72
46626 | 0.5396528 | 0.01121 | 0.1398 | 4895 | 0.002796 | 97.9
46686 | 0.5403472 | 0.0112 | 0.1396 | 4903 | 0.002792 | 98.06
46746 | 0.5410417 | 0.01119 | 0.1395 | 4911 | 0.00279 | 98.22
46806 | 0.5417361 | 0.01118 | 0.1394 | 4920 | 0.002788 | 98.4
46866 | 0.5424306 | 0.01117 | 0.1392 | 4928 | 0.002784 | 98.56
46926 | 0.543125 | 0.01116 | 0.1391 | 4936 | 0.002782 | 98.72
46986 | 0.5438194 | 0.01115 | 0.139 | 4945 | 0.00278 | 98.9
47046 | 0.5445139 | 0.01113 | 0.1389 | 4953 | 0.002778 | 99.06
47106 | 0.5452083 | 0.01113 | 0.1387 | 4961 | 0.002774 | 99.22
47166 | 0.5459028 | 0.01112 | 0.1386 | 4970 | 0.002772 | 99.4
47226 | 0.5465972 | 0.01111 | 0.1385 | 4978 | 0.00277 | 99.56
47286 | 0.5472917 | 0.0111 | 0.1384 | 4986 | 0.002768 | 99.72
47346 | 0.5479861 | 0.01109 | 0.1383 | 4995 | 0.002766 | 99.9
47406 | 0.5486806 | 0.01108 | 0.1382 | 5003 | 0.002764 | 100.06
47466 | 0.549375 | 0.01107 | 0.1381 | 5011 | 0.002762 | 100.22
47526 | 0.5500694 | 0.01106 | 0.138 | 5020 | 0.00276 | 100.4
47586 | 0.5507639 | 0.01106 | 0.1379 | 5028 | 0.002758 | 100.56
47646 | 0.5514583 | 0.01105 | 0.1378 | 5036 | 0.002756 | 100.72
47706 | 0.5521528 | 0.01104 | 0.1377 | 5044 | 0.002754 | 100.88
47766 | 0.5528472 | 0.01103 | 0.1376 | 5053 | 0.002752 | 101.06
47826 | 0.5535417 | 0.01103 | 0.1375 | 5061 | 0.00275 | 101.22
47886 | 0.5542361 | 0.01102 | 0.1374 | 5069 | 0.002748 | 101.38
47946 | 0.5549306 | 0.01101 | 0.1373 | 5077 | 0.002746 | 101.54
48006 | 0.555625 | 0.011 | 0.1372 | 5086 | 0.002744 | 101.72
48066 | 0.5563194 | 0.011 | 0.1371 | 5094 | 0.002742 | 101.88
48126 | 0.5570139 | 0.01099 | 0.1371 | 5102 | 0.002742 | 102.04
48186 | 0.5577083 | 0.01098 | 0.137 | 5110 | 0.00274 | 102.2
48246 | 0.5584028 | 0.01098 | 0.1369 | 5119 | 0.002738 | 102.38
48306 | 0.5590972 | 0.01097 | 0.1368 | 5127 | 0.002736 | 102.54
48366 | 0.5597917 | 0.01096 | 0.1367 | 5135 | 0.002734 | 102.7
48426 | 0.5604861 | 0.01096 | 0.1366 | 5143 | 0.002732 | 102.86
48486 | 0.5611806 | 0.01095 | 0.1366 | 5151 | 0.002732 | 103.02
48546 | 0.561875 | 0.01094 | 0.1365 | 5160 | 0.00273 | 103.2
48606 | 0.5625694 | 0.01094 | 0.1364 | 5168 | 0.002728 | 103.36
48666 | 0.5632639 | 0.01093 | 0.1363 | 5176 | 0.002726 | 103.52
48726 | 0.5639583 | 0.01093 | 0.1362 | 5184 | 0.002724 | 103.68
48786 | 0.5646528 | 0.01092 | 0.1362 | 5192 | 0.002724 | 103.84
48846 | 0.5653472 | 0.01091 | 0.1361 | 5200 | 0.002722 | 104
48906 | 0.5660417 | 0.0109 | 0.136 | 5209 | 0.00272 | 104.18
48966 | 0.5667361 | 0.0109 | 0.1359 | 5217 | 0.002718 | 104.34
49026 | 0.5674306 | 0.01089 | 0.1358 | 5225 | 0.002716 | 104.5
49086 | 0.568125 | 0.01088 | 0.1357 | 5233 | 0.002714 | 104.66
49146 | 0.5688194 | 0.01088 | 0.1356 | 5241 | 0.002712 | 104.82
49206 | 0.5695139 | 0.01087 | 0.1355 | 5249 | 0.00271 | 104.98
49266 | 0.5702083 | 0.01086 | 0.1354 | 5257 | 0.002708 | 105.14
49326 | 0.5709028 | 0.01085 | 0.1353 | 5266 | 0.002706 | 105.32
49386 | 0.5715972 | 0.01085 | 0.1352 | 5274 | 0.002704 | 105.48
49446 | 0.5722917 | 0.01084 | 0.1351 | 5282 | 0.002702 | 105.64
49506 | 0.5729861 | 0.01083 | 0.135 | 5290 | 0.0027 | 105.8
49566 | 0.5736806 | 0.01082 | 0.1349 | 5298 | 0.002698 | 105.96
49626 | 0.574375 | 0.01081 | 0.1348 | 5306 | 0.002696 | 106.12
49686 | 0.5750694 | 0.0108 | 0.1347 | 5314 | 0.002694 | 106.28
49746 | 0.5757639 | 0.0108 | 0.1346 | 5322 | 0.002692 | 106.44
49806 | 0.5764583 | 0.01079 | 0.1345 | 5330 | 0.00269 | 106.6
49866 | 0.5771528 | 0.01078 | 0.1344 | 5338 | 0.002688 | 106.76
49926 | 0.5778472 | 0.01077 | 0.1343 | 5346 | 0.002686 | 106.92
49986 | 0.5785417 | 0.01076 | 0.1342 | 5355 | 0.002684 | 107.1
50046 | 0.5792361 | 0.01075 | 0.1341 | 5363 | 0.002682 | 107.26
50106 | 0.5799306 | 0.01074 | 0.1339 | 5371 | 0.002678 | 107.42
50166 | 0.580625 | 0.01073 | 0.1338 | 5379 | 0.002676 | 107.58
50226 | 0.5813194 | 0.01072 | 0.1337 | 5387 | 0.002674 | 107.74
50286 | 0.5820139 | 0.01071 | 0.1336 | 5395 | 0.002672 | 107.9
50346 | 0.5827083 | 0.0107 | 0.1335 | 5403 | 0.00267 | 108.06
50406 | 0.5834028 | 0.01069 | 0.1333 | 5411 | 0.002666 | 108.22
50466 | 0.5840972 | 0.01068 | 0.1332 | 5419 | 0.002664 | 108.38
50526 | 0.5847917 | 0.01067 | 0.1331 | 5427 | 0.002662 | 108.54
50586 | 0.5854861 | 0.01066 | 0.1329 | 5435 | 0.002658 | 108.7
50646 | 0.5861806 | 0.01065 | 0.1328 | 5443 | 0.002656 | 108.86
50706 | 0.586875 | 0.01064 | 0.1327 | 5451 | 0.002654 | 109.02
50766 | 0.5875694 | 0.01063 | 0.1325 | 5459 | 0.00265 | 109.18
50826 | 0.5882639 | 0.01062 | 0.1324 | 5467 | 0.002648 | 109.34
50886 | 0.5889583 | 0.01061 | 0.1323 | 5474 | 0.002646 | 109.48
50946 | 0.5896528 | 0.0106 | 0.1321 | 5482 | 0.002642 | 109.64
51006 | 0.5903472 | 0.01059 | 0.132 | 5490 | 0.00264 | 109.8
51066 | 0.5910417 | 0.01057 | 0.1318 | 5498 | 0.002636 | 109.96
51126 | 0.5917361 | 0.01056 | 0.1317 | 5506 | 0.002634 | 110.12
51186 | 0.5924306 | 0.01055 | 0.1316 | 5514 | 0.002632 | 110.28
51246 | 0.593125 | 0.01054 | 0.1314 | 5522 | 0.002628 | 110.44
51306 | 0.5938194 | 0.01053 | 0.1313 | 5530 | 0.002626 | 110.6
51366 | 0.5945139 | 0.01052 | 0.1311 | 5538 | 0.002622 | 110.76
51426 | 0.5952083 | 0.0105 | 0.131 | 5546 | 0.00262 | 110.92
51486 | 0.5959028 | 0.01049 | 0.1308 | 5553 | 0.002616 | 111.06
51546 | 0.5965972 | 0.01048 | 0.1307 | 5561 | 0.002614 | 111.22
51606 | 0.5972917 | 0.01047 | 0.1305 | 5569 | 0.00261 | 111.38
51666 | 0.5979861 | 0.01045 | 0.1303 | 5577 | 0.002606 | 111.54
51726 | 0.5986806 | 0.01044 | 0.1302 | 5585 | 0.002604 | 111.7
51786 | 0.599375 | 0.01043 | 0.13 | 5593 | 0.0026 | 111.86
51846 | 0.6000694 | 0.01042 | 0.1299 | 5600 | 0.002598 | 112
51906 | 0.6007639 | 0.0104 | 0.1297 | 5608 | 0.002594 | 112.16
51966 | 0.6014583 | 0.01039 | 0.1295 | 5616 | 0.00259 | 112.32
52026 | 0.6021528 | 0.01038 | 0.1294 | 5624 | 0.002588 | 112.48
52086 | 0.6028472 | 0.01036 | 0.1292 | 5631 | 0.002584 | 112.62
52146 | 0.6035417 | 0.01035 | 0.129 | 5639 | 0.00258 | 112.78
52206 | 0.6042361 | 0.01034 | 0.1289 | 5647 | 0.002578 | 112.94
52266 | 0.6049306 | 0.01032 | 0.1287 | 5655 | 0.002574 | 113.1
52326 | 0.605625 | 0.01031 | 0.1285 | 5662 | 0.00257 | 113.24
52386 | 0.6063194 | 0.0103 | 0.1284 | 5670 | 0.002568 | 113.4
52446 | 0.6070139 | 0.01028 | 0.1282 | 5678 | 0.002564 | 113.56
52506 | 0.6077083 | 0.01027 | 0.128 | 5685 | 0.00256 | 113.7
52566 | 0.6084028 | 0.01026 | 0.1279 | 5693 | 0.002558 | 113.86
52626 | 0.6090972 | 0.01024 | 0.1277 | 5701 | 0.002554 | 114.02
52686 | 0.6097917 | 0.01023 | 0.1275 | 5708 | 0.00255 | 114.16
52746 | 0.6104861 | 0.01021 | 0.1273 | 5716 | 0.002546 | 114.32
52806 | 0.6111806 | 0.0102 | 0.1272 | 5724 | 0.002544 | 114.48
52866 | 0.611875 | 0.01019 | 0.127 | 5731 | 0.00254 | 114.62
52926 | 0.6125694 | 0.01017 | 0.1268 | 5739 | 0.002536 | 114.78
52986 | 0.6132639 | 0.01016 | 0.1266 | 5747 | 0.002532 | 114.94
53046 | 0.6139583 | 0.01014 | 0.1265 | 5754 | 0.00253 | 115.08
53106 | 0.6146528 | 0.01013 | 0.1263 | 5762 | 0.002526 | 115.24
53166 | 0.6153472 | 0.01012 | 0.1261 | 5769 | 0.002522 | 115.38
53226 | 0.6160417 | 0.0101 | 0.1259 | 5777 | 0.002518 | 115.54
53286 | 0.6167361 | 0.01009 | 0.1257 | 5784 | 0.002514 | 115.68
53346 | 0.6174306 | 0.01007 | 0.1256 | 5792 | 0.002512 | 115.84
53406 | 0.618125 | 0.01006 | 0.1254 | 5799 | 0.002508 | 115.98
53466 | 0.6188194 | 0.01004 | 0.1252 | 5807 | 0.002504 | 116.14
53526 | 0.6195139 | 0.01003 | 0.125 | 5814 | 0.0025 | 116.28
53586 | 0.6202083 | 0.01001 | 0.1248 | 5822 | 0.002496 | 116.44
53646 | 0.6209028 | 0.009999 | 0.1246 | 5829 | 0.002492 | 116.58
53706 | 0.6215972 | 0.009984 | 0.1244 | 5837 | 0.002488 | 116.74
53766 | 0.6222917 | 0.009969 | 0.1243 | 5844 | 0.002486 | 116.88
53826 | 0.6229861 | 0.009954 | 0.1241 | 5852 | 0.002482 | 117.04
53886 | 0.6236806 | 0.00994 | 0.1239 | 5859 | 0.002478 | 117.18
53946 | 0.624375 | 0.009924 | 0.1237 | 5867 | 0.002474 | 117.34
54006 | 0.6250694 | 0.009909 | 0.1235 | 5874 | 0.00247 | 117.48
54066 | 0.6257639 | 0.009895 | 0.1233 | 5882 | 0.002466 | 117.64
54126 | 0.6264583 | 0.009879 | 0.1231 | 5889 | 0.002462 | 117.78
54186 | 0.6271528 | 0.009865 | 0.123 | 5896 | 0.00246 | 117.92
54246 | 0.6278472 | 0.009849 | 0.1228 | 5904 | 0.002456 | 118.08
54306 | 0.6285417 | 0.009834 | 0.1226 | 5911 | 0.002452 | 118.22
54366 | 0.6292361 | 0.009819 | 0.1224 | 5918 | 0.002448 | 118.36
54426 | 0.6299306 | 0.009803 | 0.1222 | 5926 | 0.002444 | 118.52
54486 | 0.630625 | 0.009788 | 0.122 | 5933 | 0.00244 | 118.66
54546 | 0.6313194 | 0.009772 | 0.1218 | 5940 | 0.002436 | 118.8
54606 | 0.6320139 | 0.009758 | 0.1216 | 5948 | 0.002432 | 118.96
54666 | 0.6327083 | 0.009742 | 0.1214 | 5955 | 0.002428 | 119.1
54726 | 0.6334028 | 0.009727 | 0.1212 | 5962 | 0.002424 | 119.24
54786 | 0.6340972 | 0.009711 | 0.121 | 5969 | 0.00242 | 119.38
54846 | 0.6347917 | 0.009696 | 0.1208 | 5977 | 0.002416 | 119.54
54906 | 0.6354861 | 0.009681 | 0.1207 | 5984 | 0.002414 | 119.68
54966 | 0.6361806 | 0.009665 | 0.1205 | 5991 | 0.00241 | 119.82
55026 | 0.636875 | 0.00965 | 0.1203 | 5998 | 0.002406 | 119.96
55086 | 0.6375694 | 0.009634 | 0.1201 | 6006 | 0.002402 | 120.12
55146 | 0.6382639 | 0.009619 | 0.1199 | 6013 | 0.002398 | 120.26
55206 | 0.6389583 | 0.009604 | 0.1197 | 6020 | 0.002394 | 120.4
55266 | 0.6396528 | 0.009589 | 0.1195 | 6027 | 0.00239 | 120.54
55326 | 0.6403472 | 0.009574 | 0.1193 | 6034 | 0.002386 | 120.68
55386 | 0.6410417 | 0.009558 | 0.1191 | 6042 | 0.002382 | 120.84
55446 | 0.6417361 | 0.009543 | 0.1189 | 6049 | 0.002378 | 120.98
55506 | 0.6424306 | 0.009528 | 0.1187 | 6056 | 0.002374 | 121.12
55566 | 0.643125 | 0.009514 | 0.1186 | 6063 | 0.002372 | 121.26
55626 | 0.6438194 | 0.009499 | 0.1184 | 6070 | 0.002368 | 121.4
55686 | 0.6445139 | 0.009484 | 0.1182 | 6077 | 0.002364 | 121.54
55746 | 0.6452083 | 0.009469 | 0.118 | 6084 | 0.00236 | 121.68
55806 | 0.6459028 | 0.009454 | 0.1178 | 6091 | 0.002356 | 121.82
55866 | 0.6465972 | 0.009439 | 0.1176 | 6098 | 0.002352 | 121.96
55926 | 0.6472917 | 0.009425 | 0.1174 | 6105 | 0.002348 | 122.1
55986 | 0.6479861 | 0.00941 | 0.1173 | 6112 | 0.002346 | 122.24
56046 | 0.6486806 | 0.009395 | 0.1171 | 6119 | 0.002342 | 122.38
56106 | 0.649375 | 0.00938 | 0.1169 | 6126 | 0.002338 | 122.52
56166 | 0.6500694 | 0.009365 | 0.1167 | 6134 | 0.002334 | 122.68
56226 | 0.6507639 | 0.00935 | 0.1165 | 6141 | 0.00233 | 122.82
56286 | 0.6514583 | 0.009335 | 0.1163 | 6147 | 0.002326 | 122.94
56346 | 0.6521528 | 0.00932 | 0.1161 | 6154 | 0.002322 | 123.08
56406 | 0.6528472 | 0.009305 | 0.1159 | 6161 | 0.002318 | 123.22
56466 | 0.6535417 | 0.009291 | 0.1158 | 6168 | 0.002316 | 123.36
56526 | 0.6542361 | 0.009276 | 0.1156 | 6175 | 0.002312 | 123.5
56586 | 0.6549306 | 0.009261 | 0.1154 | 6182 | 0.002308 | 123.64
56646 | 0.655625 | 0.009246 | 0.1152 | 6189 | 0.002304 | 123.78
56706 | 0.6563194 | 0.009231 | 0.115 | 6196 | 0.0023 | 123.92
56766 | 0.6570139 | 0.009216 | 0.1148 | 6203 | 0.002296 | 124.06
56826 | 0.6577083 | 0.009201 | 0.1146 | 6210 | 0.002292 | 124.2
56886 | 0.6584028 | 0.009186 | 0.1145 | 6217 | 0.00229 | 124.34
56946 | 0.6590972 | 0.009171 | 0.1143 | 6224 | 0.002286 | 124.48
57006 | 0.6597917 | 0.009157 | 0.1141 | 6230 | 0.002282 | 124.6
57066 | 0.6604861 | 0.009141 | 0.1139 | 6237 | 0.002278 | 124.74
57126 | 0.6611806 | 0.009127 | 0.1137 | 6244 | 0.002274 | 124.88
57186 | 0.661875 | 0.009111 | 0.1135 | 6251 | 0.00227 | 125.02
57246 | 0.6625694 | 0.009096 | 0.1133 | 6258 | 0.002266 | 125.16
57306 | 0.6632639 | 0.009081 | 0.1131 | 6265 | 0.002262 | 125.3
57366 | 0.6639583 | 0.009067 | 0.113 | 6271 | 0.00226 | 125.42
57426 | 0.6646528 | 0.009052 | 0.1128 | 6278 | 0.002256 | 125.56
57486 | 0.6653472 | 0.009037 | 0.1126 | 6285 | 0.002252 | 125.7
57546 | 0.6660417 | 0.009022 | 0.1124 | 6292 | 0.002248 | 125.84
57606 | 0.6667361 | 0.009007 | 0.1122 | 6298 | 0.002244 | 125.96
57666 | 0.6674306 | 0.008993 | 0.112 | 6305 | 0.00224 | 126.1
57726 | 0.668125 | 0.008978 | 0.1118 | 6312 | 0.002236 | 126.24
57786 | 0.6688194 | 0.008963 | 0.1117 | 6318 | 0.002234 | 126.36
57846 | 0.6695139 | 0.008948 | 0.1115 | 6325 | 0.00223 | 126.5
57906 | 0.6702083 | 0.008933 | 0.1113 | 6332 | 0.002226 | 126.64
57966 | 0.6709028 | 0.008917 | 0.1111 | 6339 | 0.002222 | 126.78
58026 | 0.6715972 | 0.008902 | 0.1109 | 6345 | 0.002218 | 126.9
58086 | 0.6722917 | 0.008887 | 0.1107 | 6352 | 0.002214 | 127.04
58146 | 0.6729861 | 0.008872 | 0.1105 | 6358 | 0.00221 | 127.16
58206 | 0.6736806 | 0.008856 | 0.1103 | 6365 | 0.002206 | 127.3
58266 | 0.674375 | 0.008841 | 0.1101 | 6372 | 0.002202 | 127.44
58326 | 0.6750694 | 0.008826 | 0.11 | 6378 | 0.0022 | 127.56
58386 | 0.6757639 | 0.00881 | 0.1098 | 6385 | 0.002196 | 127.7
58446 | 0.6764583 | 0.008795 | 0.1096 | 6391 | 0.002192 | 127.82
58506 | 0.6771528 | 0.00878 | 0.1094 | 6398 | 0.002188 | 127.96
58566 | 0.6778472 | 0.008764 | 0.1092 | 6405 | 0.002184 | 128.1
58626 | 0.6785417 | 0.008749 | 0.109 | 6411 | 0.00218 | 128.22
58686 | 0.6792361 | 0.008734 | 0.1088 | 6418 | 0.002176 | 128.36
58746 | 0.6799306 | 0.008719 | 0.1086 | 6424 | 0.002172 | 128.48
58806 | 0.680625 | 0.008704 | 0.1084 | 6431 | 0.002168 | 128.62
58866 | 0.6813194 | 0.008688 | 0.1082 | 6437 | 0.002164 | 128.74
58926 | 0.6820139 | 0.008673 | 0.108 | 6444 | 0.00216 | 128.88
58986 | 0.6827083 | 0.008657 | 0.1078 | 6450 | 0.002156 | 129
59046 | 0.6834028 | 0.008642 | 0.1076 | 6457 | 0.002152 | 129.14
59106 | 0.6840972 | 0.008627 | 0.1075 | 6463 | 0.00215 | 129.26
59166 | 0.6847917 | 0.008612 | 0.1073 | 6470 | 0.002146 | 129.4
59226 | 0.6854861 | 0.008597 | 0.1071 | 6476 | 0.002142 | 129.52
59286 | 0.6861806 | 0.008581 | 0.1069 | 6482 | 0.002138 | 129.64
59346 | 0.686875 | 0.008566 | 0.1067 | 6489 | 0.002134 | 129.78
59406 | 0.6875694 | 0.008551 | 0.1065 | 6495 | 0.00213 | 129.9
59466 | 0.6882639 | 0.008536 | 0.1063 | 6502 | 0.002126 | 130.04
59526 | 0.6889583 | 0.008521 | 0.1061 | 6508 | 0.002122 | 130.16
59586 | 0.6896528 | 0.008506 | 0.1059 | 6514 | 0.002118 | 130.28
59646 | 0.6903472 | 0.008491 | 0.1058 | 6521 | 0.002116 | 130.42
59706 | 0.6910417 | 0.008476 | 0.1056 | 6527 | 0.002112 | 130.54
59766 | 0.6917361 | 0.008461 | 0.1054 | 6533 | 0.002108 | 130.66
59826 | 0.6924306 | 0.008446 | 0.1052 | 6540 | 0.002104 | 130.8
59886 | 0.693125 | 0.008432 | 0.105 | 6546 | 0.0021 | 130.92
59946 | 0.6938194 | 0.008417 | 0.1048 | 6552 | 0.002096 | 131.04
60006 | 0.6945139 | 0.008402 | 0.1046 | 6559 | 0.002092 | 131.18
60066 | 0.6952083 | 0.008387 | 0.1044 | 6565 | 0.002088 | 131.3
60126 | 0.6959028 | 0.008372 | 0.1043 | 6571 | 0.002086 | 131.42
60186 | 0.6965972 | 0.008357 | 0.1041 | 6577 | 0.002082 | 131.54
60246 | 0.6972917 | 0.008343 | 0.1039 | 6584 | 0.002078 | 131.68
60306 | 0.6979861 | 0.008328 | 0.1037 | 6590 | 0.002074 | 131.8
60366 | 0.6986806 | 0.008314 | 0.1035 | 6596 | 0.00207 | 131.92
60426 | 0.699375 | 0.008299 | 0.1033 | 6602 | 0.002066 | 132.04
60486 | 0.7000694 | 0.008284 | 0.1032 | 6608 | 0.002064 | 132.16
60546 | 0.7007639 | 0.00827 | 0.103 | 6615 | 0.00206 | 132.3
60606 | 0.7014583 | 0.008255 | 0.1028 | 6621 | 0.002056 | 132.42
60666 | 0.7021528 | 0.008241 | 0.1026 | 6627 | 0.002052 | 132.54
60726 | 0.7028472 | 0.008227 | 0.1024 | 6633 | 0.002048 | 132.66
60786 | 0.7035417 | 0.008213 | 0.1023 | 6639 | 0.002046 | 132.78
60846 | 0.7042361 | 0.008199 | 0.1021 | 6645 | 0.002042 | 132.9
60906 | 0.7049306 | 0.008185 | 0.1019 | 6651 | 0.002038 | 133.02
60966 | 0.705625 | 0.008171 | 0.1017 | 6658 | 0.002034 | 133.16
61026 | 0.7063194 | 0.008157 | 0.1016 | 6664 | 0.002032 | 133.28
61086 | 0.7070139 | 0.008143 | 0.1014 | 6670 | 0.002028 | 133.4
61146 | 0.7077083 | 0.008129 | 0.1012 | 6676 | 0.002024 | 133.52
61206 | 0.7084028 | 0.008116 | 0.1011 | 6682 | 0.002022 | 133.64
61266 | 0.7090972 | 0.008102 | 0.1009 | 6688 | 0.002018 | 133.76
61326 | 0.7097917 | 0.008088 | 0.1007 | 6694 | 0.002014 | 133.88
61386 | 0.7104861 | 0.008075 | 0.1005 | 6700 | 0.00201 | 134
61446 | 0.7111806 | 0.008061 | 0.1004 | 6706 | 0.002008 | 134.12
61506 | 0.711875 | 0.008048 | 0.1002 | 6712 | 0.002004 | 134.24
61566 | 0.7125694 | 0.008034 | 0.1 | 6718 | 0.002 | 134.36
61626 | 0.7132639 | 0.008021 | 0.09987 | 6724 | 0.0019974 | 134.48
61686 | 0.7139583 | 0.008007 | 0.0997 | 6730 | 0.001994 | 134.6
61746 | 0.7146528 | 0.007995 | 0.09954 | 6736 | 0.0019908 | 134.72
61806 | 0.7153472 | 0.007981 | 0.09937 | 6742 | 0.0019874 | 134.84
61866 | 0.7160417 | 0.007967 | 0.0992 | 6748 | 0.001984 | 134.96
61926 | 0.7167361 | 0.007954 | 0.09903 | 6754 | 0.0019806 | 135.08
61986 | 0.7174306 | 0.007941 | 0.09887 | 6760 | 0.0019774 | 135.2
62046 | 0.718125 | 0.007927 | 0.09869 | 6766 | 0.0019738 | 135.32
62106 | 0.7188194 | 0.007914 | 0.09853 | 6772 | 0.0019706 | 135.44
62166 | 0.7195139 | 0.007901 | 0.09837 | 6778 | 0.0019674 | 135.56
62226 | 0.7202083 | 0.007888 | 0.0982 | 6784 | 0.001964 | 135.68
62286 | 0.7209028 | 0.007875 | 0.09804 | 6789 | 0.0019608 | 135.78
62346 | 0.7215972 | 0.007862 | 0.09788 | 6795 | 0.0019576 | 135.9
62406 | 0.7222917 | 0.007849 | 0.09771 | 6801 | 0.0019542 | 136.02
62466 | 0.7229861 | 0.007836 | 0.09755 | 6807 | 0.001951 | 136.14
62526 | 0.7236806 | 0.007823 | 0.09739 | 6813 | 0.0019478 | 136.26
62586 | 0.724375 | 0.00781 | 0.09722 | 6819 | 0.0019444 | 136.38
62646 | 0.7250694 | 0.007796 | 0.09706 | 6825 | 0.0019412 | 136.5
62706 | 0.7257639 | 0.007784 | 0.0969 | 6830 | 0.001938 | 136.6
62766 | 0.7264583 | 0.007771 | 0.09673 | 6836 | 0.0019346 | 136.72
62826 | 0.7271528 | 0.007758 | 0.09657 | 6842 | 0.0019314 | 136.84
62886 | 0.7278472 | 0.007745 | 0.09641 | 6848 | 0.0019282 | 136.96
62946 | 0.7285417 | 0.007733 | 0.09625 | 6854 | 0.001925 | 137.08
63006 | 0.7292361 | 0.00772 | 0.09609 | 6859 | 0.0019218 | 137.18
63066 | 0.7299306 | 0.007707 | 0.09593 | 6865 | 0.0019186 | 137.3
63126 | 0.730625 | 0.007694 | 0.09577 | 6871 | 0.0019154 | 137.42
63186 | 0.7313194 | 0.007681 | 0.09561 | 6877 | 0.0019122 | 137.54
63246 | 0.7320139 | 0.007669 | 0.09545 | 6882 | 0.001909 | 137.64
63306 | 0.7327083 | 0.007656 | 0.0953 | 6888 | 0.001906 | 137.76
63366 | 0.7334028 | 0.007644 | 0.09514 | 6894 | 0.0019028 | 137.88
63426 | 0.7340972 | 0.007631 | 0.09499 | 6899 | 0.0018998 | 137.98
63486 | 0.7347917 | 0.007619 | 0.09483 | 6905 | 0.0018966 | 138.1
63546 | 0.7354861 | 0.007606 | 0.09467 | 6911 | 0.0018934 | 138.22
63606 | 0.7361806 | 0.007594 | 0.09452 | 6916 | 0.0018904 | 138.32
63666 | 0.736875 | 0.007581 | 0.09436 | 6922 | 0.0018872 | 138.44
63726 | 0.7375694 | 0.007569 | 0.09421 | 6928 | 0.0018842 | 138.56
63786 | 0.7382639 | 0.007557 | 0.09406 | 6933 | 0.0018812 | 138.66
63846 | 0.7389583 | 0.007545 | 0.09391 | 6939 | 0.0018782 | 138.78
63906 | 0.7396528 | 0.007533 | 0.09376 | 6945 | 0.0018752 | 138.9
63966 | 0.7403472 | 0.007521 | 0.09361 | 6950 | 0.0018722 | 139
64026 | 0.7410417 | 0.007509 | 0.09345 | 6956 | 0.001869 | 139.12
64086 | 0.7417361 | 0.007496 | 0.09329 | 6962 | 0.0018658 | 139.24
64146 | 0.7424306 | 0.007485 | 0.09316 | 6967 | 0.0018632 | 139.34
64206 | 0.743125 | 0.007473 | 0.093 | 6973 | 0.00186 | 139.46
64266 | 0.7438194 | 0.007461 | 0.09285 | 6978 | 0.001857 | 139.56
64326 | 0.7445139 | 0.007449 | 0.09271 | 6984 | 0.0018542 | 139.68
64386 | 0.7452083 | 0.007437 | 0.09256 | 6989 | 0.0018512 | 139.78
64446 | 0.7459028 | 0.007426 | 0.09242 | 6995 | 0.0018484 | 139.9
64506 | 0.7465972 | 0.007414 | 0.09227 | 7001 | 0.0018454 | 140.02
64566 | 0.7472917 | 0.007402 | 0.09212 | 7006 | 0.0018424 | 140.12
64626 | 0.7479861 | 0.007391 | 0.09198 | 7012 | 0.0018396 | 140.24
64686 | 0.7486806 | 0.00738 | 0.09184 | 7017 | 0.0018368 | 140.34
64746 | 0.749375 | 0.007369 | 0.0917 | 7023 | 0.001834 | 140.46
64806 | 0.7500694 | 0.007357 | 0.09156 | 7028 | 0.0018312 | 140.56
64866 | 0.7507639 | 0.007346 | 0.09142 | 7034 | 0.0018284 | 140.68
64926 | 0.7514583 | 0.007335 | 0.09127 | 7039 | 0.0018254 | 140.78
64986 | 0.7521528 | 0.007323 | 0.09113 | 7045 | 0.0018226 | 140.9
65046 | 0.7528472 | 0.007312 | 0.09099 | 7050 | 0.0018198 | 141
65106 | 0.7535417 | 0.007301 | 0.09084 | 7055 | 0.0018168 | 141.1
65166 | 0.7542361 | 0.00729 | 0.09071 | 7061 | 0.0018142 | 141.22
65226 | 0.7549306 | 0.007279 | 0.09057 | 7066 | 0.0018114 | 141.32
65286 | 0.755625 | 0.007268 | 0.09043 | 7072 | 0.0018086 | 141.44
65346 | 0.7563194 | 0.007257 | 0.0903 | 7077 | 0.001806 | 141.54
65406 | 0.7570139 | 0.007245 | 0.09015 | 7083 | 0.001803 | 141.66
65466 | 0.7577083 | 0.007235 | 0.09002 | 7088 | 0.0018004 | 141.76
65526 | 0.7584028 | 0.007223 | 0.08988 | 7093 | 0.0017976 | 141.86
65586 | 0.7590972 | 0.007213 | 0.08975 | 7099 | 0.001795 | 141.98
65646 | 0.7597917 | 0.007202 | 0.08961 | 7104 | 0.0017922 | 142.08
65706 | 0.7604861 | 0.007191 | 0.08947 | 7110 | 0.0017894 | 142.2
65766 | 0.7611806 | 0.00718 | 0.08934 | 7115 | 0.0017868 | 142.3
65826 | 0.761875 | 0.007169 | 0.0892 | 7120 | 0.001784 | 142.4
65886 | 0.7625694 | 0.007158 | 0.08906 | 7126 | 0.0017812 | 142.52
65946 | 0.7632639 | 0.007147 | 0.08892 | 7131 | 0.0017784 | 142.62
66006 | 0.7639583 | 0.007136 | 0.08879 | 7136 | 0.0017758 | 142.72
66066 | 0.7646528 | 0.007126 | 0.08866 | 7142 | 0.0017732 | 142.84
66126 | 0.7653472 | 0.007115 | 0.08852 | 7147 | 0.0017704 | 142.94
66186 | 0.7660417 | 0.007104 | 0.08838 | 7152 | 0.0017676 | 143.04
66246 | 0.7667361 | 0.007093 | 0.08825 | 7158 | 0.001765 | 143.16
66306 | 0.7674306 | 0.007082 | 0.08811 | 7163 | 0.0017622 | 143.26
66366 | 0.768125 | 0.007072 | 0.08799 | 7168 | 0.0017598 | 143.36
66426 | 0.7688194 | 0.007062 | 0.08785 | 7173 | 0.001757 | 143.46
66486 | 0.7695139 | 0.007051 | 0.08772 | 7179 | 0.0017544 | 143.58
66546 | 0.7702083 | 0.007041 | 0.08759 | 7184 | 0.0017518 | 143.68
66606 | 0.7709028 | 0.00703 | 0.08746 | 7189 | 0.0017492 | 143.78
66666 | 0.7715972 | 0.007019 | 0.08732 | 7194 | 0.0017464 | 143.88
66726 | 0.7722917 | 0.007009 | 0.08719 | 7200 | 0.0017438 | 144
66786 | 0.7729861 | 0.006998 | 0.08706 | 7205 | 0.0017412 | 144.1
66846 | 0.7736806 | 0.006988 | 0.08693 | 7210 | 0.0017386 | 144.2
66906 | 0.774375 | 0.006978 | 0.0868 | 7215 | 0.001736 | 144.3
66966 | 0.7750694 | 0.006967 | 0.08667 | 7220 | 0.0017334 | 144.4
67026 | 0.7757639 | 0.006957 | 0.08654 | 7226 | 0.0017308 | 144.52
67086 | 0.7764583 | 0.006947 | 0.08641 | 7231 | 0.0017282 | 144.62
67146 | 0.7771528 | 0.006936 | 0.08629 | 7236 | 0.0017258 | 144.72
67206 | 0.7778472 | 0.006926 | 0.08615 | 7241 | 0.001723 | 144.82
67266 | 0.7785417 | 0.006917 | 0.08604 | 7246 | 0.0017208 | 144.92
67326 | 0.7792361 | 0.006906 | 0.0859 | 7252 | 0.001718 | 145.04
67386 | 0.7799306 | 0.006896 | 0.08577 | 7257 | 0.0017154 | 145.14
67446 | 0.780625 | 0.006885 | 0.08564 | 7262 | 0.0017128 | 145.24
67506 | 0.7813194 | 0.006875 | 0.08552 | 7267 | 0.0017104 | 145.34
67566 | 0.7820139 | 0.006865 | 0.08539 | 7272 | 0.0017078 | 145.44
67626 | 0.7827083 | 0.006855 | 0.08527 | 7277 | 0.0017054 | 145.54
67686 | 0.7834028 | 0.006845 | 0.08514 | 7282 | 0.0017028 | 145.64
67746 | 0.7840972 | 0.006835 | 0.08502 | 7287 | 0.0017004 | 145.74
67806 | 0.7847917 | 0.006825 | 0.08489 | 7293 | 0.0016978 | 145.86
67866 | 0.7854861 | 0.006815 | 0.08476 | 7298 | 0.0016952 | 145.96
67926 | 0.7861806 | 0.006805 | 0.08464 | 7303 | 0.0016928 | 146.06
67986 | 0.786875 | 0.006796 | 0.08452 | 7308 | 0.0016904 | 146.16
68046 | 0.7875694 | 0.006786 | 0.0844 | 7313 | 0.001688 | 146.26
68106 | 0.7882639 | 0.006775 | 0.08427 | 7318 | 0.0016854 | 146.36
68166 | 0.7889583 | 0.006766 | 0.08415 | 7323 | 0.001683 | 146.46
68226 | 0.7896528 | 0.006756 | 0.08402 | 7328 | 0.0016804 | 146.56
68286 | 0.7903472 | 0.006746 | 0.0839 | 7333 | 0.001678 | 146.66
68346 | 0.7910417 | 0.006736 | 0.08378 | 7338 | 0.0016756 | 146.76
68406 | 0.7917361 | 0.006727 | 0.08366 | 7343 | 0.0016732 | 146.86
68466 | 0.7924306 | 0.006717 | 0.08354 | 7348 | 0.0016708 | 146.96
68526 | 0.793125 | 0.006707 | 0.08341 | 7353 | 0.0016682 | 147.06
68586 | 0.7938194 | 0.006697 | 0.08329 | 7358 | 0.0016658 | 147.16
68646 | 0.7945139 | 0.006687 | 0.08317 | 7363 | 0.0016634 | 147.26
68706 | 0.7952083 | 0.006678 | 0.08305 | 7368 | 0.001661 | 147.36
68766 | 0.7959028 | 0.006669 | 0.08294 | 7373 | 0.0016588 | 147.46
68826 | 0.7965972 | 0.00666 | 0.08282 | 7378 | 0.0016564 | 147.56
68886 | 0.7972917 | 0.00665 | 0.0827 | 7383 | 0.001654 | 147.66
68946 | 0.7979861 | 0.006641 | 0.08259 | 7388 | 0.0016518 | 147.76
69006 | 0.7986806 | 0.006632 | 0.08247 | 7393 | 0.0016494 | 147.86
69066 | 0.799375 | 0.006623 | 0.08236 | 7398 | 0.0016472 | 147.96
69126 | 0.8000694 | 0.006613 | 0.08224 | 7403 | 0.0016448 | 148.06
69186 | 0.8007639 | 0.006604 | 0.08213 | 7408 | 0.0016426 | 148.16
69246 | 0.8014583 | 0.006596 | 0.08202 | 7413 | 0.0016404 | 148.26
69306 | 0.8021528 | 0.006586 | 0.0819 | 7418 | 0.001638 | 148.36
69366 | 0.8028472 | 0.006577 | 0.08178 | 7423 | 0.0016356 | 148.46
69426 | 0.8035417 | 0.006568 | 0.08167 | 7427 | 0.0016334 | 148.54
69486 | 0.8042361 | 0.006558 | 0.08155 | 7432 | 0.001631 | 148.64
69546 | 0.8049306 | 0.00655 | 0.08144 | 7437 | 0.0016288 | 148.74
69606 | 0.805625 | 0.00654 | 0.08132 | 7442 | 0.0016264 | 148.84
69666 | 0.8063194 | 0.006531 | 0.08121 | 7447 | 0.0016242 | 148.94
69726 | 0.8070139 | 0.006521 | 0.08109 | 7452 | 0.0016218 | 149.04
69786 | 0.8077083 | 0.006512 | 0.08097 | 7457 | 0.0016194 | 149.14
69846 | 0.8084028 | 0.006502 | 0.08085 | 7462 | 0.001617 | 149.24
69906 | 0.8090972 | 0.006493 | 0.08073 | 7466 | 0.0016146 | 149.32
69966 | 0.8097917 | 0.006483 | 0.08061 | 7471 | 0.0016122 | 149.42
70026 | 0.8104861 | 0.006474 | 0.08049 | 7476 | 0.0016098 | 149.52
70086 | 0.8111806 | 0.006464 | 0.08037 | 7481 | 0.0016074 | 149.62
70146 | 0.811875 | 0.006455 | 0.08025 | 7486 | 0.001605 | 149.72
70206 | 0.8125694 | 0.006445 | 0.08013 | 7491 | 0.0016026 | 149.82
70266 | 0.8132639 | 0.006435 | 0.08001 | 7495 | 0.0016002 | 149.9
70326 | 0.8139583 | 0.006426 | 0.07989 | 7500 | 0.0015978 | 150
70386 | 0.8146528 | 0.006416 | 0.07976 | 7505 | 0.0015952 | 150.1
70446 | 0.8153472 | 0.006406 | 0.07965 | 7510 | 0.001593 | 150.2
70506 | 0.8160417 | 0.006397 | 0.07953 | 7514 | 0.0015906 | 150.28
70566 | 0.8167361 | 0.006388 | 0.07941 | 7519 | 0.0015882 | 150.38
70626 | 0.8174306 | 0.006378 | 0.0793 | 7524 | 0.001586 | 150.48
70686 | 0.818125 | 0.006369 | 0.07918 | 7529 | 0.0015836 | 150.58
70746 | 0.8188194 | 0.006359 | 0.07906 | 7534 | 0.0015812 | 150.68
70806 | 0.8195139 | 0.00635 | 0.07894 | 7538 | 0.0015788 | 150.76
70866 | 0.8202083 | 0.00634 | 0.07882 | 7543 | 0.0015764 | 150.86
70926 | 0.8209028 | 0.006331 | 0.0787 | 7548 | 0.001574 | 150.96
70986 | 0.8215972 | 0.006321 | 0.07858 | 7552 | 0.0015716 | 151.04
71046 | 0.8222917 | 0.006313 | 0.07847 | 7557 | 0.0015694 | 151.14
71106 | 0.8229861 | 0.006303 | 0.07835 | 7562 | 0.001567 | 151.24
71166 | 0.8236806 | 0.006293 | 0.07823 | 7567 | 0.0015646 | 151.34
71226 | 0.824375 | 0.006284 | 0.07811 | 7571 | 0.0015622 | 151.42
71286 | 0.8250694 | 0.006275 | 0.078 | 7576 | 0.00156 | 151.52
71346 | 0.8257639 | 0.006265 | 0.07788 | 7581 | 0.0015576 | 151.62
71406 | 0.8264583 | 0.006256 | 0.07776 | 7585 | 0.0015552 | 151.7
71466 | 0.8271528 | 0.006246 | 0.07763 | 7590 | 0.0015526 | 151.8
71526 | 0.8278472 | 0.006237 | 0.07752 | 7595 | 0.0015504 | 151.9
71586 | 0.8285417 | 0.006227 | 0.0774 | 7599 | 0.001548 | 151.98
71646 | 0.8292361 | 0.006218 | 0.07729 | 7604 | 0.0015458 | 152.08
71706 | 0.8299306 | 0.006209 | 0.07718 | 7608 | 0.0015436 | 152.16
71766 | 0.830625 | 0.0062 | 0.07706 | 7613 | 0.0015412 | 152.26
71826 | 0.8313194 | 0.00619 | 0.07694 | 7618 | 0.0015388 | 152.36
71886 | 0.8320139 | 0.006181 | 0.07683 | 7622 | 0.0015366 | 152.44
71946 | 0.8327083 | 0.006173 | 0.07672 | 7627 | 0.0015344 | 152.54
72006 | 0.8334028 | 0.006164 | 0.07661 | 7632 | 0.0015322 | 152.64
72066 | 0.8340972 | 0.006155 | 0.0765 | 7636 | 0.00153 | 152.72
72126 | 0.8347917 | 0.006147 | 0.07639 | 7641 | 0.0015278 | 152.82
72186 | 0.8354861 | 0.006137 | 0.07628 | 7645 | 0.0015256 | 152.9
72246 | 0.8361806 | 0.006129 | 0.07617 | 7650 | 0.0015234 | 153
72306 | 0.836875 | 0.00612 | 0.07606 | 7654 | 0.0015212 | 153.08
72366 | 0.8375694 | 0.006111 | 0.07595 | 7659 | 0.001519 | 153.18
72426 | 0.8382639 | 0.006103 | 0.07585 | 7664 | 0.001517 | 153.28
72486 | 0.8389583 | 0.006094 | 0.07574 | 7668 | 0.0015148 | 153.36
72546 | 0.8396528 | 0.006085 | 0.07562 | 7673 | 0.0015124 | 153.46
72606 | 0.8403472 | 0.006076 | 0.07551 | 7677 | 0.0015102 | 153.54
72666 | 0.8410417 | 0.006067 | 0.0754 | 7682 | 0.001508 | 153.64
72726 | 0.8417361 | 0.006059 | 0.07529 | 7686 | 0.0015058 | 153.72
72786 | 0.8424306 | 0.00605 | 0.07518 | 7691 | 0.0015036 | 153.82
72846 | 0.843125 | 0.006041 | 0.07507 | 7695 | 0.0015014 | 153.9
72906 | 0.8438194 | 0.006032 | 0.07496 | 7700 | 0.0014992 | 154
72966 | 0.8445139 | 0.006023 | 0.07485 | 7704 | 0.001497 | 154.08
73026 | 0.8452083 | 0.006014 | 0.07474 | 7709 | 0.0014948 | 154.18
73086 | 0.8459028 | 0.006005 | 0.07463 | 7713 | 0.0014926 | 154.26
73146 | 0.8465972 | 0.005997 | 0.07451 | 7718 | 0.0014902 | 154.36
73206 | 0.8472917 | 0.005988 | 0.07441 | 7722 | 0.0014882 | 154.44
73266 | 0.8479861 | 0.005979 | 0.0743 | 7727 | 0.001486 | 154.54
73326 | 0.8486806 | 0.00597 | 0.07419 | 7731 | 0.0014838 | 154.62
73386 | 0.849375 | 0.005961 | 0.07407 | 7736 | 0.0014814 | 154.72
73446 | 0.8500694 | 0.005953 | 0.07397 | 7740 | 0.0014794 | 154.8
73506 | 0.8507639 | 0.005943 | 0.07385 | 7744 | 0.001477 | 154.88
73566 | 0.8514583 | 0.005935 | 0.07374 | 7749 | 0.0014748 | 154.98
73626 | 0.8521528 | 0.005925 | 0.07362 | 7753 | 0.0014724 | 155.06
73686 | 0.8528472 | 0.005916 | 0.07351 | 7758 | 0.0014702 | 155.16
73746 | 0.8535417 | 0.005907 | 0.07339 | 7762 | 0.0014678 | 155.24
73806 | 0.8542361 | 0.005898 | 0.07328 | 7766 | 0.0014656 | 155.32
73866 | 0.8549306 | 0.005889 | 0.07317 | 7771 | 0.0014634 | 155.42
73926 | 0.855625 | 0.005879 | 0.07305 | 7775 | 0.001461 | 155.5
73986 | 0.8563194 | 0.00587 | 0.07293 | 7780 | 0.0014586 | 155.6
74046 | 0.8570139 | 0.005862 | 0.07282 | 7784 | 0.0014564 | 155.68
74106 | 0.8577083 | 0.005852 | 0.07271 | 7788 | 0.0014542 | 155.76
74166 | 0.8584028 | 0.005843 | 0.0726 | 7793 | 0.001452 | 155.86
74226 | 0.8590972 | 0.005834 | 0.07248 | 7797 | 0.0014496 | 155.94
74286 | 0.8597917 | 0.005825 | 0.07237 | 7801 | 0.0014474 | 156.02
74346 | 0.8604861 | 0.005817 | 0.07226 | 7806 | 0.0014452 | 156.12
74406 | 0.8611806 | 0.005808 | 0.07215 | 7810 | 0.001443 | 156.2
74466 | 0.861875 | 0.005798 | 0.07203 | 7814 | 0.0014406 | 156.28
74526 | 0.8625694 | 0.00579 | 0.07192 | 7819 | 0.0014384 | 156.38
74586 | 0.8632639 | 0.00578 | 0.07181 | 7823 | 0.0014362 | 156.46
74646 | 0.8639583 | 0.005771 | 0.07169 | 7827 | 0.0014338 | 156.54
74706 | 0.8646528 | 0.005763 | 0.07159 | 7832 | 0.0014318 | 156.64
74766 | 0.8653472 | 0.005754 | 0.07147 | 7836 | 0.0014294 | 156.72
74826 | 0.8660417 | 0.005745 | 0.07137 | 7840 | 0.0014274 | 156.8
74886 | 0.8667361 | 0.005736 | 0.07126 | 7845 | 0.0014252 | 156.9
74946 | 0.8674306 | 0.005727 | 0.07114 | 7849 | 0.0014228 | 156.98
75006 | 0.868125 | 0.005719 | 0.07104 | 7853 | 0.0014208 | 157.06
75066 | 0.8688194 | 0.00571 | 0.07093 | 7857 | 0.0014186 | 157.14
75126 | 0.8695139 | 0.005702 | 0.07082 | 7862 | 0.0014164 | 157.24
75186 | 0.8702083 | 0.005694 | 0.07072 | 7866 | 0.0014144 | 157.32
75246 | 0.8709028 | 0.005684 | 0.07061 | 7870 | 0.0014122 | 157.4
75306 | 0.8715972 | 0.005676 | 0.0705 | 7874 | 0.00141 | 157.48
75366 | 0.8722917 | 0.005668 | 0.07039 | 7879 | 0.0014078 | 157.58
75426 | 0.8729861 | 0.005659 | 0.07029 | 7883 | 0.0014058 | 157.66
75486 | 0.8736806 | 0.00565 | 0.07017 | 7887 | 0.0014034 | 157.74
75546 | 0.874375 | 0.005641 | 0.07006 | 7891 | 0.0014012 | 157.82
75606 | 0.8750694 | 0.005632 | 0.06995 | 7895 | 0.001399 | 157.9
75666 | 0.8757639 | 0.005623 | 0.06984 | 7900 | 0.0013968 | 158
75726 | 0.8764583 | 0.005614 | 0.06973 | 7904 | 0.0013946 | 158.08
75786 | 0.8771528 | 0.005606 | 0.06962 | 7908 | 0.0013924 | 158.16
75846 | 0.8778472 | 0.005597 | 0.06951 | 7912 | 0.0013902 | 158.24
75906 | 0.8785417 | 0.005588 | 0.0694 | 7916 | 0.001388 | 158.32
75966 | 0.8792361 | 0.005579 | 0.06929 | 7920 | 0.0013858 | 158.4
76026 | 0.8799306 | 0.00557 | 0.06918 | 7925 | 0.0013836 | 158.5
76086 | 0.880625 | 0.005562 | 0.06907 | 7929 | 0.0013814 | 158.58
76146 | 0.8813194 | 0.005553 | 0.06896 | 7933 | 0.0013792 | 158.66
76206 | 0.8820139 | 0.005545 | 0.06886 | 7937 | 0.0013772 | 158.74
76266 | 0.8827083 | 0.005536 | 0.06875 | 7941 | 0.001375 | 158.82
76326 | 0.8834028 | 0.005528 | 0.06864 | 7945 | 0.0013728 | 158.9
76386 | 0.8840972 | 0.005519 | 0.06853 | 7949 | 0.0013706 | 158.98
76446 | 0.8847917 | 0.00551 | 0.06843 | 7953 | 0.0013686 | 159.06
76506 | 0.8854861 | 0.005502 | 0.06832 | 7958 | 0.0013664 | 159.16
76566 | 0.8861806 | 0.005493 | 0.06821 | 7962 | 0.0013642 | 159.24
76626 | 0.886875 | 0.005484 | 0.0681 | 7966 | 0.001362 | 159.32
76686 | 0.8875694 | 0.005476 | 0.06799 | 7970 | 0.0013598 | 159.4
76746 | 0.8882639 | 0.005467 | 0.06789 | 7974 | 0.0013578 | 159.48
76806 | 0.8889583 | 0.005458 | 0.06778 | 7978 | 0.0013556 | 159.56
76866 | 0.8896528 | 0.00545 | 0.06766 | 7982 | 0.0013532 | 159.64
76926 | 0.8903472 | 0.005441 | 0.06755 | 7986 | 0.001351 | 159.72
76986 | 0.8910417 | 0.005432 | 0.06745 | 7990 | 0.001349 | 159.8
77046 | 0.8917361 | 0.005423 | 0.06734 | 7994 | 0.0013468 | 159.88
77106 | 0.8924306 | 0.005415 | 0.06723 | 7998 | 0.0013446 | 159.96
77166 | 0.893125 | 0.005406 | 0.06712 | 8002 | 0.0013424 | 160.04
77226 | 0.8938194 | 0.005398 | 0.06702 | 8006 | 0.0013404 | 160.12
77286 | 0.8945139 | 0.005389 | 0.06691 | 8010 | 0.0013382 | 160.2
77346 | 0.8952083 | 0.005381 | 0.0668 | 8014 | 0.001336 | 160.28
77406 | 0.8959028 | 0.005372 | 0.0667 | 8018 | 0.001334 | 160.36
77466 | 0.8965972 | 0.005364 | 0.06659 | 8022 | 0.0013318 | 160.44
77526 | 0.8972917 | 0.005355 | 0.06648 | 8026 | 0.0013296 | 160.52
77586 | 0.8979861 | 0.005346 | 0.06637 | 8030 | 0.0013274 | 160.6
77646 | 0.8986806 | 0.005338 | 0.06627 | 8034 | 0.0013254 | 160.68
77706 | 0.899375 | 0.005329 | 0.06615 | 8038 | 0.001323 | 160.76
77766 | 0.9000694 | 0.00532 | 0.06605 | 8042 | 0.001321 | 160.84
77826 | 0.9007639 | 0.005312 | 0.06595 | 8046 | 0.001319 | 160.92
77886 | 0.9014583 | 0.005303 | 0.06583 | 8050 | 0.0013166 | 161
77946 | 0.9021528 | 0.005294 | 0.06571 | 8054 | 0.0013142 | 161.08
78006 | 0.9028472 | 0.005285 | 0.06561 | 8058 | 0.0013122 | 161.16
78066 | 0.9035417 | 0.005277 | 0.0655 | 8062 | 0.00131 | 161.24
78126 | 0.9042361 | 0.005268 | 0.06539 | 8066 | 0.0013078 | 161.32
78186 | 0.9049306 | 0.005259 | 0.06528 | 8070 | 0.0013056 | 161.4
78246 | 0.905625 | 0.00525 | 0.06517 | 8074 | 0.0013034 | 161.48
78306 | 0.9063194 | 0.005241 | 0.06506 | 8078 | 0.0013012 | 161.56
78366 | 0.9070139 | 0.005232 | 0.06494 | 8082 | 0.0012988 | 161.64
78426 | 0.9077083 | 0.005223 | 0.06483 | 8085 | 0.0012966 | 161.7
78486 | 0.9084028 | 0.005213 | 0.06471 | 8089 | 0.0012942 | 161.78
78546 | 0.9090972 | 0.005204 | 0.06459 | 8093 | 0.0012918 | 161.86
78606 | 0.9097917 | 0.005195 | 0.06448 | 8097 | 0.0012896 | 161.94
78666 | 0.9104861 | 0.005186 | 0.06436 | 8101 | 0.0012872 | 162.02
78726 | 0.9111806 | 0.005177 | 0.06425 | 8105 | 0.001285 | 162.1
78786 | 0.911875 | 0.005168 | 0.06414 | 8109 | 0.0012828 | 162.18
78846 | 0.9125694 | 0.005159 | 0.06403 | 8112 | 0.0012806 | 162.24
78906 | 0.9132639 | 0.00515 | 0.06391 | 8116 | 0.0012782 | 162.32
78966 | 0.9139583 | 0.005141 | 0.06381 | 8120 | 0.0012762 | 162.4
79026 | 0.9146528 | 0.005132 | 0.06369 | 8124 | 0.0012738 | 162.48
79086 | 0.9153472 | 0.005123 | 0.06357 | 8128 | 0.0012714 | 162.56
79146 | 0.9160417 | 0.005114 | 0.06346 | 8132 | 0.0012692 | 162.64
79206 | 0.9167361 | 0.005105 | 0.06335 | 8135 | 0.001267 | 162.7

## 1801-0001-P80
Sample ID | 1801-0001-P80
Label | 1801-0001-P80
Tmix,s | Tmix,days | Voltage,V | Power,W | Heat,J | Power/Cement,W/g | Heat/Cement,J/g
7 | 8.101852e-05 | -0.0005817 | -0.006752 | -0.2183 | -0.00013504 | -0.004366
67 | 0.000775463 | -0.0006671 | -0.007802 | -0.6549 | -0.00015604 | -0.013098
127 | 0.001469907 | 0.005703 | 0.07051 | 1.226 | 0.0014102 | 0.02452
187 | 0.002164352 | 0.01161 | 0.1431 | 7.634 | 0.002862 | 0.15268
247 | 0.002858796 | 0.01559 | 0.192 | 17.69 | 0.00384 | 0.3538
307 | 0.003553241 | 0.01785 | 0.2198 | 30.04 | 0.004396 | 0.6008
367 | 0.004247685 | 0.01903 | 0.2343 | 43.67 | 0.004686 | 0.8734
427 | 0.00494213 | 0.0195 | 0.2401 | 57.9 | 0.004802 | 1.158
487 | 0.005636574 | 0.0195 | 0.2401 | 72.31 | 0.004802 | 1.4462
547 | 0.006331019 | 0.01919 | 0.2363 | 86.6 | 0.004726 | 1.732
607 | 0.007025463 | 0.01868 | 0.2301 | 100.6 | 0.004602 | 2.012
667 | 0.007719907 | 0.01803 | 0.222 | 114.2 | 0.00444 | 2.284
727 | 0.008414352 | 0.01733 | 0.2135 | 127.2 | 0.00427 | 2.544
787 | 0.009108796 | 0.01657 | 0.2041 | 139.7 | 0.004082 | 2.794
847 | 0.009803241 | 0.01581 | 0.1947 | 151.7 | 0.003894 | 3.034
907 | 0.01049769 | 0.01505 | 0.1853 | 163.1 | 0.003706 | 3.262
967 | 0.01119213 | 0.01428 | 0.1759 | 174 | 0.003518 | 3.48
1027 | 0.01188657 | 0.01354 | 0.1668 | 184.2 | 0.003336 | 3.684
1087 | 0.01258102 | 0.01282 | 0.158 | 194 | 0.00316 | 3.88
1147 | 0.01327546 | 0.01215 | 0.1498 | 203.2 | 0.002996 | 4.064
1207 | 0.01396991 | 0.0115 | 0.1417 | 212 | 0.002834 | 4.24
1267 | 0.01466435 | 0.01088 | 0.1342 | 220.2 | 0.002684 | 4.404
1327 | 0.0153588 | 0.01029 | 0.1269 | 228.1 | 0.002538 | 4.562
1387 | 0.01605324 | 0.009748 | 0.1202 | 235.5 | 0.002404 | 4.71
1447 | 0.01674769 | 0.009231 | 0.1139 | 242.5 | 0.002278 | 4.85
1507 | 0.01744213 | 0.00873 | 0.1077 | 249.1 | 0.002154 | 4.982
1567 | 0.01813657 | 0.008273 | 0.1021 | 255.4 | 0.002042 | 5.108
1627 | 0.01883102 | 0.007842 | 0.0968 | 261.4 | 0.001936 | 5.228
1687 | 0.01952546 | 0.00744 | 0.09185 | 267.1 | 0.001837 | 5.342
1747 | 0.02021991 | 0.007062 | 0.08721 | 272.4 | 0.0017442 | 5.448
1807 | 0.02091435 | 0.006703 | 0.08279 | 277.5 | 0.0016558 | 5.55
1867 | 0.0216088 | 0.006372 | 0.07873 | 282.4 | 0.0015746 | 5.648
1927 | 0.02230324 | 0.006054 | 0.07481 | 287 | 0.0014962 | 5.74
1987 | 0.02299769 | 0.005768 | 0.0713 | 291.4 | 0.001426 | 5.828
2047 | 0.02369213 | 0.005493 | 0.06792 | 295.6 | 0.0013584 | 5.912
2107 | 0.02438657 | 0.00524 | 0.06481 | 299.5 | 0.0012962 | 5.99
2167 | 0.02508102 | 0.005 | 0.06185 | 303.3 | 0.001237 | 6.066
2227 | 0.02577546 | 0.004775 | 0.05909 | 307 | 0.0011818 | 6.14
2287 | 0.02646991 | 0.004567 | 0.05653 | 310.4 | 0.0011306 | 6.208
2347 | 0.02716435 | 0.004371 | 0.05412 | 313.7 | 0.0010824 | 6.274
2407 | 0.0278588 | 0.004191 | 0.05192 | 316.9 | 0.0010384 | 6.338
2467 | 0.02855324 | 0.004017 | 0.04977 | 320 | 0.0009954 | 6.4
2527 | 0.02924769 | 0.00386 | 0.04785 | 322.9 | 0.000957 | 6.458
2587 | 0.02994213 | 0.003708 | 0.04598 | 325.7 | 0.0009196 | 6.514
2647 | 0.03063657 | 0.003569 | 0.04427 | 328.4 | 0.0008854 | 6.568
2707 | 0.03133102 | 0.003436 | 0.04264 | 331 | 0.0008528 | 6.62
2767 | 0.03202546 | 0.003314 | 0.04113 | 333.6 | 0.0008226 | 6.672
2827 | 0.03271991 | 0.003196 | 0.03968 | 336 | 0.0007936 | 6.72
2887 | 0.03341435 | 0.003088 | 0.03836 | 338.3 | 0.0007672 | 6.766
2947 | 0.0341088 | 0.002988 | 0.03712 | 340.6 | 0.0007424 | 6.812
3007 | 0.03480324 | 0.002893 | 0.03596 | 342.8 | 0.0007192 | 6.856
3067 | 0.03549769 | 0.002804 | 0.03487 | 344.9 | 0.0006974 | 6.898
3127 | 0.03619213 | 0.00272 | 0.03383 | 347 | 0.0006766 | 6.94
3187 | 0.03688657 | 0.002642 | 0.03287 | 349 | 0.0006574 | 6.98
3247 | 0.03758102 | 0.002567 | 0.03196 | 350.9 | 0.0006392 | 7.018
3307 | 0.03827546 | 0.002498 | 0.0311 | 352.8 | 0.000622 | 7.056
3367 | 0.03896991 | 0.002432 | 0.03029 | 354.6 | 0.0006058 | 7.092
3427 | 0.03966435 | 0.002371 | 0.02954 | 356.4 | 0.0005908 | 7.128
3487 | 0.0403588 | 0.002313 | 0.02883 | 358.2 | 0.0005766 | 7.164
3547 | 0.04105324 | 0.00226 | 0.02818 | 359.9 | 0.0005636 | 7.198
3607 | 0.04174769 | 0.002209 | 0.02755 | 361.6 | 0.000551 | 7.232
3667 | 0.04244213 | 0.002161 | 0.02696 | 363.2 | 0.0005392 | 7.264
3727 | 0.04313657 | 0.002116 | 0.02641 | 364.8 | 0.0005282 | 7.296
3787 | 0.04383102 | 0.002073 | 0.02588 | 366.4 | 0.0005176 | 7.328
3847 | 0.04452546 | 0.002032 | 0.02538 | 367.9 | 0.0005076 | 7.358
3907 | 0.04521991 | 0.001996 | 0.02493 | 369.4 | 0.0004986 | 7.388
3967 | 0.04591435 | 0.001961 | 0.0245 | 370.9 | 0.00049 | 7.418
4027 | 0.0466088 | 0.001927 | 0.02409 | 372.4 | 0.0004818 | 7.448
4087 | 0.04730324 | 0.001895 | 0.0237 | 373.8 | 0.000474 | 7.476
4147 | 0.04799769 | 0.001866 | 0.02334 | 375.2 | 0.0004668 | 7.504
4207 | 0.04869213 | 0.001838 | 0.02299 | 376.6 | 0.0004598 | 7.532
4267 | 0.04938657 | 0.001812 | 0.02267 | 378 | 0.0004534 | 7.56
4327 | 0.05008102 | 0.001787 | 0.02237 | 379.3 | 0.0004474 | 7.586
4387 | 0.05077546 | 0.001765 | 0.02209 | 380.7 | 0.0004418 | 7.614
4447 | 0.05146991 | 0.001742 | 0.02182 | 382 | 0.0004364 | 7.64
4507 | 0.05216435 | 0.001722 | 0.02156 | 383.3 | 0.0004312 | 7.666
4567 | 0.0528588 | 0.001703 | 0.02133 | 384.6 | 0.0004266 | 7.692
4627 | 0.05355324 | 0.001685 | 0.02111 | 385.8 | 0.0004222 | 7.716
4687 | 0.05424769 | 0.001668 | 0.0209 | 387.1 | 0.000418 | 7.742
4747 | 0.05494213 | 0.001652 | 0.02071 | 388.3 | 0.0004142 | 7.766
4807 | 0.05563657 | 0.001637 | 0.02052 | 389.6 | 0.0004104 | 7.792
4867 | 0.05633102 | 0.001624 | 0.02036 | 390.8 | 0.0004072 | 7.816
4927 | 0.05702546 | 0.001611 | 0.0202 | 392 | 0.000404 | 7.84
4987 | 0.05771991 | 0.001598 | 0.02004 | 393.2 | 0.0004008 | 7.864
5047 | 0.05841435 | 0.001587 | 0.01991 | 394.4 | 0.0003982 | 7.888
5107 | 0.0591088 | 0.001576 | 0.01977 | 395.6 | 0.0003954 | 7.912
5167 | 0.05980324 | 0.001566 | 0.01964 | 396.8 | 0.0003928 | 7.936
5227 | 0.06049769 | 0.001556 | 0.01952 | 398 | 0.0003904 | 7.96
5287 | 0.06119213 | 0.001546 | 0.01941 | 399.1 | 0.0003882 | 7.982
5347 | 0.06188657 | 0.001537 | 0.0193 | 400.3 | 0.000386 | 8.006
5407 | 0.06258102 | 0.001529 | 0.01919 | 401.5 | 0.0003838 | 8.03
5467 | 0.06327546 | 0.001522 | 0.0191 | 402.6 | 0.000382 | 8.052
5527 | 0.06396991 | 0.001516 | 0.01903 | 403.7 | 0.0003806 | 8.074
5587 | 0.06466435 | 0.001511 | 0.01898 | 404.9 | 0.0003796 | 8.098
5647 | 0.0653588 | 0.001509 | 0.01895 | 406 | 0.000379 | 8.12
5707 | 0.06605324 | 0.001509 | 0.01894 | 407.2 | 0.0003788 | 8.144
5767 | 0.06674769 | 0.00151 | 0.01896 | 408.3 | 0.0003792 | 8.166
5827 | 0.06744213 | 0.001513 | 0.01899 | 409.4 | 0.0003798 | 8.188
5887 | 0.06813657 | 0.001517 | 0.01904 | 410.6 | 0.0003808 | 8.212
5947 | 0.06883102 | 0.001523 | 0.01911 | 411.7 | 0.0003822 | 8.234
6007 | 0.06952546 | 0.001529 | 0.01919 | 412.9 | 0.0003838 | 8.258
6067 | 0.07021991 | 0.001535 | 0.01927 | 414 | 0.0003854 | 8.28
6127 | 0.07091435 | 0.001543 | 0.01936 | 415.2 | 0.0003872 | 8.304
6187 | 0.0716088 | 0.00155 | 0.01945 | 416.3 | 0.000389 | 8.326
6247 | 0.07230324 | 0.001558 | 0.01955 | 417.5 | 0.000391 | 8.35
6307 | 0.07299769 | 0.001566 | 0.01964 | 418.7 | 0.0003928 | 8.374
6367 | 0.07369213 | 0.001574 | 0.01975 | 419.9 | 0.000395 | 8.398
6427 | 0.07438657 | 0.001583 | 0.01985 | 421.1 | 0.000397 | 8.422
6487 | 0.07508102 | 0.001591 | 0.01996 | 422.3 | 0.0003992 | 8.446
6547 | 0.07577546 | 0.001599 | 0.02005 | 423.5 | 0.000401 | 8.47
6607 | 0.07646991 | 0.001608 | 0.02017 | 424.7 | 0.0004034 | 8.494
6667 | 0.07716435 | 0.001617 | 0.02027 | 425.9 | 0.0004054 | 8.518
6727 | 0.0778588 | 0.001626 | 0.02038 | 427.1 | 0.0004076 | 8.542
6787 | 0.07855324 | 0.001635 | 0.02049 | 428.3 | 0.0004098 | 8.566
6847 | 0.07924769 | 0.001644 | 0.02061 | 429.6 | 0.0004122 | 8.592
6907 | 0.07994213 | 0.001654 | 0.02072 | 430.8 | 0.0004144 | 8.616
6967 | 0.08063657 | 0.001663 | 0.02084 | 432 | 0.0004168 | 8.64
7027 | 0.08133102 | 0.001672 | 0.02095 | 433.3 | 0.000419 | 8.666
7087 | 0.08202546 | 0.001682 | 0.02107 | 434.6 | 0.0004214 | 8.692
7147 | 0.08271991 | 0.001691 | 0.02119 | 435.8 | 0.0004238 | 8.716
7207 | 0.08341435 | 0.001701 | 0.02131 | 437.1 | 0.0004262 | 8.742
7267 | 0.0841088 | 0.001711 | 0.02143 | 438.4 | 0.0004286 | 8.768
7327 | 0.08480324 | 0.001721 | 0.02155 | 439.7 | 0.000431 | 8.794
7387 | 0.08549769 | 0.001731 | 0.02168 | 441 | 0.0004336 | 8.82
7447 | 0.08619213 | 0.001741 | 0.0218 | 442.3 | 0.000436 | 8.846
7507 | 0.08688657 | 0.001752 | 0.02193 | 443.6 | 0.0004386 | 8.872
7567 | 0.08758102 | 0.001762 | 0.02206 | 444.9 | 0.0004412 | 8.898
7627 | 0.08827546 | 0.001773 | 0.02219 | 446.2 | 0.0004438 | 8.924
7687 | 0.08896991 | 0.001784 | 0.02233 | 447.6 | 0.0004466 | 8.952
7747 | 0.08966435 | 0.001795 | 0.02247 | 448.9 | 0.0004494 | 8.978
7807 | 0.0903588 | 0.001806 | 0.0226 | 450.3 | 0.000452 | 9.006
7867 | 0.09105324 | 0.001819 | 0.02275 | 451.6 | 0.000455 | 9.032
7927 | 0.09174769 | 0.00183 | 0.02289 | 453 | 0.0004578 | 9.06
7987 | 0.09244213 | 0.001841 | 0.02303 | 454.4 | 0.0004606 | 9.088
8047 | 0.09313657 | 0.001854 | 0.02319 | 455.8 | 0.0004638 | 9.116
8107 | 0.09383102 | 0.001866 | 0.02333 | 457.2 | 0.0004666 | 9.144
8167 | 0.09452546 | 0.001878 | 0.02349 | 458.6 | 0.0004698 | 9.172
8227 | 0.09521991 | 0.001891 | 0.02364 | 460 | 0.0004728 | 9.2
8287 | 0.09591435 | 0.001904 | 0.0238 | 461.4 | 0.000476 | 9.228
8347 | 0.0966088 | 0.001917 | 0.02396 | 462.8 | 0.0004792 | 9.256
8407 | 0.09730324 | 0.00193 | 0.02412 | 464.3 | 0.0004824 | 9.286
8467 | 0.09799769 | 0.001943 | 0.02428 | 465.7 | 0.0004856 | 9.314
8527 | 0.09869213 | 0.001957 | 0.02446 | 467.2 | 0.0004892 | 9.344
8587 | 0.09938657 | 0.00197 | 0.02462 | 468.7 | 0.0004924 | 9.374
8647 | 0.100081 | 0.001984 | 0.02479 | 470.1 | 0.0004958 | 9.402
8707 | 0.1007755 | 0.001998 | 0.02496 | 471.6 | 0.0004992 | 9.432
8767 | 0.1014699 | 0.002012 | 0.02514 | 473.1 | 0.0005028 | 9.462
8827 | 0.1021644 | 0.002026 | 0.0253 | 474.7 | 0.000506 | 9.494
8887 | 0.1028588 | 0.00204 | 0.02547 | 476.2 | 0.0005094 | 9.524
8947 | 0.1035532 | 0.002054 | 0.02565 | 477.7 | 0.000513 | 9.554
9007 | 0.1042477 | 0.002069 | 0.02584 | 479.3 | 0.0005168 | 9.586
9067 | 0.1049421 | 0.002084 | 0.02601 | 480.8 | 0.0005202 | 9.616
9127 | 0.1056366 | 0.002099 | 0.0262 | 482.4 | 0.000524 | 9.648
9187 | 0.106331 | 0.002114 | 0.02639 | 484 | 0.0005278 | 9.68
9247 | 0.1070255 | 0.00213 | 0.02658 | 485.5 | 0.0005316 | 9.71
9307 | 0.1077199 | 0.002145 | 0.02677 | 487.1 | 0.0005354 | 9.742
9367 | 0.1084144 | 0.002161 | 0.02697 | 488.8 | 0.0005394 | 9.776
9427 | 0.1091088 | 0.002178 | 0.02716 | 490.4 | 0.0005432 | 9.808
9487 | 0.1098032 | 0.002194 | 0.02737 | 492 | 0.0005474 | 9.84
9547 | 0.1104977 | 0.00221 | 0.02756 | 493.7 | 0.0005512 | 9.874
9607 | 0.1111921 | 0.002227 | 0.02777 | 495.3 | 0.0005554 | 9.906
9667 | 0.1118866 | 0.002244 | 0.02798 | 497 | 0.0005596 | 9.94
9727 | 0.112581 | 0.002261 | 0.02819 | 498.7 | 0.0005638 | 9.974
9787 | 0.1132755 | 0.002278 | 0.0284 | 500.4 | 0.000568 | 10.008
9847 | 0.1139699 | 0.002296 | 0.02862 | 502.1 | 0.0005724 | 10.042
9907 | 0.1146644 | 0.002314 | 0.02884 | 503.8 | 0.0005768 | 10.076
9967 | 0.1153588 | 0.002331 | 0.02906 | 505.5 | 0.0005812 | 10.11
10027 | 0.1160532 | 0.00235 | 0.02928 | 507.3 | 0.0005856 | 10.146
10087 | 0.1167477 | 0.002368 | 0.02951 | 509.1 | 0.0005902 | 10.182
10147 | 0.1174421 | 0.002387 | 0.02974 | 510.8 | 0.0005948 | 10.216
10207 | 0.1181366 | 0.002406 | 0.02997 | 512.6 | 0.0005994 | 10.252
10267 | 0.118831 | 0.002426 | 0.03021 | 514.4 | 0.0006042 | 10.288
10327 | 0.1195255 | 0.002444 | 0.03045 | 516.3 | 0.000609 | 10.326
10387 | 0.1202199 | 0.002464 | 0.03069 | 518.1 | 0.0006138 | 10.362
10447 | 0.1209144 | 0.002484 | 0.03093 | 519.9 | 0.0006186 | 10.398
10507 | 0.1216088 | 0.002504 | 0.03118 | 521.8 | 0.0006236 | 10.436
10567 | 0.1223032 | 0.002524 | 0.03143 | 523.7 | 0.0006286 | 10.474
10627 | 0.1229977 | 0.002545 | 0.03168 | 525.6 | 0.0006336 | 10.512
10687 | 0.1236921 | 0.002565 | 0.03193 | 527.5 | 0.0006386 | 10.55
10747 | 0.1243866 | 0.002586 | 0.03219 | 529.4 | 0.0006438 | 10.588
10807 | 0.125081 | 0.002607 | 0.03244 | 531.3 | 0.0006488 | 10.626
10867 | 0.1257755 | 0.002629 | 0.03271 | 533.3 | 0.0006542 | 10.666
10927 | 0.1264699 | 0.00265 | 0.03297 | 535.3 | 0.0006594 | 10.706
10987 | 0.1271644 | 0.002673 | 0.03325 | 537.3 | 0.000665 | 10.746
11047 | 0.1278588 | 0.002694 | 0.03352 | 539.3 | 0.0006704 | 10.786
11107 | 0.1285532 | 0.002717 | 0.0338 | 541.3 | 0.000676 | 10.826
11167 | 0.1292477 | 0.002739 | 0.03407 | 543.3 | 0.0006814 | 10.866
11227 | 0.1299421 | 0.002763 | 0.03436 | 545.4 | 0.0006872 | 10.908
11287 | 0.1306366 | 0.002785 | 0.03464 | 547.4 | 0.0006928 | 10.948
11347 | 0.131331 | 0.002809 | 0.03493 | 549.5 | 0.0006986 | 10.99
11407 | 0.1320255 | 0.002833 | 0.03522 | 551.6 | 0.0007044 | 11.032
11467 | 0.1327199 | 0.002857 | 0.03551 | 553.8 | 0.0007102 | 11.076
11527 | 0.1334144 | 0.002881 | 0.03581 | 555.9 | 0.0007162 | 11.118
11587 | 0.1341088 | 0.002906 | 0.03612 | 558 | 0.0007224 | 11.16
11647 | 0.1348032 | 0.002931 | 0.03642 | 560.2 | 0.0007284 | 11.204
11707 | 0.1354977 | 0.002957 | 0.03674 | 562.4 | 0.0007348 | 11.248
11767 | 0.1361921 | 0.002981 | 0.03704 | 564.6 | 0.0007408 | 11.292
11827 | 0.1368866 | 0.003006 | 0.03735 | 566.9 | 0.000747 | 11.338
11887 | 0.137581 | 0.003032 | 0.03767 | 569.1 | 0.0007534 | 11.382
11947 | 0.1382755 | 0.003058 | 0.03799 | 571.4 | 0.0007598 | 11.428
12007 | 0.1389699 | 0.003084 | 0.03831 | 573.7 | 0.0007662 | 11.474
12067 | 0.1396644 | 0.003111 | 0.03864 | 576 | 0.0007728 | 11.52
12127 | 0.1403588 | 0.003136 | 0.03895 | 578.3 | 0.000779 | 11.566
12187 | 0.1410532 | 0.003163 | 0.03928 | 580.7 | 0.0007856 | 11.614
12247 | 0.1417477 | 0.00319 | 0.03961 | 583 | 0.0007922 | 11.66
12307 | 0.1424421 | 0.003216 | 0.03993 | 585.4 | 0.0007986 | 11.708
12367 | 0.1431366 | 0.003243 | 0.04026 | 587.8 | 0.0008052 | 11.756
12427 | 0.143831 | 0.00327 | 0.04059 | 590.2 | 0.0008118 | 11.804
12487 | 0.1445255 | 0.003297 | 0.04092 | 592.7 | 0.0008184 | 11.854
12547 | 0.1452199 | 0.003324 | 0.04126 | 595.2 | 0.0008252 | 11.904
12607 | 0.1459144 | 0.003352 | 0.0416 | 597.6 | 0.000832 | 11.952
12667 | 0.1466088 | 0.00338 | 0.04194 | 600.1 | 0.0008388 | 12.002
12727 | 0.1473032 | 0.003407 | 0.04228 | 602.7 | 0.0008456 | 12.054
12787 | 0.1479977 | 0.003436 | 0.04263 | 605.2 | 0.0008526 | 12.104
12847 | 0.1486921 | 0.003463 | 0.04297 | 607.8 | 0.0008594 | 12.156
12907 | 0.1493866 | 0.003492 | 0.04332 | 610.4 | 0.0008664 | 12.208
12967 | 0.150081 | 0.00352 | 0.04367 | 613 | 0.0008734 | 12.26
13027 | 0.1507755 | 0.00355 | 0.04403 | 615.6 | 0.0008806 | 12.312
13087 | 0.1514699 | 0.003578 | 0.04438 | 618.3 | 0.0008876 | 12.366
13147 | 0.1521644 | 0.003607 | 0.04474 | 620.9 | 0.0008948 | 12.418
13207 | 0.1528588 | 0.003636 | 0.0451 | 623.6 | 0.000902 | 12.472
13267 | 0.1535532 | 0.003666 | 0.04546 | 626.4 | 0.0009092 | 12.528
13327 | 0.1542477 | 0.003695 | 0.04582 | 629.1 | 0.0009164 | 12.582
13387 | 0.1549421 | 0.003725 | 0.04619 | 631.9 | 0.0009238 | 12.638
13447 | 0.1556366 | 0.003755 | 0.04656 | 634.6 | 0.0009312 | 12.692
13507 | 0.156331 | 0.003786 | 0.04693 | 637.4 | 0.0009386 | 12.748
13567 | 0.1570255 | 0.003815 | 0.0473 | 640.3 | 0.000946 | 12.806
13627 | 0.1577199 | 0.003846 | 0.04767 | 643.1 | 0.0009534 | 12.862
13687 | 0.1584144 | 0.003876 | 0.04804 | 646 | 0.0009608 | 12.92
13747 | 0.1591088 | 0.003908 | 0.04843 | 648.9 | 0.0009686 | 12.978
13807 | 0.1598032 | 0.003938 | 0.04881 | 651.8 | 0.0009762 | 13.036
13867 | 0.1604977 | 0.003969 | 0.04919 | 654.7 | 0.0009838 | 13.094
13927 | 0.1611921 | 0.004001 | 0.04958 | 657.7 | 0.0009916 | 13.154
13987 | 0.1618866 | 0.004032 | 0.04996 | 660.7 | 0.0009992 | 13.214
14047 | 0.162581 | 0.004064 | 0.05035 | 663.7 | 0.001007 | 13.274
14107 | 0.1632755 | 0.004095 | 0.05074 | 666.7 | 0.0010148 | 13.334
14167 | 0.1639699 | 0.004127 | 0.05113 | 669.8 | 0.0010226 | 13.396
14227 | 0.1646644 | 0.00416 | 0.05154 | 672.9 | 0.0010308 | 13.458
14287 | 0.1653588 | 0.004192 | 0.05193 | 676 | 0.0010386 | 13.52
14347 | 0.1660532 | 0.004226 | 0.05234 | 679.1 | 0.0010468 | 13.582
14407 | 0.1667477 | 0.004257 | 0.05273 | 682.3 | 0.0010546 | 13.646
14467 | 0.1674421 | 0.00429 | 0.05314 | 685.4 | 0.0010628 | 13.708
14527 | 0.1681366 | 0.004323 | 0.05354 | 688.6 | 0.0010708 | 13.772
14587 | 0.168831 | 0.004355 | 0.05393 | 691.9 | 0.0010786 | 13.838
14647 | 0.1695255 | 0.004388 | 0.05434 | 695.1 | 0.0010868 | 13.902
14707 | 0.1702199 | 0.004422 | 0.05476 | 698.4 | 0.0010952 | 13.968
14767 | 0.1709144 | 0.004456 | 0.05517 | 701.7 | 0.0011034 | 14.034
14827 | 0.1716088 | 0.004489 | 0.05558 | 705 | 0.0011116 | 14.1
14887 | 0.1723032 | 0.004522 | 0.05598 | 708.3 | 0.0011196 | 14.166
14947 | 0.1729977 | 0.004555 | 0.05639 | 711.7 | 0.0011278 | 14.234
15007 | 0.1736921 | 0.004589 | 0.05681 | 715.1 | 0.0011362 | 14.302
15067 | 0.1743866 | 0.004623 | 0.05722 | 718.5 | 0.0011444 | 14.37
15127 | 0.175081 | 0.004657 | 0.05764 | 722 | 0.0011528 | 14.44
15187 | 0.1757755 | 0.004691 | 0.05806 | 725.4 | 0.0011612 | 14.508
15247 | 0.1764699 | 0.004726 | 0.05849 | 728.9 | 0.0011698 | 14.578
15307 | 0.1771644 | 0.00476 | 0.05891 | 732.5 | 0.0011782 | 14.65
15367 | 0.1778588 | 0.004795 | 0.05933 | 736 | 0.0011866 | 14.72
15427 | 0.1785532 | 0.004828 | 0.05975 | 739.6 | 0.001195 | 14.792
15487 | 0.1792477 | 0.004863 | 0.06018 | 743.2 | 0.0012036 | 14.864
15547 | 0.1799421 | 0.004897 | 0.0606 | 746.8 | 0.001212 | 14.936
15607 | 0.1806366 | 0.004932 | 0.06103 | 750.5 | 0.0012206 | 15.01
15667 | 0.181331 | 0.004968 | 0.06146 | 754.1 | 0.0012292 | 15.082
15727 | 0.1820255 | 0.005002 | 0.06188 | 757.8 | 0.0012376 | 15.156
15787 | 0.1827199 | 0.005038 | 0.06232 | 761.6 | 0.0012464 | 15.232
15847 | 0.1834144 | 0.005072 | 0.06275 | 765.3 | 0.001255 | 15.306
15907 | 0.1841088 | 0.005107 | 0.06318 | 769.1 | 0.0012636 | 15.382
15967 | 0.1848032 | 0.005143 | 0.06362 | 772.9 | 0.0012724 | 15.458
16027 | 0.1854977 | 0.005178 | 0.06405 | 776.7 | 0.001281 | 15.534
16087 | 0.1861921 | 0.005214 | 0.06449 | 780.6 | 0.0012898 | 15.612
16147 | 0.1868866 | 0.00525 | 0.06493 | 784.5 | 0.0012986 | 15.69
16207 | 0.187581 | 0.005286 | 0.06537 | 788.4 | 0.0013074 | 15.768
16267 | 0.1882755 | 0.005322 | 0.06581 | 792.3 | 0.0013162 | 15.846
16327 | 0.1889699 | 0.005358 | 0.06625 | 796.3 | 0.001325 | 15.926
16387 | 0.1896644 | 0.005394 | 0.0667 | 800.3 | 0.001334 | 16.006
16447 | 0.1903588 | 0.00543 | 0.06715 | 804.3 | 0.001343 | 16.086
16507 | 0.1910532 | 0.005466 | 0.06759 | 808.3 | 0.0013518 | 16.166
16567 | 0.1917477 | 0.005503 | 0.06804 | 812.4 | 0.0013608 | 16.248
16627 | 0.1924421 | 0.005541 | 0.0685 | 816.5 | 0.00137 | 16.33
16687 | 0.1931366 | 0.005576 | 0.06894 | 820.6 | 0.0013788 | 16.412
16747 | 0.193831 | 0.005614 | 0.0694 | 824.7 | 0.001388 | 16.494
16807 | 0.1945255 | 0.005651 | 0.06986 | 828.9 | 0.0013972 | 16.578
16867 | 0.1952199 | 0.005687 | 0.0703 | 833.1 | 0.001406 | 16.662
16927 | 0.1959144 | 0.005724 | 0.07076 | 837.4 | 0.0014152 | 16.748
16987 | 0.1966088 | 0.005761 | 0.07121 | 841.6 | 0.0014242 | 16.832
17047 | 0.1973032 | 0.005798 | 0.07167 | 845.9 | 0.0014334 | 16.918
17107 | 0.1979977 | 0.005835 | 0.07212 | 850.2 | 0.0014424 | 17.004
17167 | 0.1986921 | 0.005872 | 0.07258 | 854.6 | 0.0014516 | 17.092
17227 | 0.1993866 | 0.005909 | 0.07303 | 858.9 | 0.0014606 | 17.178
17287 | 0.200081 | 0.005946 | 0.07349 | 863.3 | 0.0014698 | 17.266
17347 | 0.2007755 | 0.005984 | 0.07396 | 867.8 | 0.0014792 | 17.356
17407 | 0.2014699 | 0.006021 | 0.07441 | 872.2 | 0.0014882 | 17.444
17467 | 0.2021644 | 0.006059 | 0.07488 | 876.7 | 0.0014976 | 17.534
17527 | 0.2028588 | 0.006096 | 0.07533 | 881.2 | 0.0015066 | 17.624
17587 | 0.2035532 | 0.006133 | 0.07579 | 885.7 | 0.0015158 | 17.714
17647 | 0.2042477 | 0.00617 | 0.07624 | 890.3 | 0.0015248 | 17.806
17707 | 0.2049421 | 0.006207 | 0.0767 | 894.9 | 0.001534 | 17.898
17767 | 0.2056366 | 0.006245 | 0.07717 | 899.5 | 0.0015434 | 17.99
17827 | 0.206331 | 0.006282 | 0.07762 | 904.1 | 0.0015524 | 18.082
17887 | 0.2070255 | 0.006321 | 0.07809 | 908.8 | 0.0015618 | 18.176
17947 | 0.2077199 | 0.006358 | 0.07855 | 913.5 | 0.001571 | 18.27
18007 | 0.2084144 | 0.006396 | 0.07902 | 918.2 | 0.0015804 | 18.364
18067 | 0.2091088 | 0.006434 | 0.07949 | 923 | 0.0015898 | 18.46
18127 | 0.2098032 | 0.006471 | 0.07994 | 927.8 | 0.0015988 | 18.556
18187 | 0.2104977 | 0.00651 | 0.08042 | 932.6 | 0.0016084 | 18.652
18247 | 0.2111921 | 0.006548 | 0.08089 | 937.4 | 0.0016178 | 18.748
18307 | 0.2118866 | 0.006585 | 0.08135 | 942.3 | 0.001627 | 18.846
18367 | 0.212581 | 0.006624 | 0.08183 | 947.2 | 0.0016366 | 18.944
18427 | 0.2132755 | 0.006661 | 0.08228 | 952.1 | 0.0016456 | 19.042
18487 | 0.2139699 | 0.0067 | 0.08275 | 957.1 | 0.001655 | 19.142
18547 | 0.2146644 | 0.006738 | 0.08323 | 962 | 0.0016646 | 19.24
18607 | 0.2153588 | 0.006776 | 0.08369 | 967 | 0.0016738 | 19.34
18667 | 0.2160532 | 0.006814 | 0.08416 | 972.1 | 0.0016832 | 19.442
18727 | 0.2167477 | 0.006852 | 0.08463 | 977.1 | 0.0016926 | 19.542
18787 | 0.2174421 | 0.006891 | 0.0851 | 982.2 | 0.001702 | 19.644
18847 | 0.2181366 | 0.006929 | 0.08557 | 987.3 | 0.0017114 | 19.746
18907 | 0.218831 | 0.006966 | 0.08603 | 992.5 | 0.0017206 | 19.85
18967 | 0.2195255 | 0.007005 | 0.08651 | 997.7 | 0.0017302 | 19.954
19027 | 0.2202199 | 0.007043 | 0.08697 | 1003 | 0.0017394 | 20.06
19087 | 0.2209144 | 0.007082 | 0.08745 | 1008 | 0.001749 | 20.16
19147 | 0.2216088 | 0.00712 | 0.08792 | 1013 | 0.0017584 | 20.26
19207 | 0.2223032 | 0.007158 | 0.08838 | 1019 | 0.0017676 | 20.38
19267 | 0.2229977 | 0.007196 | 0.08886 | 1024 | 0.0017772 | 20.48
19327 | 0.2236921 | 0.007235 | 0.08933 | 1029 | 0.0017866 | 20.58
19387 | 0.2243866 | 0.007273 | 0.0898 | 1035 | 0.001796 | 20.7
19447 | 0.225081 | 0.007311 | 0.09027 | 1040 | 0.0018054 | 20.8
19507 | 0.2257755 | 0.007349 | 0.09074 | 1046 | 0.0018148 | 20.92
19567 | 0.2264699 | 0.007388 | 0.09121 | 1051 | 0.0018242 | 21.02
19627 | 0.2271644 | 0.007425 | 0.09167 | 1056 | 0.0018334 | 21.12
19687 | 0.2278588 | 0.007464 | 0.09214 | 1062 | 0.0018428 | 21.24
19747 | 0.2285532 | 0.007502 | 0.09261 | 1068 | 0.0018522 | 21.36
19807 | 0.2292477 | 0.007539 | 0.09307 | 1073 | 0.0018614 | 21.46
19867 | 0.2299421 | 0.007577 | 0.09354 | 1079 | 0.0018708 | 21.58
19927 | 0.2306366 | 0.007615 | 0.094 | 1084 | 0.00188 | 21.68
19987 | 0.231331 | 0.007654 | 0.09448 | 1090 | 0.0018896 | 21.8
20047 | 0.2320255 | 0.00769 | 0.09492 | 1096 | 0.0018984 | 21.92
20107 | 0.2327199 | 0.007727 | 0.09538 | 1101 | 0.0019076 | 22.02
20167 | 0.2334144 | 0.007765 | 0.09584 | 1107 | 0.0019168 | 22.14
20227 | 0.2341088 | 0.007802 | 0.09631 | 1113 | 0.0019262 | 22.26
20287 | 0.2348032 | 0.00784 | 0.09677 | 1119 | 0.0019354 | 22.38
20347 | 0.2354977 | 0.007877 | 0.09722 | 1124 | 0.0019444 | 22.48
20407 | 0.2361921 | 0.007914 | 0.09768 | 1130 | 0.0019536 | 22.6
20467 | 0.2368866 | 0.007952 | 0.09815 | 1136 | 0.001963 | 22.72
20527 | 0.237581 | 0.007989 | 0.0986 | 1142 | 0.001972 | 22.84
20587 | 0.2382755 | 0.008026 | 0.09906 | 1148 | 0.0019812 | 22.96
20647 | 0.2389699 | 0.008063 | 0.09952 | 1154 | 0.0019904 | 23.08
20707 | 0.2396644 | 0.0081 | 0.09996 | 1160 | 0.0019992 | 23.2
20767 | 0.2403588 | 0.008137 | 0.1004 | 1166 | 0.002008 | 23.32
20827 | 0.2410532 | 0.008174 | 0.1009 | 1172 | 0.002018 | 23.44
20887 | 0.2417477 | 0.008211 | 0.1013 | 1178 | 0.002026 | 23.56
20947 | 0.2424421 | 0.008247 | 0.1018 | 1184 | 0.002036 | 23.68
21007 | 0.2431366 | 0.008284 | 0.1022 | 1190 | 0.002044 | 23.8
21067 | 0.243831 | 0.008321 | 0.1027 | 1196 | 0.002054 | 23.92
21127 | 0.2445255 | 0.008357 | 0.1031 | 1203 | 0.002062 | 24.06
21187 | 0.2452199 | 0.008393 | 0.1036 | 1209 | 0.002072 | 24.18
21247 | 0.2459144 | 0.00843 | 0.104 | 1215 | 0.00208 | 24.3
21307 | 0.2466088 | 0.008467 | 0.1045 | 1221 | 0.00209 | 24.42
21367 | 0.2473032 | 0.008503 | 0.1049 | 1228 | 0.002098 | 24.56
21427 | 0.2479977 | 0.008539 | 0.1054 | 1234 | 0.002108 | 24.68
21487 | 0.2486921 | 0.008575 | 0.1058 | 1240 | 0.002116 | 24.8
21547 | 0.2493866 | 0.008612 | 0.1063 | 1247 | 0.002126 | 24.94
21607 | 0.250081 | 0.008648 | 0.1067 | 1253 | 0.002134 | 25.06
21667 | 0.2507755 | 0.008685 | 0.1072 | 1259 | 0.002144 | 25.18
21727 | 0.2514699 | 0.008721 | 0.1076 | 1266 | 0.002152 | 25.32
21787 | 0.2521644 | 0.008757 | 0.108 | 1272 | 0.00216 | 25.44
21847 | 0.2528588 | 0.008792 | 0.1085 | 1279 | 0.00217 | 25.58
21907 | 0.2535532 | 0.008828 | 0.1089 | 1285 | 0.002178 | 25.7
21967 | 0.2542477 | 0.008864 | 0.1094 | 1292 | 0.002188 | 25.84
22027 | 0.2549421 | 0.0089 | 0.1098 | 1298 | 0.002196 | 25.96
22087 | 0.2556366 | 0.008936 | 0.1102 | 1305 | 0.002204 | 26.1
22147 | 0.256331 | 0.008971 | 0.1107 | 1312 | 0.002214 | 26.24
22207 | 0.2570255 | 0.009008 | 0.1111 | 1318 | 0.002222 | 26.36
22267 | 0.2577199 | 0.009043 | 0.1116 | 1325 | 0.002232 | 26.5
22327 | 0.2584144 | 0.009078 | 0.112 | 1332 | 0.00224 | 26.64
22387 | 0.2591088 | 0.009114 | 0.1124 | 1338 | 0.002248 | 26.76
22447 | 0.2598032 | 0.009149 | 0.1129 | 1345 | 0.002258 | 26.9
22507 | 0.2604977 | 0.009185 | 0.1133 | 1352 | 0.002266 | 27.04
22567 | 0.2611921 | 0.00922 | 0.1137 | 1359 | 0.002274 | 27.18
22627 | 0.2618866 | 0.009255 | 0.1142 | 1366 | 0.002284 | 27.32
22687 | 0.262581 | 0.00929 | 0.1146 | 1373 | 0.002292 | 27.46
22747 | 0.2632755 | 0.009325 | 0.115 | 1379 | 0.0023 | 27.58
22807 | 0.2639699 | 0.00936 | 0.1155 | 1386 | 0.00231 | 27.72
22867 | 0.2646644 | 0.009396 | 0.1159 | 1393 | 0.002318 | 27.86
22927 | 0.2653588 | 0.009431 | 0.1163 | 1400 | 0.002326 | 28
22987 | 0.2660532 | 0.009465 | 0.1167 | 1407 | 0.002334 | 28.14
23047 | 0.2667477 | 0.0095 | 0.1172 | 1414 | 0.002344 | 28.28
23107 | 0.2674421 | 0.009534 | 0.1176 | 1421 | 0.002352 | 28.42
23167 | 0.2681366 | 0.009569 | 0.118 | 1428 | 0.00236 | 28.56
23227 | 0.268831 | 0.009604 | 0.1185 | 1435 | 0.00237 | 28.7
23287 | 0.2695255 | 0.009638 | 0.1189 | 1443 | 0.002378 | 28.86
23347 | 0.2702199 | 0.009672 | 0.1193 | 1450 | 0.002386 | 29
23407 | 0.2709144 | 0.009706 | 0.1197 | 1457 | 0.002394 | 29.14
23467 | 0.2716088 | 0.00974 | 0.1201 | 1464 | 0.002402 | 29.28
23527 | 0.2723032 | 0.009774 | 0.1205 | 1471 | 0.00241 | 29.42
23587 | 0.2729977 | 0.009807 | 0.1209 | 1479 | 0.002418 | 29.58
23647 | 0.2736921 | 0.00984 | 0.1214 | 1486 | 0.002428 | 29.72
23707 | 0.2743866 | 0.009873 | 0.1218 | 1493 | 0.002436 | 29.86
23767 | 0.275081 | 0.009906 | 0.1222 | 1500 | 0.002444 | 30
23827 | 0.2757755 | 0.009939 | 0.1226 | 1508 | 0.002452 | 30.16
23887 | 0.2764699 | 0.009972 | 0.123 | 1515 | 0.00246 | 30.3
23947 | 0.2771644 | 0.01001 | 0.1234 | 1523 | 0.002468 | 30.46
24007 | 0.2778588 | 0.01004 | 0.1238 | 1530 | 0.002476 | 30.6
24067 | 0.2785532 | 0.01007 | 0.1242 | 1537 | 0.002484 | 30.74
24127 | 0.2792477 | 0.0101 | 0.1246 | 1545 | 0.002492 | 30.9
24187 | 0.2799421 | 0.01013 | 0.125 | 1552 | 0.0025 | 31.04
24247 | 0.2806366 | 0.01016 | 0.1253 | 1560 | 0.002506 | 31.2
24307 | 0.281331 | 0.0102 | 0.1257 | 1567 | 0.002514 | 31.34
24367 | 0.2820255 | 0.01023 | 0.1261 | 1575 | 0.002522 | 31.5
24427 | 0.2827199 | 0.01026 | 0.1265 | 1582 | 0.00253 | 31.64
24487 | 0.2834144 | 0.01029 | 0.1269 | 1590 | 0.002538 | 31.8
24547 | 0.2841088 | 0.01032 | 0.1273 | 1598 | 0.002546 | 31.96
24607 | 0.2848032 | 0.01035 | 0.1276 | 1605 | 0.002552 | 32.1
24667 | 0.2854977 | 0.01038 | 0.128 | 1613 | 0.00256 | 32.26
24727 | 0.2861921 | 0.01041 | 0.1284 | 1621 | 0.002568 | 32.42
24787 | 0.2868866 | 0.01044 | 0.1287 | 1628 | 0.002574 | 32.56
24847 | 0.287581 | 0.01047 | 0.1291 | 1636 | 0.002582 | 32.72
24907 | 0.2882755 | 0.0105 | 0.1295 | 1644 | 0.00259 | 32.88
24967 | 0.2889699 | 0.01053 | 0.1298 | 1652 | 0.002596 | 33.04
25027 | 0.2896644 | 0.01056 | 0.1302 | 1660 | 0.002604 | 33.2
25087 | 0.2903588 | 0.01059 | 0.1305 | 1667 | 0.00261 | 33.34
25147 | 0.2910532 | 0.01061 | 0.1309 | 1675 | 0.002618 | 33.5
25207 | 0.2917477 | 0.01064 | 0.1312 | 1683 | 0.002624 | 33.66
25267 | 0.2924421 | 0.01067 | 0.1316 | 1691 | 0.002632 | 33.82
25327 | 0.2931366 | 0.0107 | 0.1319 | 1699 | 0.002638 | 33.98
25387 | 0.293831 | 0.01073 | 0.1323 | 1707 | 0.002646 | 34.14
25447 | 0.2945255 | 0.01075 | 0.1326 | 1715 | 0.002652 | 34.3
25507 | 0.2952199 | 0.01078 | 0.1329 | 1723 | 0.002658 | 34.46
25567 | 0.2959144 | 0.01081 | 0.1333 | 1731 | 0.002666 | 34.62
25627 | 0.2966088 | 0.01084 | 0.1336 | 1739 | 0.002672 | 34.78
25687 | 0.2973032 | 0.01086 | 0.1339 | 1747 | 0.002678 | 34.94
25747 | 0.2979977 | 0.01089 | 0.1343 | 1755 | 0.002686 | 35.1
25807 | 0.2986921 | 0.01092 | 0.1346 | 1763 | 0.002692 | 35.26
25867 | 0.2993866 | 0.01094 | 0.1349 | 1771 | 0.002698 | 35.42
25927 | 0.300081 | 0.01097 | 0.1352 | 1779 | 0.002704 | 35.58
25987 | 0.3007755 | 0.011 | 0.1356 | 1787 | 0.002712 | 35.74
26047 | 0.3014699 | 0.01102 | 0.1359 | 1795 | 0.002718 | 35.9
26107 | 0.3021644 | 0.01105 | 0.1362 | 1803 | 0.002724 | 36.06
26167 | 0.3028588 | 0.01107 | 0.1365 | 1812 | 0.00273 | 36.24
26227 | 0.3035532 | 0.0111 | 0.1368 | 1820 | 0.002736 | 36.4
26287 | 0.3042477 | 0.01112 | 0.1371 | 1828 | 0.002742 | 36.56
26347 | 0.3049421 | 0.01115 | 0.1374 | 1836 | 0.002748 | 36.72
26407 | 0.3056366 | 0.01117 | 0.1377 | 1844 | 0.002754 | 36.88
26467 | 0.306331 | 0.0112 | 0.138 | 1853 | 0.00276 | 37.06
26527 | 0.3070255 | 0.01122 | 0.1384 | 1861 | 0.002768 | 37.22
26587 | 0.3077199 | 0.01125 | 0.1386 | 1869 | 0.002772 | 37.38
26647 | 0.3084144 | 0.01127 | 0.1389 | 1878 | 0.002778 | 37.56
26707 | 0.3091088 | 0.0113 | 0.1392 | 1886 | 0.002784 | 37.72
26767 | 0.3098032 | 0.01132 | 0.1395 | 1894 | 0.00279 | 37.88
26827 | 0.3104977 | 0.01134 | 0.1398 | 1903 | 0.002796 | 38.06
26887 | 0.3111921 | 0.01137 | 0.1401 | 1911 | 0.002802 | 38.22
26947 | 0.3118866 | 0.01139 | 0.1404 | 1920 | 0.002808 | 38.4
27007 | 0.312581 | 0.01141 | 0.1407 | 1928 | 0.002814 | 38.56
27067 | 0.3132755 | 0.01143 | 0.141 | 1936 | 0.00282 | 38.72
27127 | 0.3139699 | 0.01146 | 0.1412 | 1945 | 0.002824 | 38.9
27187 | 0.3146644 | 0.01148 | 0.1415 | 1953 | 0.00283 | 39.06
27247 | 0.3153588 | 0.0115 | 0.1418 | 1962 | 0.002836 | 39.24
27307 | 0.3160532 | 0.01152 | 0.142 | 1970 | 0.00284 | 39.4
27367 | 0.3167477 | 0.01155 | 0.1423 | 1979 | 0.002846 | 39.58
27427 | 0.3174421 | 0.01157 | 0.1426 | 1988 | 0.002852 | 39.76
27487 | 0.3181366 | 0.01159 | 0.1429 | 1996 | 0.002858 | 39.92
27547 | 0.318831 | 0.01161 | 0.1431 | 2005 | 0.002862 | 40.1
27607 | 0.3195255 | 0.01163 | 0.1434 | 2013 | 0.002868 | 40.26
27667 | 0.3202199 | 0.01165 | 0.1436 | 2022 | 0.002872 | 40.44
27727 | 0.3209144 | 0.01167 | 0.1439 | 2030 | 0.002878 | 40.6
27787 | 0.3216088 | 0.01169 | 0.1441 | 2039 | 0.002882 | 40.78
27847 | 0.3223032 | 0.01171 | 0.1444 | 2048 | 0.002888 | 40.96
27907 | 0.3229977 | 0.01173 | 0.1446 | 2056 | 0.002892 | 41.12
27967 | 0.3236921 | 0.01175 | 0.1449 | 2065 | 0.002898 | 41.3
28027 | 0.3243866 | 0.01177 | 0.1451 | 2074 | 0.002902 | 41.48
28087 | 0.325081 | 0.01179 | 0.1453 | 2083 | 0.002906 | 41.66
28147 | 0.3257755 | 0.01181 | 0.1456 | 2091 | 0.002912 | 41.82
28207 | 0.3264699 | 0.01183 | 0.1458 | 2100 | 0.002916 | 42
28267 | 0.3271644 | 0.01185 | 0.146 | 2109 | 0.00292 | 42.18
28327 | 0.3278588 | 0.01187 | 0.1463 | 2118 | 0.002926 | 42.36
28387 | 0.3285532 | 0.01188 | 0.1465 | 2126 | 0.00293 | 42.52
28447 | 0.3292477 | 0.0119 | 0.1467 | 2135 | 0.002934 | 42.7
28507 | 0.3299421 | 0.01192 | 0.1469 | 2144 | 0.002938 | 42.88
28567 | 0.3306366 | 0.01194 | 0.1472 | 2153 | 0.002944 | 43.06
28627 | 0.331331 | 0.01196 | 0.1474 | 2162 | 0.002948 | 43.24
28687 | 0.3320255 | 0.01197 | 0.1476 | 2170 | 0.002952 | 43.4
28747 | 0.3327199 | 0.01199 | 0.1478 | 2179 | 0.002956 | 43.58
28807 | 0.3334144 | 0.01201 | 0.148 | 2188 | 0.00296 | 43.76
28867 | 0.3341088 | 0.01202 | 0.1482 | 2197 | 0.002964 | 43.94
28927 | 0.3348032 | 0.01204 | 0.1484 | 2206 | 0.002968 | 44.12
28987 | 0.3354977 | 0.01206 | 0.1486 | 2215 | 0.002972 | 44.3
29047 | 0.3361921 | 0.01207 | 0.1488 | 2224 | 0.002976 | 44.48
29107 | 0.3368866 | 0.01209 | 0.149 | 2233 | 0.00298 | 44.66
29167 | 0.337581 | 0.0121 | 0.1492 | 2242 | 0.002984 | 44.84
29227 | 0.3382755 | 0.01212 | 0.1494 | 2251 | 0.002988 | 45.02
29287 | 0.3389699 | 0.01213 | 0.1495 | 2260 | 0.00299 | 45.2
29347 | 0.3396644 | 0.01215 | 0.1497 | 2269 | 0.002994 | 45.38
29407 | 0.3403588 | 0.01216 | 0.1499 | 2278 | 0.002998 | 45.56
29467 | 0.3410532 | 0.01218 | 0.1501 | 2287 | 0.003002 | 45.74
29527 | 0.3417477 | 0.01219 | 0.1503 | 2296 | 0.003006 | 45.92
29587 | 0.3424421 | 0.0122 | 0.1504 | 2305 | 0.003008 | 46.1
29647 | 0.3431366 | 0.01222 | 0.1506 | 2314 | 0.003012 | 46.28
29707 | 0.343831 | 0.01223 | 0.1508 | 2323 | 0.003016 | 46.46
29767 | 0.3445255 | 0.01225 | 0.1509 | 2332 | 0.003018 | 46.64
29827 | 0.3452199 | 0.01226 | 0.1511 | 2341 | 0.003022 | 46.82
29887 | 0.3459144 | 0.01227 | 0.1512 | 2350 | 0.003024 | 47
29947 | 0.3466088 | 0.01228 | 0.1514 | 2359 | 0.003028 | 47.18
30007 | 0.3473032 | 0.0123 | 0.1516 | 2368 | 0.003032 | 47.36
30067 | 0.3479977 | 0.01231 | 0.1517 | 2377 | 0.003034 | 47.54
30127 | 0.3486921 | 0.01232 | 0.1519 | 2386 | 0.003038 | 47.72
30187 | 0.3493866 | 0.01233 | 0.152 | 2395 | 0.00304 | 47.9
30247 | 0.350081 | 0.01235 | 0.1522 | 2404 | 0.003044 | 48.08
30307 | 0.3507755 | 0.01236 | 0.1523 | 2414 | 0.003046 | 48.28
30367 | 0.3514699 | 0.01237 | 0.1524 | 2423 | 0.003048 | 48.46
30427 | 0.3521644 | 0.01238 | 0.1526 | 2432 | 0.003052 | 48.64
30487 | 0.3528588 | 0.01239 | 0.1527 | 2441 | 0.003054 | 48.82
30547 | 0.3535532 | 0.0124 | 0.1529 | 2450 | 0.003058 | 49
30607 | 0.3542477 | 0.01241 | 0.153 | 2459 | 0.00306 | 49.18
30667 | 0.3549421 | 0.01242 | 0.1531 | 2469 | 0.003062 | 49.38
30727 | 0.3556366 | 0.01243 | 0.1532 | 2478 | 0.003064 | 49.56
30787 | 0.356331 | 0.01244 | 0.1534 | 2487 | 0.003068 | 49.74
30847 | 0.3570255 | 0.01245 | 0.1535 | 2496 | 0.00307 | 49.92
30907 | 0.3577199 | 0.01246 | 0.1536 | 2505 | 0.003072 | 50.1
30967 | 0.3584144 | 0.01247 | 0.1537 | 2515 | 0.003074 | 50.3
31027 | 0.3591088 | 0.01248 | 0.1538 | 2524 | 0.003076 | 50.48
31087 | 0.3598032 | 0.01249 | 0.1539 | 2533 | 0.003078 | 50.66
31147 | 0.3604977 | 0.0125 | 0.1541 | 2542 | 0.003082 | 50.84
31207 | 0.3611921 | 0.01251 | 0.1542 | 2552 | 0.003084 | 51.04
31267 | 0.3618866 | 0.01252 | 0.1543 | 2561 | 0.003086 | 51.22
31327 | 0.362581 | 0.01253 | 0.1544 | 2570 | 0.003088 | 51.4
31387 | 0.3632755 | 0.01253 | 0.1545 | 2579 | 0.00309 | 51.58
31447 | 0.3639699 | 0.01254 | 0.1546 | 2589 | 0.003092 | 51.78
31507 | 0.3646644 | 0.01255 | 0.1547 | 2598 | 0.003094 | 51.96
31567 | 0.3653588 | 0.01256 | 0.1547 | 2607 | 0.003094 | 52.14
31627 | 0.3660532 | 0.01256 | 0.1548 | 2616 | 0.003096 | 52.32
31687 | 0.3667477 | 0.01257 | 0.1549 | 2626 | 0.003098 | 52.52
31747 | 0.3674421 | 0.01258 | 0.155 | 2635 | 0.0031 | 52.7
31807 | 0.3681366 | 0.01258 | 0.1551 | 2644 | 0.003102 | 52.88
31867 | 0.368831 | 0.01259 | 0.1552 | 2654 | 0.003104 | 53.08
31927 | 0.3695255 | 0.0126 | 0.1552 | 2663 | 0.003104 | 53.26
31987 | 0.3702199 | 0.0126 | 0.1553 | 2672 | 0.003106 | 53.44
32047 | 0.3709144 | 0.01261 | 0.1554 | 2682 | 0.003108 | 53.64
32107 | 0.3716088 | 0.01261 | 0.1555 | 2691 | 0.00311 | 53.82
32167 | 0.3723032 | 0.01262 | 0.1555 | 2700 | 0.00311 | 54
32227 | 0.3729977 | 0.01262 | 0.1556 | 2710 | 0.003112 | 54.2
32287 | 0.3736921 | 0.01263 | 0.1556 | 2719 | 0.003112 | 54.38
32347 | 0.3743866 | 0.01263 | 0.1557 | 2728 | 0.003114 | 54.56
32407 | 0.375081 | 0.01264 | 0.1558 | 2738 | 0.003116 | 54.76
32467 | 0.3757755 | 0.01264 | 0.1558 | 2747 | 0.003116 | 54.94
32527 | 0.3764699 | 0.01265 | 0.1559 | 2756 | 0.003118 | 55.12
32587 | 0.3771644 | 0.01265 | 0.1559 | 2766 | 0.003118 | 55.32
32647 | 0.3778588 | 0.01266 | 0.156 | 2775 | 0.00312 | 55.5
32707 | 0.3785532 | 0.01266 | 0.156 | 2784 | 0.00312 | 55.68
32767 | 0.3792477 | 0.01266 | 0.1561 | 2794 | 0.003122 | 55.88
32827 | 0.3799421 | 0.01267 | 0.1561 | 2803 | 0.003122 | 56.06
32887 | 0.3806366 | 0.01267 | 0.1561 | 2812 | 0.003122 | 56.24
32947 | 0.381331 | 0.01267 | 0.1562 | 2822 | 0.003124 | 56.44
33007 | 0.3820255 | 0.01268 | 0.1562 | 2831 | 0.003124 | 56.62
33067 | 0.3827199 | 0.01268 | 0.1562 | 2841 | 0.003124 | 56.82
33127 | 0.3834144 | 0.01268 | 0.1563 | 2850 | 0.003126 | 57
33187 | 0.3841088 | 0.01268 | 0.1563 | 2859 | 0.003126 | 57.18
33247 | 0.3848032 | 0.01268 | 0.1563 | 2869 | 0.003126 | 57.38
33307 | 0.3854977 | 0.01269 | 0.1563 | 2878 | 0.003126 | 57.56
33367 | 0.3861921 | 0.01269 | 0.1564 | 2887 | 0.003128 | 57.74
33427 | 0.3868866 | 0.01269 | 0.1564 | 2897 | 0.003128 | 57.94
33487 | 0.387581 | 0.01269 | 0.1564 | 2906 | 0.003128 | 58.12
33547 | 0.3882755 | 0.01269 | 0.1564 | 2916 | 0.003128 | 58.32
33607 | 0.3889699 | 0.01269 | 0.1564 | 2925 | 0.003128 | 58.5
33667 | 0.3896644 | 0.0127 | 0.1564 | 2934 | 0.003128 | 58.68
33727 | 0.3903588 | 0.0127 | 0.1565 | 2944 | 0.00313 | 58.88
33787 | 0.3910532 | 0.0127 | 0.1565 | 2953 | 0.00313 | 59.06
33847 | 0.3917477 | 0.0127 | 0.1565 | 2963 | 0.00313 | 59.26
33907 | 0.3924421 | 0.0127 | 0.1565 | 2972 | 0.00313 | 59.44
33967 | 0.3931366 | 0.0127 | 0.1565 | 2981 | 0.00313 | 59.62
34027 | 0.393831 | 0.0127 | 0.1565 | 2991 | 0.00313 | 59.82
34087 | 0.3945255 | 0.0127 | 0.1565 | 3000 | 0.00313 | 60
34147 | 0.3952199 | 0.0127 | 0.1565 | 3009 | 0.00313 | 60.18
34207 | 0.3959144 | 0.0127 | 0.1565 | 3019 | 0.00313 | 60.38
34267 | 0.3966088 | 0.01269 | 0.1564 | 3028 | 0.003128 | 60.56
34327 | 0.3973032 | 0.01269 | 0.1564 | 3038 | 0.003128 | 60.76
34387 | 0.3979977 | 0.01269 | 0.1564 | 3047 | 0.003128 | 60.94
34447 | 0.3986921 | 0.01269 | 0.1564 | 3056 | 0.003128 | 61.12
34507 | 0.3993866 | 0.01269 | 0.1564 | 3066 | 0.003128 | 61.32
34567 | 0.400081 | 0.01269 | 0.1564 | 3075 | 0.003128 | 61.5
34627 | 0.4007755 | 0.01269 | 0.1564 | 3085 | 0.003128 | 61.7
34687 | 0.4014699 | 0.01269 | 0.1563 | 3094 | 0.003126 | 61.88
34747 | 0.4021644 | 0.01268 | 0.1563 | 3103 | 0.003126 | 62.06
34807 | 0.4028588 | 0.01268 | 0.1563 | 3113 | 0.003126 | 62.26
34867 | 0.4035532 | 0.01268 | 0.1562 | 3122 | 0.003124 | 62.44
34927 | 0.4042477 | 0.01268 | 0.1562 | 3131 | 0.003124 | 62.62
34987 | 0.4049421 | 0.01267 | 0.1562 | 3141 | 0.003124 | 62.82
35047 | 0.4056366 | 0.01267 | 0.1562 | 3150 | 0.003124 | 63
35107 | 0.406331 | 0.01267 | 0.1561 | 3160 | 0.003122 | 63.2
35167 | 0.4070255 | 0.01267 | 0.1561 | 3169 | 0.003122 | 63.38
35227 | 0.4077199 | 0.01266 | 0.156 | 3178 | 0.00312 | 63.56
35287 | 0.4084144 | 0.01266 | 0.156 | 3188 | 0.00312 | 63.76
35347 | 0.4091088 | 0.01265 | 0.1559 | 3197 | 0.003118 | 63.94
35407 | 0.4098032 | 0.01265 | 0.1559 | 3206 | 0.003118 | 64.12
35467 | 0.4104977 | 0.01265 | 0.1559 | 3216 | 0.003118 | 64.32
35527 | 0.4111921 | 0.01264 | 0.1558 | 3225 | 0.003116 | 64.5
35587 | 0.4118866 | 0.01264 | 0.1558 | 3234 | 0.003116 | 64.68
35647 | 0.412581 | 0.01263 | 0.1557 | 3244 | 0.003114 | 64.88
35707 | 0.4132755 | 0.01263 | 0.1557 | 3253 | 0.003114 | 65.06
35767 | 0.4139699 | 0.01263 | 0.1556 | 3262 | 0.003112 | 65.24
35827 | 0.4146644 | 0.01262 | 0.1555 | 3272 | 0.00311 | 65.44
35887 | 0.4153588 | 0.01262 | 0.1555 | 3281 | 0.00311 | 65.62
35947 | 0.4160532 | 0.01261 | 0.1554 | 3290 | 0.003108 | 65.8
36007 | 0.4167477 | 0.01261 | 0.1554 | 3300 | 0.003108 | 66
36067 | 0.4174421 | 0.0126 | 0.1553 | 3309 | 0.003106 | 66.18
36127 | 0.4181366 | 0.0126 | 0.1553 | 3318 | 0.003106 | 66.36
36187 | 0.418831 | 0.01259 | 0.1552 | 3328 | 0.003104 | 66.56
36247 | 0.4195255 | 0.01259 | 0.1551 | 3337 | 0.003102 | 66.74
36307 | 0.4202199 | 0.01258 | 0.1551 | 3346 | 0.003102 | 66.92
36367 | 0.4209144 | 0.01258 | 0.155 | 3356 | 0.0031 | 67.12
36427 | 0.4216088 | 0.01257 | 0.1549 | 3365 | 0.003098 | 67.3
36487 | 0.4223032 | 0.01257 | 0.1549 | 3374 | 0.003098 | 67.48
36547 | 0.4229977 | 0.01256 | 0.1548 | 3384 | 0.003096 | 67.68
36607 | 0.4236921 | 0.01255 | 0.1547 | 3393 | 0.003094 | 67.86
36667 | 0.4243866 | 0.01255 | 0.1546 | 3402 | 0.003092 | 68.04
36727 | 0.425081 | 0.01254 | 0.1546 | 3411 | 0.003092 | 68.22
36787 | 0.4257755 | 0.01254 | 0.1545 | 3421 | 0.00309 | 68.42
36847 | 0.4264699 | 0.01253 | 0.1544 | 3430 | 0.003088 | 68.6
36907 | 0.4271644 | 0.01252 | 0.1543 | 3439 | 0.003086 | 68.78
36967 | 0.4278588 | 0.01252 | 0.1543 | 3448 | 0.003086 | 68.96
37027 | 0.4285532 | 0.01251 | 0.1542 | 3458 | 0.003084 | 69.16
37087 | 0.4292477 | 0.0125 | 0.1541 | 3467 | 0.003082 | 69.34
37147 | 0.4299421 | 0.0125 | 0.154 | 3476 | 0.00308 | 69.52
37207 | 0.4306366 | 0.01249 | 0.1539 | 3485 | 0.003078 | 69.7
37267 | 0.431331 | 0.01248 | 0.1538 | 3495 | 0.003076 | 69.9
37327 | 0.4320255 | 0.01247 | 0.1537 | 3504 | 0.003074 | 70.08
37387 | 0.4327199 | 0.01247 | 0.1536 | 3513 | 0.003072 | 70.26
37447 | 0.4334144 | 0.01246 | 0.1536 | 3522 | 0.003072 | 70.44
37507 | 0.4341088 | 0.01245 | 0.1535 | 3531 | 0.00307 | 70.62
37567 | 0.4348032 | 0.01244 | 0.1534 | 3541 | 0.003068 | 70.82
37627 | 0.4354977 | 0.01244 | 0.1533 | 3550 | 0.003066 | 71
37687 | 0.4361921 | 0.01243 | 0.1532 | 3559 | 0.003064 | 71.18
37747 | 0.4368866 | 0.01242 | 0.1531 | 3568 | 0.003062 | 71.36
37807 | 0.437581 | 0.01241 | 0.153 | 3577 | 0.00306 | 71.54
37867 | 0.4382755 | 0.0124 | 0.1529 | 3587 | 0.003058 | 71.74
37927 | 0.4389699 | 0.0124 | 0.1528 | 3596 | 0.003056 | 71.92
37987 | 0.4396644 | 0.01239 | 0.1527 | 3605 | 0.003054 | 72.1
38047 | 0.4403588 | 0.01238 | 0.1526 | 3614 | 0.003052 | 72.28
38107 | 0.4410532 | 0.01237 | 0.1525 | 3623 | 0.00305 | 72.46
38167 | 0.4417477 | 0.01236 | 0.1523 | 3632 | 0.003046 | 72.64
38227 | 0.4424421 | 0.01235 | 0.1522 | 3642 | 0.003044 | 72.84
38287 | 0.4431366 | 0.01234 | 0.1521 | 3651 | 0.003042 | 73.02
38347 | 0.443831 | 0.01233 | 0.152 | 3660 | 0.00304 | 73.2
38407 | 0.4445255 | 0.01233 | 0.1519 | 3669 | 0.003038 | 73.38
38467 | 0.4452199 | 0.01232 | 0.1518 | 3678 | 0.003036 | 73.56
38527 | 0.4459144 | 0.01231 | 0.1517 | 3687 | 0.003034 | 73.74
38587 | 0.4466088 | 0.0123 | 0.1516 | 3696 | 0.003032 | 73.92
38647 | 0.4473032 | 0.01229 | 0.1514 | 3705 | 0.003028 | 74.1
38707 | 0.4479977 | 0.01228 | 0.1513 | 3714 | 0.003026 | 74.28
38767 | 0.4486921 | 0.01227 | 0.1512 | 3723 | 0.003024 | 74.46
38827 | 0.4493866 | 0.01226 | 0.1511 | 3733 | 0.003022 | 74.66
38887 | 0.450081 | 0.01225 | 0.1509 | 3742 | 0.003018 | 74.84
38947 | 0.4507755 | 0.01224 | 0.1508 | 3751 | 0.003016 | 75.02
39007 | 0.4514699 | 0.01223 | 0.1507 | 3760 | 0.003014 | 75.2
39067 | 0.4521644 | 0.01222 | 0.1506 | 3769 | 0.003012 | 75.38
39127 | 0.4528588 | 0.01221 | 0.1504 | 3778 | 0.003008 | 75.56
39187 | 0.4535532 | 0.0122 | 0.1503 | 3787 | 0.003006 | 75.74
39247 | 0.4542477 | 0.01219 | 0.1502 | 3796 | 0.003004 | 75.92
39307 | 0.4549421 | 0.01218 | 0.1501 | 3805 | 0.003002 | 76.1
39367 | 0.4556366 | 0.01217 | 0.1499 | 3814 | 0.002998 | 76.28
39427 | 0.456331 | 0.01215 | 0.1498 | 3823 | 0.002996 | 76.46
39487 | 0.4570255 | 0.01214 | 0.1497 | 3832 | 0.002994 | 76.64
39547 | 0.4577199 | 0.01213 | 0.1495 | 3841 | 0.00299 | 76.82
39607 | 0.4584144 | 0.01212 | 0.1494 | 3850 | 0.002988 | 77
39667 | 0.4591088 | 0.01211 | 0.1493 | 3859 | 0.002986 | 77.18
39727 | 0.4598032 | 0.0121 | 0.1491 | 3868 | 0.002982 | 77.36
39787 | 0.4604977 | 0.01209 | 0.149 | 3877 | 0.00298 | 77.54
39847 | 0.4611921 | 0.01208 | 0.1489 | 3886 | 0.002978 | 77.72
39907 | 0.4618866 | 0.01207 | 0.1487 | 3894 | 0.002974 | 77.88
39967 | 0.462581 | 0.01206 | 0.1486 | 3903 | 0.002972 | 78.06
40027 | 0.4632755 | 0.01204 | 0.1485 | 3912 | 0.00297 | 78.24
40087 | 0.4639699 | 0.01203 | 0.1483 | 3921 | 0.002966 | 78.42
40147 | 0.4646644 | 0.01202 | 0.1482 | 3930 | 0.002964 | 78.6
40207 | 0.4653588 | 0.01201 | 0.148 | 3939 | 0.00296 | 78.78
40267 | 0.4660532 | 0.012 | 0.1479 | 3948 | 0.002958 | 78.96
40327 | 0.4667477 | 0.01199 | 0.1478 | 3957 | 0.002956 | 79.14
40387 | 0.4674421 | 0.01198 | 0.1476 | 3966 | 0.002952 | 79.32
40447 | 0.4681366 | 0.01197 | 0.1475 | 3974 | 0.00295 | 79.48
40507 | 0.468831 | 0.01195 | 0.1473 | 3983 | 0.002946 | 79.66
40567 | 0.4695255 | 0.01194 | 0.1472 | 3992 | 0.002944 | 79.84
40627 | 0.4702199 | 0.01193 | 0.1471 | 4001 | 0.002942 | 80.02
40687 | 0.4709144 | 0.01192 | 0.1469 | 4010 | 0.002938 | 80.2
40747 | 0.4716088 | 0.01191 | 0.1468 | 4019 | 0.002936 | 80.38
40807 | 0.4723032 | 0.0119 | 0.1466 | 4027 | 0.002932 | 80.54
40867 | 0.4729977 | 0.01188 | 0.1465 | 4036 | 0.00293 | 80.72
40927 | 0.4736921 | 0.01187 | 0.1463 | 4045 | 0.002926 | 80.9
40987 | 0.4743866 | 0.01186 | 0.1462 | 4054 | 0.002924 | 81.08
41047 | 0.475081 | 0.01185 | 0.146 | 4063 | 0.00292 | 81.26
41107 | 0.4757755 | 0.01184 | 0.1459 | 4071 | 0.002918 | 81.42
41167 | 0.4764699 | 0.01182 | 0.1457 | 4080 | 0.002914 | 81.6
41227 | 0.4771644 | 0.01181 | 0.1456 | 4089 | 0.002912 | 81.78
41287 | 0.4778588 | 0.0118 | 0.1454 | 4097 | 0.002908 | 81.94
41347 | 0.4785532 | 0.01179 | 0.1453 | 4106 | 0.002906 | 82.12
41407 | 0.4792477 | 0.01178 | 0.1451 | 4115 | 0.002902 | 82.3
41467 | 0.4799421 | 0.01176 | 0.145 | 4124 | 0.0029 | 82.48
41527 | 0.4806366 | 0.01175 | 0.1448 | 4132 | 0.002896 | 82.64
41587 | 0.481331 | 0.01174 | 0.1447 | 4141 | 0.002894 | 82.82
41647 | 0.4820255 | 0.01173 | 0.1445 | 4150 | 0.00289 | 83
41707 | 0.4827199 | 0.01171 | 0.1444 | 4158 | 0.002888 | 83.16
41767 | 0.4834144 | 0.0117 | 0.1442 | 4167 | 0.002884 | 83.34
41827 | 0.4841088 | 0.01169 | 0.1441 | 4176 | 0.002882 | 83.52
41887 | 0.4848032 | 0.01168 | 0.1439 | 4184 | 0.002878 | 83.68
41947 | 0.4854977 | 0.01167 | 0.1438 | 4193 | 0.002876 | 83.86
42007 | 0.4861921 | 0.01165 | 0.1436 | 4202 | 0.002872 | 84.04
42067 | 0.4868866 | 0.01164 | 0.1435 | 4210 | 0.00287 | 84.2
42127 | 0.487581 | 0.01163 | 0.1433 | 4219 | 0.002866 | 84.38
42187 | 0.4882755 | 0.01162 | 0.1432 | 4227 | 0.002864 | 84.54
42247 | 0.4889699 | 0.0116 | 0.143 | 4236 | 0.00286 | 84.72
42307 | 0.4896644 | 0.01159 | 0.1429 | 4245 | 0.002858 | 84.9
42367 | 0.4903588 | 0.01158 | 0.1427 | 4253 | 0.002854 | 85.06
42427 | 0.4910532 | 0.01157 | 0.1426 | 4262 | 0.002852 | 85.24
42487 | 0.4917477 | 0.01155 | 0.1424 | 4270 | 0.002848 | 85.4
42547 | 0.4924421 | 0.01154 | 0.1423 | 4279 | 0.002846 | 85.58
42607 | 0.4931366 | 0.01153 | 0.1421 | 4287 | 0.002842 | 85.74
42667 | 0.493831 | 0.01152 | 0.142 | 4296 | 0.00284 | 85.92
42727 | 0.4945255 | 0.0115 | 0.1418 | 4304 | 0.002836 | 86.08
42787 | 0.4952199 | 0.01149 | 0.1417 | 4313 | 0.002834 | 86.26
42847 | 0.4959144 | 0.01148 | 0.1415 | 4321 | 0.00283 | 86.42
42907 | 0.4966088 | 0.01147 | 0.1414 | 4330 | 0.002828 | 86.6
42967 | 0.4973032 | 0.01146 | 0.1412 | 4338 | 0.002824 | 86.76
43027 | 0.4979977 | 0.01144 | 0.1411 | 4347 | 0.002822 | 86.94
43087 | 0.4986921 | 0.01143 | 0.1409 | 4355 | 0.002818 | 87.1
43147 | 0.4993866 | 0.01142 | 0.1408 | 4364 | 0.002816 | 87.28
43207 | 0.500081 | 0.01141 | 0.1406 | 4372 | 0.002812 | 87.44
43267 | 0.5007755 | 0.01139 | 0.1405 | 4381 | 0.00281 | 87.62
43327 | 0.5014699 | 0.01138 | 0.1403 | 4389 | 0.002806 | 87.78
43387 | 0.5021644 | 0.01137 | 0.1402 | 4397 | 0.002804 | 87.94
43447 | 0.5028588 | 0.01136 | 0.14 | 4406 | 0.0028 | 88.12
43507 | 0.5035532 | 0.01135 | 0.1399 | 4414 | 0.002798 | 88.28
43567 | 0.5042477 | 0.01134 | 0.1398 | 4423 | 0.002796 | 88.46
43627 | 0.5049421 | 0.01132 | 0.1396 | 4431 | 0.002792 | 88.62
43687 | 0.5056366 | 0.01131 | 0.1395 | 4439 | 0.00279 | 88.78
43747 | 0.506331 | 0.0113 | 0.1393 | 4448 | 0.002786 | 88.96
43807 | 0.5070255 | 0.01129 | 0.1392 | 4456 | 0.002784 | 89.12
43867 | 0.5077199 | 0.01128 | 0.1391 | 4464 | 0.002782 | 89.28
43927 | 0.5084144 | 0.01127 | 0.1389 | 4473 | 0.002778 | 89.46
43987 | 0.5091088 | 0.01126 | 0.1388 | 4481 | 0.002776 | 89.62
44047 | 0.5098032 | 0.01125 | 0.1387 | 4489 | 0.002774 | 89.78
44107 | 0.5104977 | 0.01124 | 0.1385 | 4498 | 0.00277 | 89.96
44167 | 0.5111921 | 0.01123 | 0.1384 | 4506 | 0.002768 | 90.12
44227 | 0.5118866 | 0.01122 | 0.1383 | 4514 | 0.002766 | 90.28
44287 | 0.512581 | 0.01121 | 0.1382 | 4523 | 0.002764 | 90.46
44347 | 0.5132755 | 0.0112 | 0.1381 | 4531 | 0.002762 | 90.62
44407 | 0.5139699 | 0.01119 | 0.1379 | 4539 | 0.002758 | 90.78
44467 | 0.5146644 | 0.01118 | 0.1378 | 4547 | 0.002756 | 90.94
44527 | 0.5153588 | 0.01117 | 0.1377 | 4556 | 0.002754 | 91.12
44587 | 0.5160532 | 0.01116 | 0.1376 | 4564 | 0.002752 | 91.28
44647 | 0.5167477 | 0.01116 | 0.1375 | 4572 | 0.00275 | 91.44
44707 | 0.5174421 | 0.01115 | 0.1374 | 4580 | 0.002748 | 91.6
44767 | 0.5181366 | 0.01114 | 0.1373 | 4589 | 0.002746 | 91.78
44827 | 0.518831 | 0.01113 | 0.1372 | 4597 | 0.002744 | 91.94
44887 | 0.5195255 | 0.01112 | 0.1371 | 4605 | 0.002742 | 92.1
44947 | 0.5202199 | 0.01112 | 0.137 | 4613 | 0.00274 | 92.26
45007 | 0.5209144 | 0.01111 | 0.137 | 4622 | 0.00274 | 92.44
45067 | 0.5216088 | 0.0111 | 0.1369 | 4630 | 0.002738 | 92.6
45127 | 0.5223032 | 0.0111 | 0.1368 | 4638 | 0.002736 | 92.76
45187 | 0.5229977 | 0.01109 | 0.1367 | 4646 | 0.002734 | 92.92
45247 | 0.5236921 | 0.01108 | 0.1366 | 4654 | 0.002732 | 93.08
45307 | 0.5243866 | 0.01108 | 0.1366 | 4663 | 0.002732 | 93.26
45367 | 0.525081 | 0.01107 | 0.1365 | 4671 | 0.00273 | 93.42
45427 | 0.5257755 | 0.01107 | 0.1364 | 4679 | 0.002728 | 93.58
45487 | 0.5264699 | 0.01106 | 0.1363 | 4687 | 0.002726 | 93.74
45547 | 0.5271644 | 0.01105 | 0.1363 | 4695 | 0.002726 | 93.9
45607 | 0.5278588 | 0.01105 | 0.1362 | 4704 | 0.002724 | 94.08
45667 | 0.5285532 | 0.01104 | 0.1361 | 4712 | 0.002722 | 94.24
45727 | 0.5292477 | 0.01104 | 0.1361 | 4720 | 0.002722 | 94.4
45787 | 0.5299421 | 0.01103 | 0.136 | 4728 | 0.00272 | 94.56
45847 | 0.5306366 | 0.01103 | 0.1359 | 4736 | 0.002718 | 94.72
45907 | 0.531331 | 0.01102 | 0.1359 | 4744 | 0.002718 | 94.88
45967 | 0.5320255 | 0.01102 | 0.1358 | 4753 | 0.002716 | 95.06
46027 | 0.5327199 | 0.01101 | 0.1358 | 4761 | 0.002716 | 95.22
46087 | 0.5334144 | 0.01101 | 0.1357 | 4769 | 0.002714 | 95.38
46147 | 0.5341088 | 0.011 | 0.1356 | 4777 | 0.002712 | 95.54
46207 | 0.5348032 | 0.011 | 0.1356 | 4785 | 0.002712 | 95.7
46267 | 0.5354977 | 0.01099 | 0.1355 | 4793 | 0.00271 | 95.86
46327 | 0.5361921 | 0.01098 | 0.1354 | 4801 | 0.002708 | 96.02
46387 | 0.5368866 | 0.01098 | 0.1354 | 4809 | 0.002708 | 96.18
46447 | 0.537581 | 0.01097 | 0.1353 | 4818 | 0.002706 | 96.36
46507 | 0.5382755 | 0.01097 | 0.1352 | 4826 | 0.002704 | 96.52
46567 | 0.5389699 | 0.01096 | 0.1351 | 4834 | 0.002702 | 96.68
46627 | 0.5396644 | 0.01095 | 0.135 | 4842 | 0.0027 | 96.84
46687 | 0.5403588 | 0.01095 | 0.135 | 4850 | 0.0027 | 97
46747 | 0.5410532 | 0.01094 | 0.1349 | 4858 | 0.002698 | 97.16
46807 | 0.5417477 | 0.01093 | 0.1348 | 4866 | 0.002696 | 97.32
46867 | 0.5424421 | 0.01093 | 0.1347 | 4874 | 0.002694 | 97.48
46927 | 0.5431366 | 0.01092 | 0.1346 | 4882 | 0.002692 | 97.64
46987 | 0.543831 | 0.01091 | 0.1346 | 4890 | 0.002692 | 97.8
47047 | 0.5445255 | 0.01091 | 0.1345 | 4899 | 0.00269 | 97.98
47107 | 0.5452199 | 0.0109 | 0.1344 | 4907 | 0.002688 | 98.14
47167 | 0.5459144 | 0.01089 | 0.1343 | 4915 | 0.002686 | 98.3
47227 | 0.5466088 | 0.01088 | 0.1342 | 4923 | 0.002684 | 98.46
47287 | 0.5473032 | 0.01088 | 0.1341 | 4931 | 0.002682 | 98.62
47347 | 0.5479977 | 0.01087 | 0.134 | 4939 | 0.00268 | 98.78
47407 | 0.5486921 | 0.01086 | 0.1339 | 4947 | 0.002678 | 98.94
47467 | 0.5493866 | 0.01085 | 0.1338 | 4955 | 0.002676 | 99.1
47527 | 0.550081 | 0.01084 | 0.1337 | 4963 | 0.002674 | 99.26
47587 | 0.5507755 | 0.01083 | 0.1336 | 4971 | 0.002672 | 99.42
47647 | 0.5514699 | 0.01082 | 0.1334 | 4979 | 0.002668 | 99.58
47707 | 0.5521644 | 0.01082 | 0.1333 | 4987 | 0.002666 | 99.74
47767 | 0.5528588 | 0.01081 | 0.1332 | 4995 | 0.002664 | 99.9
47827 | 0.5535532 | 0.0108 | 0.1331 | 5003 | 0.002662 | 100.06
47887 | 0.5542477 | 0.01079 | 0.133 | 5011 | 0.00266 | 100.22
47947 | 0.5549421 | 0.01078 | 0.1329 | 5019 | 0.002658 | 100.38
48007 | 0.5556366 | 0.01077 | 0.1328 | 5027 | 0.002656 | 100.54
48067 | 0.556331 | 0.01076 | 0.1326 | 5035 | 0.002652 | 100.7
48127 | 0.5570255 | 0.01075 | 0.1325 | 5043 | 0.00265 | 100.86
48187 | 0.5577199 | 0.01074 | 0.1324 | 5051 | 0.002648 | 101.02
48247 | 0.5584144 | 0.01073 | 0.1323 | 5059 | 0.002646 | 101.18
48307 | 0.5591088 | 0.01072 | 0.1321 | 5067 | 0.002642 | 101.34
48367 | 0.5598032 | 0.01071 | 0.132 | 5074 | 0.00264 | 101.48
48427 | 0.5604977 | 0.0107 | 0.1319 | 5082 | 0.002638 | 101.64
48487 | 0.5611921 | 0.01068 | 0.1317 | 5090 | 0.002634 | 101.8
48547 | 0.5618866 | 0.01067 | 0.1316 | 5098 | 0.002632 | 101.96
48607 | 0.562581 | 0.01066 | 0.1315 | 5106 | 0.00263 | 102.12
48667 | 0.5632755 | 0.01065 | 0.1313 | 5114 | 0.002626 | 102.28
48727 | 0.5639699 | 0.01064 | 0.1312 | 5122 | 0.002624 | 102.44
48787 | 0.5646644 | 0.01063 | 0.131 | 5130 | 0.00262 | 102.6
48847 | 0.5653588 | 0.01062 | 0.1309 | 5138 | 0.002618 | 102.76
48907 | 0.5660532 | 0.0106 | 0.1307 | 5145 | 0.002614 | 102.9
48967 | 0.5667477 | 0.01059 | 0.1306 | 5153 | 0.002612 | 103.06
49027 | 0.5674421 | 0.01058 | 0.1305 | 5161 | 0.00261 | 103.22
49087 | 0.5681366 | 0.01057 | 0.1303 | 5169 | 0.002606 | 103.38
49147 | 0.568831 | 0.01056 | 0.1302 | 5177 | 0.002604 | 103.54
49207 | 0.5695255 | 0.01054 | 0.13 | 5185 | 0.0026 | 103.7
49267 | 0.5702199 | 0.01053 | 0.1299 | 5192 | 0.002598 | 103.84
49327 | 0.5709144 | 0.01052 | 0.1297 | 5200 | 0.002594 | 104
49387 | 0.5716088 | 0.01051 | 0.1295 | 5208 | 0.00259 | 104.16
49447 | 0.5723032 | 0.01049 | 0.1294 | 5216 | 0.002588 | 104.32
49507 | 0.5729977 | 0.01048 | 0.1292 | 5223 | 0.002584 | 104.46
49567 | 0.5736921 | 0.01047 | 0.1291 | 5231 | 0.002582 | 104.62
49627 | 0.5743866 | 0.01046 | 0.1289 | 5239 | 0.002578 | 104.78
49687 | 0.575081 | 0.01044 | 0.1288 | 5247 | 0.002576 | 104.94
49747 | 0.5757755 | 0.01043 | 0.1286 | 5254 | 0.002572 | 105.08
49807 | 0.5764699 | 0.01042 | 0.1284 | 5262 | 0.002568 | 105.24
49867 | 0.5771644 | 0.0104 | 0.1283 | 5270 | 0.002566 | 105.4
49927 | 0.5778588 | 0.01039 | 0.1281 | 5277 | 0.002562 | 105.54
49987 | 0.5785532 | 0.01038 | 0.1279 | 5285 | 0.002558 | 105.7
50047 | 0.5792477 | 0.01036 | 0.1278 | 5293 | 0.002556 | 105.86
50107 | 0.5799421 | 0.01035 | 0.1276 | 5301 | 0.002552 | 106.02
50167 | 0.5806366 | 0.01034 | 0.1274 | 5308 | 0.002548 | 106.16
50227 | 0.581331 | 0.01032 | 0.1273 | 5316 | 0.002546 | 106.32
50287 | 0.5820255 | 0.01031 | 0.1271 | 5323 | 0.002542 | 106.46
50347 | 0.5827199 | 0.01029 | 0.1269 | 5331 | 0.002538 | 106.62
50407 | 0.5834144 | 0.01028 | 0.1268 | 5339 | 0.002536 | 106.78
50467 | 0.5841088 | 0.01027 | 0.1266 | 5346 | 0.002532 | 106.92
50527 | 0.5848032 | 0.01025 | 0.1264 | 5354 | 0.002528 | 107.08
50587 | 0.5854977 | 0.01024 | 0.1263 | 5361 | 0.002526 | 107.22
50647 | 0.5861921 | 0.01022 | 0.1261 | 5369 | 0.002522 | 107.38
50707 | 0.5868866 | 0.01021 | 0.1259 | 5377 | 0.002518 | 107.54
50767 | 0.587581 | 0.0102 | 0.1257 | 5384 | 0.002514 | 107.68
50827 | 0.5882755 | 0.01018 | 0.1256 | 5392 | 0.002512 | 107.84
50887 | 0.5889699 | 0.01017 | 0.1254 | 5399 | 0.002508 | 107.98
50947 | 0.5896644 | 0.01015 | 0.1252 | 5407 | 0.002504 | 108.14
51007 | 0.5903588 | 0.01014 | 0.125 | 5414 | 0.0025 | 108.28
51067 | 0.5910532 | 0.01012 | 0.1248 | 5422 | 0.002496 | 108.44
51127 | 0.5917477 | 0.01011 | 0.1247 | 5429 | 0.002494 | 108.58
51187 | 0.5924421 | 0.01009 | 0.1245 | 5437 | 0.00249 | 108.74
51247 | 0.5931366 | 0.01008 | 0.1243 | 5444 | 0.002486 | 108.88
51307 | 0.593831 | 0.01006 | 0.1241 | 5452 | 0.002482 | 109.04
51367 | 0.5945255 | 0.01005 | 0.1239 | 5459 | 0.002478 | 109.18
51427 | 0.5952199 | 0.01003 | 0.1237 | 5466 | 0.002474 | 109.32
51487 | 0.5959144 | 0.01002 | 0.1236 | 5474 | 0.002472 | 109.48
51547 | 0.5966088 | 0.01 | 0.1234 | 5481 | 0.002468 | 109.62
51607 | 0.5973032 | 0.009989 | 0.1232 | 5489 | 0.002464 | 109.78
51667 | 0.5979977 | 0.009974 | 0.123 | 5496 | 0.00246 | 109.92
51727 | 0.5986921 | 0.009959 | 0.1228 | 5503 | 0.002456 | 110.06
51787 | 0.5993866 | 0.009944 | 0.1226 | 5511 | 0.002452 | 110.22
51847 | 0.600081 | 0.009929 | 0.1225 | 5518 | 0.00245 | 110.36
51907 | 0.6007755 | 0.009913 | 0.1223 | 5525 | 0.002446 | 110.5
51967 | 0.6014699 | 0.009898 | 0.1221 | 5533 | 0.002442 | 110.66
52027 | 0.6021644 | 0.009882 | 0.1219 | 5540 | 0.002438 | 110.8
52087 | 0.6028588 | 0.009867 | 0.1217 | 5547 | 0.002434 | 110.94
52147 | 0.6035532 | 0.009851 | 0.1215 | 5555 | 0.00243 | 111.1
52207 | 0.6042477 | 0.009836 | 0.1213 | 5562 | 0.002426 | 111.24
52267 | 0.6049421 | 0.00982 | 0.1211 | 5569 | 0.002422 | 111.38
52327 | 0.6056366 | 0.009805 | 0.1209 | 5577 | 0.002418 | 111.54
52387 | 0.606331 | 0.009789 | 0.1207 | 5584 | 0.002414 | 111.68
52447 | 0.6070255 | 0.009774 | 0.1205 | 5591 | 0.00241 | 111.82
52507 | 0.6077199 | 0.009758 | 0.1203 | 5598 | 0.002406 | 111.96
52567 | 0.6084144 | 0.009742 | 0.1202 | 5605 | 0.002404 | 112.1
52627 | 0.6091088 | 0.009726 | 0.12 | 5613 | 0.0024 | 112.26
52687 | 0.6098032 | 0.009711 | 0.1198 | 5620 | 0.002396 | 112.4
52747 | 0.6104977 | 0.009695 | 0.1196 | 5627 | 0.002392 | 112.54
52807 | 0.6111921 | 0.009679 | 0.1194 | 5634 | 0.002388 | 112.68
52867 | 0.6118866 | 0.009664 | 0.1192 | 5641 | 0.002384 | 112.82
52927 | 0.612581 | 0.009648 | 0.119 | 5649 | 0.00238 | 112.98
52987 | 0.6132755 | 0.009632 | 0.1188 | 5656 | 0.002376 | 113.12
53047 | 0.6139699 | 0.009616 | 0.1186 | 5663 | 0.002372 | 113.26
53107 | 0.6146644 | 0.0096 | 0.1184 | 5670 | 0.002368 | 113.4
53167 | 0.6153588 | 0.009584 | 0.1182 | 5677 | 0.002364 | 113.54
53227 | 0.6160532 | 0.009568 | 0.118 | 5684 | 0.00236 | 113.68
53287 | 0.6167477 | 0.009553 | 0.1178 | 5691 | 0.002356 | 113.82
53347 | 0.6174421 | 0.009537 | 0.1176 | 5698 | 0.002352 | 113.96
53407 | 0.6181366 | 0.00952 | 0.1174 | 5705 | 0.002348 | 114.1
53467 | 0.618831 | 0.009504 | 0.1172 | 5712 | 0.002344 | 114.24
53527 | 0.6195255 | 0.009488 | 0.117 | 5719 | 0.00234 | 114.38
53587 | 0.6202199 | 0.009472 | 0.1168 | 5726 | 0.002336 | 114.52
53647 | 0.6209144 | 0.009456 | 0.1166 | 5733 | 0.002332 | 114.66
53707 | 0.6216088 | 0.00944 | 0.1164 | 5740 | 0.002328 | 114.8
53767 | 0.6223032 | 0.009424 | 0.1162 | 5747 | 0.002324 | 114.94
53827 | 0.6229977 | 0.009408 | 0.116 | 5754 | 0.00232 | 115.08
53887 | 0.6236921 | 0.009391 | 0.1158 | 5761 | 0.002316 | 115.22
53947 | 0.6243866 | 0.009376 | 0.1156 | 5768 | 0.002312 | 115.36
54007 | 0.625081 | 0.00936 | 0.1155 | 5775 | 0.00231 | 115.5
54067 | 0.6257755 | 0.009343 | 0.1153 | 5782 | 0.002306 | 115.64
54127 | 0.6264699 | 0.009328 | 0.1151 | 5789 | 0.002302 | 115.78
54187 | 0.6271644 | 0.009311 | 0.1149 | 5796 | 0.002298 | 115.92
54247 | 0.6278588 | 0.009295 | 0.1147 | 5803 | 0.002294 | 116.06
54307 | 0.6285532 | 0.009279 | 0.1145 | 5810 | 0.00229 | 116.2
54367 | 0.6292477 | 0.009263 | 0.1143 | 5816 | 0.002286 | 116.32
54427 | 0.6299421 | 0.009246 | 0.1141 | 5823 | 0.002282 | 116.46
54487 | 0.6306366 | 0.00923 | 0.1139 | 5830 | 0.002278 | 116.6
54547 | 0.631331 | 0.009214 | 0.1137 | 5837 | 0.002274 | 116.74
54607 | 0.6320255 | 0.009198 | 0.1135 | 5844 | 0.00227 | 116.88
54667 | 0.6327199 | 0.009182 | 0.1133 | 5851 | 0.002266 | 117.02
54727 | 0.6334144 | 0.009166 | 0.1131 | 5857 | 0.002262 | 117.14
54787 | 0.6341088 | 0.00915 | 0.1129 | 5864 | 0.002258 | 117.28
54847 | 0.6348032 | 0.009134 | 0.1127 | 5871 | 0.002254 | 117.42
54907 | 0.6354977 | 0.009118 | 0.1125 | 5878 | 0.00225 | 117.56
54967 | 0.6361921 | 0.009103 | 0.1123 | 5884 | 0.002246 | 117.68
55027 | 0.6368866 | 0.009087 | 0.1121 | 5891 | 0.002242 | 117.82
55087 | 0.637581 | 0.009071 | 0.1119 | 5898 | 0.002238 | 117.96
55147 | 0.6382755 | 0.009055 | 0.1117 | 5905 | 0.002234 | 118.1
55207 | 0.6389699 | 0.009039 | 0.1115 | 5911 | 0.00223 | 118.22
55267 | 0.6396644 | 0.009024 | 0.1113 | 5918 | 0.002226 | 118.36
55327 | 0.6403588 | 0.009008 | 0.1111 | 5925 | 0.002222 | 118.5
55387 | 0.6410532 | 0.008993 | 0.1109 | 5931 | 0.002218 | 118.62
55447 | 0.6417477 | 0.008978 | 0.1108 | 5938 | 0.002216 | 118.76
55507 | 0.6424421 | 0.008962 | 0.1106 | 5945 | 0.002212 | 118.9
55567 | 0.6431366 | 0.008947 | 0.1104 | 5951 | 0.002208 | 119.02
55627 | 0.643831 | 0.008933 | 0.1102 | 5958 | 0.002204 | 119.16
55687 | 0.6445255 | 0.008917 | 0.11 | 5964 | 0.0022 | 119.28
55747 | 0.6452199 | 0.008902 | 0.1098 | 5971 | 0.002196 | 119.42
55807 | 0.6459144 | 0.008888 | 0.1097 | 5978 | 0.002194 | 119.56
55867 | 0.6466088 | 0.008873 | 0.1095 | 5984 | 0.00219 | 119.68
55927 | 0.6473032 | 0.008859 | 0.1093 | 5991 | 0.002186 | 119.82
55987 | 0.6479977 | 0.008843 | 0.1091 | 5997 | 0.002182 | 119.94
56047 | 0.6486921 | 0.008829 | 0.1089 | 6004 | 0.002178 | 120.08
56107 | 0.6493866 | 0.008814 | 0.1087 | 6010 | 0.002174 | 120.2
56167 | 0.650081 | 0.0088 | 0.1086 | 6017 | 0.002172 | 120.34
56227 | 0.6507755 | 0.008786 | 0.1084 | 6023 | 0.002168 | 120.46
56287 | 0.6514699 | 0.008771 | 0.1082 | 6030 | 0.002164 | 120.6
56347 | 0.6521644 | 0.008757 | 0.108 | 6036 | 0.00216 | 120.72
56407 | 0.6528588 | 0.008743 | 0.1079 | 6043 | 0.002158 | 120.86
56467 | 0.6535532 | 0.008728 | 0.1077 | 6049 | 0.002154 | 120.98
56527 | 0.6542477 | 0.008714 | 0.1075 | 6056 | 0.00215 | 121.12
56587 | 0.6549421 | 0.0087 | 0.1073 | 6062 | 0.002146 | 121.24
56647 | 0.6556366 | 0.008686 | 0.1072 | 6069 | 0.002144 | 121.38
56707 | 0.656331 | 0.008671 | 0.107 | 6075 | 0.00214 | 121.5
56767 | 0.6570255 | 0.008657 | 0.1068 | 6082 | 0.002136 | 121.64
56827 | 0.6577199 | 0.008643 | 0.1066 | 6088 | 0.002132 | 121.76
56887 | 0.6584144 | 0.008629 | 0.1065 | 6094 | 0.00213 | 121.88
56947 | 0.6591088 | 0.008615 | 0.1063 | 6101 | 0.002126 | 122.02
57007 | 0.6598032 | 0.0086 | 0.1061 | 6107 | 0.002122 | 122.14
57067 | 0.6604977 | 0.008586 | 0.1059 | 6113 | 0.002118 | 122.26
57127 | 0.6611921 | 0.008572 | 0.1058 | 6120 | 0.002116 | 122.4
57187 | 0.6618866 | 0.008558 | 0.1056 | 6126 | 0.002112 | 122.52
57247 | 0.662581 | 0.008544 | 0.1054 | 6132 | 0.002108 | 122.64
57307 | 0.6632755 | 0.008529 | 0.1052 | 6139 | 0.002104 | 122.78
57367 | 0.6639699 | 0.008515 | 0.1051 | 6145 | 0.002102 | 122.9
57427 | 0.6646644 | 0.008502 | 0.1049 | 6151 | 0.002098 | 123.02
57487 | 0.6653588 | 0.008488 | 0.1047 | 6158 | 0.002094 | 123.16
57547 | 0.6660532 | 0.008474 | 0.1046 | 6164 | 0.002092 | 123.28
57607 | 0.6667477 | 0.00846 | 0.1044 | 6170 | 0.002088 | 123.4
57667 | 0.6674421 | 0.008447 | 0.1042 | 6176 | 0.002084 | 123.52
57727 | 0.6681366 | 0.008433 | 0.1041 | 6183 | 0.002082 | 123.66
57787 | 0.668831 | 0.008418 | 0.1039 | 6189 | 0.002078 | 123.78
57847 | 0.6695255 | 0.008405 | 0.1037 | 6195 | 0.002074 | 123.9
57907 | 0.6702199 | 0.008391 | 0.1035 | 6201 | 0.00207 | 124.02
57967 | 0.6709144 | 0.008377 | 0.1034 | 6208 | 0.002068 | 124.16
58027 | 0.6716088 | 0.008363 | 0.1032 | 6214 | 0.002064 | 124.28
58087 | 0.6723032 | 0.008349 | 0.103 | 6220 | 0.00206 | 124.4
58147 | 0.6729977 | 0.008335 | 0.1028 | 6226 | 0.002056 | 124.52
58207 | 0.6736921 | 0.008321 | 0.1027 | 6232 | 0.002054 | 124.64
58267 | 0.6743866 | 0.008307 | 0.1025 | 6239 | 0.00205 | 124.78
58327 | 0.675081 | 0.008293 | 0.1023 | 6245 | 0.002046 | 124.9
58387 | 0.6757755 | 0.008279 | 0.1022 | 6251 | 0.002044 | 125.02
58447 | 0.6764699 | 0.008264 | 0.102 | 6257 | 0.00204 | 125.14
58507 | 0.6771644 | 0.008251 | 0.1018 | 6263 | 0.002036 | 125.26
58567 | 0.6778588 | 0.008236 | 0.1016 | 6269 | 0.002032 | 125.38
58627 | 0.6785532 | 0.008222 | 0.1015 | 6275 | 0.00203 | 125.5
58687 | 0.6792477 | 0.008208 | 0.1013 | 6281 | 0.002026 | 125.62
58747 | 0.6799421 | 0.008193 | 0.1011 | 6287 | 0.002022 | 125.74
58807 | 0.6806366 | 0.008179 | 0.1009 | 6293 | 0.002018 | 125.86
58867 | 0.681331 | 0.008165 | 0.1008 | 6299 | 0.002016 | 125.98
58927 | 0.6820255 | 0.00815 | 0.1006 | 6306 | 0.002012 | 126.12
58987 | 0.6827199 | 0.008136 | 0.1004 | 6312 | 0.002008 | 126.24
59047 | 0.6834144 | 0.008122 | 0.1002 | 6318 | 0.002004 | 126.36
59107 | 0.6841088 | 0.008107 | 0.1001 | 6324 | 0.002002 | 126.48
59167 | 0.6848032 | 0.008093 | 0.09988 | 6330 | 0.0019976 | 126.6
59227 | 0.6854977 | 0.008079 | 0.0997 | 6336 | 0.001994 | 126.72
59287 | 0.6861921 | 0.008064 | 0.09952 | 6342 | 0.0019904 | 126.84
59347 | 0.6868866 | 0.00805 | 0.09935 | 6348 | 0.001987 | 126.96
59407 | 0.687581 | 0.008036 | 0.09918 | 6353 | 0.0019836 | 127.06
59467 | 0.6882755 | 0.008022 | 0.099 | 6359 | 0.00198 | 127.18
59527 | 0.6889699 | 0.008007 | 0.09882 | 6365 | 0.0019764 | 127.3
59587 | 0.6896644 | 0.007992 | 0.09864 | 6371 | 0.0019728 | 127.42
59647 | 0.6903588 | 0.007978 | 0.09847 | 6377 | 0.0019694 | 127.54
59707 | 0.6910532 | 0.007964 | 0.0983 | 6383 | 0.001966 | 127.66
59767 | 0.6917477 | 0.00795 | 0.09812 | 6389 | 0.0019624 | 127.78
59827 | 0.6924421 | 0.007936 | 0.09795 | 6395 | 0.001959 | 127.9
59887 | 0.6931366 | 0.007921 | 0.09777 | 6401 | 0.0019554 | 128.02
59947 | 0.693831 | 0.007907 | 0.0976 | 6407 | 0.001952 | 128.14
60007 | 0.6945255 | 0.007893 | 0.09742 | 6412 | 0.0019484 | 128.24
60067 | 0.6952199 | 0.007879 | 0.09724 | 6418 | 0.0019448 | 128.36
60127 | 0.6959144 | 0.007865 | 0.09707 | 6424 | 0.0019414 | 128.48
60187 | 0.6966088 | 0.007851 | 0.0969 | 6430 | 0.001938 | 128.6
60247 | 0.6973032 | 0.007837 | 0.09673 | 6436 | 0.0019346 | 128.72
60307 | 0.6979977 | 0.007822 | 0.09655 | 6442 | 0.001931 | 128.84
60367 | 0.6986921 | 0.007809 | 0.09639 | 6447 | 0.0019278 | 128.94
60427 | 0.6993866 | 0.007794 | 0.09621 | 6453 | 0.0019242 | 129.06
60487 | 0.700081 | 0.007781 | 0.09604 | 6459 | 0.0019208 | 129.18
60547 | 0.7007755 | 0.007767 | 0.09587 | 6465 | 0.0019174 | 129.3
60607 | 0.7014699 | 0.007753 | 0.0957 | 6470 | 0.001914 | 129.4
60667 | 0.7021644 | 0.007739 | 0.09553 | 6476 | 0.0019106 | 129.52
60727 | 0.7028588 | 0.007726 | 0.09537 | 6482 | 0.0019074 | 129.64
60787 | 0.7035532 | 0.007713 | 0.0952 | 6488 | 0.001904 | 129.76
60847 | 0.7042477 | 0.007699 | 0.09503 | 6493 | 0.0019006 | 129.86
60907 | 0.7049421 | 0.007685 | 0.09487 | 6499 | 0.0018974 | 129.98
60967 | 0.7056366 | 0.007672 | 0.0947 | 6505 | 0.001894 | 130.1
61027 | 0.706331 | 0.007658 | 0.09454 | 6510 | 0.0018908 | 130.2
61087 | 0.7070255 | 0.007645 | 0.09438 | 6516 | 0.0018876 | 130.32
61147 | 0.7077199 | 0.007632 | 0.09421 | 6522 | 0.0018842 | 130.44
61207 | 0.7084144 | 0.007619 | 0.09406 | 6527 | 0.0018812 | 130.54
61267 | 0.7091088 | 0.007606 | 0.0939 | 6533 | 0.001878 | 130.66
61327 | 0.7098032 | 0.007593 | 0.09373 | 6539 | 0.0018746 | 130.78
61387 | 0.7104977 | 0.00758 | 0.09358 | 6544 | 0.0018716 | 130.88
61447 | 0.7111921 | 0.007568 | 0.09342 | 6550 | 0.0018684 | 131
61507 | 0.7118866 | 0.007555 | 0.09327 | 6555 | 0.0018654 | 131.1
61567 | 0.712581 | 0.007542 | 0.09311 | 6561 | 0.0018622 | 131.22
61627 | 0.7132755 | 0.007529 | 0.09295 | 6567 | 0.001859 | 131.34
61687 | 0.7139699 | 0.007516 | 0.09279 | 6572 | 0.0018558 | 131.44
61747 | 0.7146644 | 0.007504 | 0.09264 | 6578 | 0.0018528 | 131.56
61807 | 0.7153588 | 0.007491 | 0.09247 | 6583 | 0.0018494 | 131.66
61867 | 0.7160532 | 0.007478 | 0.09232 | 6589 | 0.0018464 | 131.78
61927 | 0.7167477 | 0.007466 | 0.09217 | 6594 | 0.0018434 | 131.88
61987 | 0.7174421 | 0.007453 | 0.09201 | 6600 | 0.0018402 | 132
62047 | 0.7181366 | 0.007441 | 0.09186 | 6605 | 0.0018372 | 132.1
62107 | 0.718831 | 0.007428 | 0.09171 | 6611 | 0.0018342 | 132.22
62167 | 0.7195255 | 0.007415 | 0.09155 | 6616 | 0.001831 | 132.32
62227 | 0.7202199 | 0.007403 | 0.0914 | 6622 | 0.001828 | 132.44
62287 | 0.7209144 | 0.007391 | 0.09125 | 6627 | 0.001825 | 132.54
62347 | 0.7216088 | 0.007378 | 0.09109 | 6633 | 0.0018218 | 132.66
62407 | 0.7223032 | 0.007365 | 0.09094 | 6638 | 0.0018188 | 132.76
62467 | 0.7229977 | 0.007353 | 0.09079 | 6644 | 0.0018158 | 132.88
62527 | 0.7236921 | 0.007341 | 0.09063 | 6649 | 0.0018126 | 132.98
62587 | 0.7243866 | 0.007328 | 0.09048 | 6655 | 0.0018096 | 133.1
62647 | 0.725081 | 0.007316 | 0.09033 | 6660 | 0.0018066 | 133.2
62707 | 0.7257755 | 0.007303 | 0.09017 | 6665 | 0.0018034 | 133.3
62767 | 0.7264699 | 0.007291 | 0.09002 | 6671 | 0.0018004 | 133.42
62827 | 0.7271644 | 0.007279 | 0.08987 | 6676 | 0.0017974 | 133.52
62887 | 0.7278588 | 0.007266 | 0.08972 | 6682 | 0.0017944 | 133.64
62947 | 0.7285532 | 0.007254 | 0.08956 | 6687 | 0.0017912 | 133.74
63007 | 0.7292477 | 0.007242 | 0.08941 | 6692 | 0.0017882 | 133.84
63067 | 0.7299421 | 0.007229 | 0.08926 | 6698 | 0.0017852 | 133.96
63127 | 0.7306366 | 0.007217 | 0.08911 | 6703 | 0.0017822 | 134.06
63187 | 0.731331 | 0.007205 | 0.08896 | 6708 | 0.0017792 | 134.16
63247 | 0.7320255 | 0.007193 | 0.08882 | 6714 | 0.0017764 | 134.28
63307 | 0.7327199 | 0.007181 | 0.08866 | 6719 | 0.0017732 | 134.38
63367 | 0.7334144 | 0.007168 | 0.08851 | 6724 | 0.0017702 | 134.48
63427 | 0.7341088 | 0.007156 | 0.08836 | 6730 | 0.0017672 | 134.6
63487 | 0.7348032 | 0.007144 | 0.08821 | 6735 | 0.0017642 | 134.7
63547 | 0.7354977 | 0.007132 | 0.08806 | 6740 | 0.0017612 | 134.8
63607 | 0.7361921 | 0.00712 | 0.08792 | 6746 | 0.0017584 | 134.92
63667 | 0.7368866 | 0.007108 | 0.08777 | 6751 | 0.0017554 | 135.02
63727 | 0.737581 | 0.007096 | 0.08762 | 6756 | 0.0017524 | 135.12
63787 | 0.7382755 | 0.007084 | 0.08748 | 6761 | 0.0017496 | 135.22
63847 | 0.7389699 | 0.007073 | 0.08734 | 6767 | 0.0017468 | 135.34
63907 | 0.7396644 | 0.007059 | 0.08717 | 6772 | 0.0017434 | 135.44
63967 | 0.7403588 | 0.007048 | 0.08703 | 6777 | 0.0017406 | 135.54
64027 | 0.7410532 | 0.007036 | 0.08688 | 6782 | 0.0017376 | 135.64
64087 | 0.7417477 | 0.007025 | 0.08675 | 6788 | 0.001735 | 135.76
64147 | 0.7424421 | 0.007012 | 0.0866 | 6793 | 0.001732 | 135.86
64207 | 0.7431366 | 0.007001 | 0.08646 | 6798 | 0.0017292 | 135.96
64267 | 0.743831 | 0.006989 | 0.08631 | 6803 | 0.0017262 | 136.06
64327 | 0.7445255 | 0.006977 | 0.08616 | 6808 | 0.0017232 | 136.16
64387 | 0.7452199 | 0.006966 | 0.08602 | 6813 | 0.0017204 | 136.26
64447 | 0.7459144 | 0.006954 | 0.08588 | 6819 | 0.0017176 | 136.38
64507 | 0.7466088 | 0.006942 | 0.08573 | 6824 | 0.0017146 | 136.48
64567 | 0.7473032 | 0.006931 | 0.08559 | 6829 | 0.0017118 | 136.58
64627 | 0.7479977 | 0.00692 | 0.08546 | 6834 | 0.0017092 | 136.68
64687 | 0.7486921 | 0.006908 | 0.08531 | 6839 | 0.0017062 | 136.78
64747 | 0.7493866 | 0.006897 | 0.08517 | 6844 | 0.0017034 | 136.88
64807 | 0.750081 | 0.006885 | 0.08503 | 6849 | 0.0017006 | 136.98
64867 | 0.7507755 | 0.006874 | 0.08489 | 6854 | 0.0016978 | 137.08
64927 | 0.7514699 | 0.006863 | 0.08476 | 6860 | 0.0016952 | 137.2
64987 | 0.7521644 | 0.006851 | 0.08462 | 6865 | 0.0016924 | 137.3
65047 | 0.7528588 | 0.006841 | 0.08448 | 6870 | 0.0016896 | 137.4
65107 | 0.7535532 | 0.006829 | 0.08434 | 6875 | 0.0016868 | 137.5
65167 | 0.7542477 | 0.006819 | 0.08421 | 6880 | 0.0016842 | 137.6
65227 | 0.7549421 | 0.006807 | 0.08407 | 6885 | 0.0016814 | 137.7
65287 | 0.7556366 | 0.006796 | 0.08394 | 6890 | 0.0016788 | 137.8
65347 | 0.756331 | 0.006786 | 0.08381 | 6895 | 0.0016762 | 137.9
65407 | 0.7570255 | 0.006775 | 0.08367 | 6900 | 0.0016734 | 138
65467 | 0.7577199 | 0.006763 | 0.08353 | 6905 | 0.0016706 | 138.1
65527 | 0.7584144 | 0.006753 | 0.0834 | 6910 | 0.001668 | 138.2
65587 | 0.7591088 | 0.006741 | 0.08326 | 6915 | 0.0016652 | 138.3
65647 | 0.7598032 | 0.00673 | 0.08312 | 6920 | 0.0016624 | 138.4
65707 | 0.7604977 | 0.00672 | 0.083 | 6925 | 0.00166 | 138.5
65767 | 0.7611921 | 0.006709 | 0.08286 | 6930 | 0.0016572 | 138.6
65827 | 0.7618866 | 0.006698 | 0.08273 | 6935 | 0.0016546 | 138.7
65887 | 0.762581 | 0.006687 | 0.08259 | 6940 | 0.0016518 | 138.8
65947 | 0.7632755 | 0.006675 | 0.08245 | 6945 | 0.001649 | 138.9
66007 | 0.7639699 | 0.006664 | 0.08232 | 6950 | 0.0016464 | 139
66067 | 0.7646644 | 0.006653 | 0.08218 | 6955 | 0.0016436 | 139.1
66127 | 0.7653588 | 0.006643 | 0.08205 | 6960 | 0.001641 | 139.2
66187 | 0.7660532 | 0.006631 | 0.08191 | 6965 | 0.0016382 | 139.3
66247 | 0.7667477 | 0.006621 | 0.08178 | 6969 | 0.0016356 | 139.38
66307 | 0.7674421 | 0.00661 | 0.08165 | 6974 | 0.001633 | 139.48
66367 | 0.7681366 | 0.006599 | 0.08152 | 6979 | 0.0016304 | 139.58
66427 | 0.768831 | 0.006588 | 0.08138 | 6984 | 0.0016276 | 139.68
66487 | 0.7695255 | 0.006577 | 0.08124 | 6989 | 0.0016248 | 139.78
66547 | 0.7702199 | 0.006565 | 0.0811 | 6994 | 0.001622 | 139.88
66607 | 0.7709144 | 0.006554 | 0.08097 | 6999 | 0.0016194 | 139.98
66667 | 0.7716088 | 0.006543 | 0.08083 | 7004 | 0.0016166 | 140.08
66727 | 0.7723032 | 0.006532 | 0.08069 | 7008 | 0.0016138 | 140.16
66787 | 0.7729977 | 0.006522 | 0.08056 | 7013 | 0.0016112 | 140.26
66847 | 0.7736921 | 0.006511 | 0.08043 | 7018 | 0.0016086 | 140.36
66907 | 0.7743866 | 0.0065 | 0.08029 | 7023 | 0.0016058 | 140.46
66967 | 0.775081 | 0.006488 | 0.08016 | 7028 | 0.0016032 | 140.56
67027 | 0.7757755 | 0.006478 | 0.08002 | 7033 | 0.0016004 | 140.66
67087 | 0.7764699 | 0.006467 | 0.07989 | 7037 | 0.0015978 | 140.74
67147 | 0.7771644 | 0.006456 | 0.07976 | 7042 | 0.0015952 | 140.84
67207 | 0.7778588 | 0.006445 | 0.07962 | 7047 | 0.0015924 | 140.94
67267 | 0.7785532 | 0.006434 | 0.07949 | 7052 | 0.0015898 | 141.04
67327 | 0.7792477 | 0.006423 | 0.07936 | 7056 | 0.0015872 | 141.12
67387 | 0.7799421 | 0.006413 | 0.07923 | 7061 | 0.0015846 | 141.22
67447 | 0.7806366 | 0.006402 | 0.07909 | 7066 | 0.0015818 | 141.32
67507 | 0.781331 | 0.006391 | 0.07896 | 7071 | 0.0015792 | 141.42
67567 | 0.7820255 | 0.00638 | 0.07882 | 7075 | 0.0015764 | 141.5
67627 | 0.7827199 | 0.006369 | 0.07869 | 7080 | 0.0015738 | 141.6
67687 | 0.7834144 | 0.006359 | 0.07856 | 7085 | 0.0015712 | 141.7
67747 | 0.7841088 | 0.006347 | 0.07842 | 7090 | 0.0015684 | 141.8
67807 | 0.7848032 | 0.006337 | 0.07829 | 7094 | 0.0015658 | 141.88
67867 | 0.7854977 | 0.006326 | 0.07816 | 7099 | 0.0015632 | 141.98
67927 | 0.7861921 | 0.006315 | 0.07802 | 7104 | 0.0015604 | 142.08
67987 | 0.7868866 | 0.006305 | 0.07789 | 7108 | 0.0015578 | 142.16
68047 | 0.787581 | 0.006294 | 0.07776 | 7113 | 0.0015552 | 142.26
68107 | 0.7882755 | 0.006283 | 0.07763 | 7118 | 0.0015526 | 142.36
68167 | 0.7889699 | 0.006272 | 0.0775 | 7122 | 0.00155 | 142.44
68227 | 0.7896644 | 0.006261 | 0.07737 | 7127 | 0.0015474 | 142.54
68287 | 0.7903588 | 0.006251 | 0.07724 | 7132 | 0.0015448 | 142.64
68347 | 0.7910532 | 0.00624 | 0.07711 | 7136 | 0.0015422 | 142.72
68407 | 0.7917477 | 0.00623 | 0.07697 | 7141 | 0.0015394 | 142.82
68467 | 0.7924421 | 0.006219 | 0.07685 | 7145 | 0.001537 | 142.9
68527 | 0.7931366 | 0.006208 | 0.07671 | 7150 | 0.0015342 | 143
68587 | 0.793831 | 0.006198 | 0.07658 | 7155 | 0.0015316 | 143.1
68647 | 0.7945255 | 0.006187 | 0.07645 | 7159 | 0.001529 | 143.18
68707 | 0.7952199 | 0.006176 | 0.07632 | 7164 | 0.0015264 | 143.28
68767 | 0.7959144 | 0.006166 | 0.07619 | 7168 | 0.0015238 | 143.36
68827 | 0.7966088 | 0.006156 | 0.07607 | 7173 | 0.0015214 | 143.46
68887 | 0.7973032 | 0.006145 | 0.07593 | 7178 | 0.0015186 | 143.56
68947 | 0.7979977 | 0.006135 | 0.07581 | 7182 | 0.0015162 | 143.64
69007 | 0.7986921 | 0.006124 | 0.07568 | 7187 | 0.0015136 | 143.74
69067 | 0.7993866 | 0.006114 | 0.07555 | 7191 | 0.001511 | 143.82
69127 | 0.800081 | 0.006104 | 0.07543 | 7196 | 0.0015086 | 143.92
69187 | 0.8007755 | 0.006094 | 0.0753 | 7200 | 0.001506 | 144
69247 | 0.8014699 | 0.006084 | 0.07519 | 7205 | 0.0015038 | 144.1
69307 | 0.8021644 | 0.006074 | 0.07506 | 7209 | 0.0015012 | 144.18
69367 | 0.8028588 | 0.006063 | 0.07493 | 7214 | 0.0014986 | 144.28
69427 | 0.8035532 | 0.006053 | 0.07481 | 7218 | 0.0014962 | 144.36
69487 | 0.8042477 | 0.006043 | 0.07468 | 7223 | 0.0014936 | 144.46
69547 | 0.8049421 | 0.006032 | 0.07455 | 7227 | 0.001491 | 144.54
69607 | 0.8056366 | 0.006022 | 0.07442 | 7232 | 0.0014884 | 144.64
69667 | 0.806331 | 0.006012 | 0.0743 | 7236 | 0.001486 | 144.72
69727 | 0.8070255 | 0.006002 | 0.07417 | 7241 | 0.0014834 | 144.82
69787 | 0.8077199 | 0.005991 | 0.07404 | 7245 | 0.0014808 | 144.9
69847 | 0.8084144 | 0.005981 | 0.07391 | 7249 | 0.0014782 | 144.98
69907 | 0.8091088 | 0.00597 | 0.07379 | 7254 | 0.0014758 | 145.08
69967 | 0.8098032 | 0.005959 | 0.07364 | 7258 | 0.0014728 | 145.16
70027 | 0.8104977 | 0.005948 | 0.07352 | 7263 | 0.0014704 | 145.26
70087 | 0.8111921 | 0.005938 | 0.07339 | 7267 | 0.0014678 | 145.34
70147 | 0.8118866 | 0.005927 | 0.07326 | 7272 | 0.0014652 | 145.44
70207 | 0.812581 | 0.005916 | 0.07312 | 7276 | 0.0014624 | 145.52
70267 | 0.8132755 | 0.005905 | 0.07298 | 7280 | 0.0014596 | 145.6
70327 | 0.8139699 | 0.005894 | 0.07285 | 7285 | 0.001457 | 145.7
70387 | 0.8146644 | 0.005883 | 0.07271 | 7289 | 0.0014542 | 145.78
70447 | 0.8153588 | 0.005872 | 0.07258 | 7293 | 0.0014516 | 145.86
70507 | 0.8160532 | 0.005862 | 0.07245 | 7298 | 0.001449 | 145.96
70567 | 0.8167477 | 0.005851 | 0.07232 | 7302 | 0.0014464 | 146.04
70627 | 0.8174421 | 0.00584 | 0.07218 | 7306 | 0.0014436 | 146.12
70687 | 0.8181366 | 0.005829 | 0.07205 | 7311 | 0.001441 | 146.22
70747 | 0.818831 | 0.005818 | 0.07191 | 7315 | 0.0014382 | 146.3
70807 | 0.8195255 | 0.005807 | 0.07178 | 7319 | 0.0014356 | 146.38
70867 | 0.8202199 | 0.005796 | 0.07165 | 7324 | 0.001433 | 146.48
70927 | 0.8209144 | 0.005785 | 0.07151 | 7328 | 0.0014302 | 146.56
70987 | 0.8216088 | 0.005774 | 0.07137 | 7332 | 0.0014274 | 146.64
71047 | 0.8223032 | 0.005762 | 0.07123 | 7337 | 0.0014246 | 146.74
71107 | 0.8229977 | 0.005752 | 0.0711 | 7341 | 0.001422 | 146.82
71167 | 0.8236921 | 0.005741 | 0.07097 | 7345 | 0.0014194 | 146.9
71227 | 0.8243866 | 0.005729 | 0.07082 | 7349 | 0.0014164 | 146.98
71287 | 0.825081 | 0.005718 | 0.07069 | 7354 | 0.0014138 | 147.08
71347 | 0.8257755 | 0.005707 | 0.07055 | 7358 | 0.001411 | 147.16
71407 | 0.8264699 | 0.005696 | 0.07042 | 7362 | 0.0014084 | 147.24
71467 | 0.8271644 | 0.005685 | 0.07028 | 7366 | 0.0014056 | 147.32
71527 | 0.8278588 | 0.005673 | 0.07014 | 7371 | 0.0014028 | 147.42
71587 | 0.8285532 | 0.005663 | 0.07001 | 7375 | 0.0014002 | 147.5
71647 | 0.8292477 | 0.005652 | 0.06987 | 7379 | 0.0013974 | 147.58
71707 | 0.8299421 | 0.005641 | 0.06974 | 7383 | 0.0013948 | 147.66
71767 | 0.8306366 | 0.00563 | 0.06961 | 7387 | 0.0013922 | 147.74
71827 | 0.831331 | 0.00562 | 0.06948 | 7391 | 0.0013896 | 147.82
71887 | 0.8320255 | 0.00561 | 0.06935 | 7396 | 0.001387 | 147.92
71947 | 0.8327199 | 0.005599 | 0.06923 | 7400 | 0.0013846 | 148
72007 | 0.8334144 | 0.005588 | 0.06909 | 7404 | 0.0013818 | 148.08
72067 | 0.8341088 | 0.005578 | 0.06896 | 7408 | 0.0013792 | 148.16
72127 | 0.8348032 | 0.005568 | 0.06884 | 7412 | 0.0013768 | 148.24
72187 | 0.8354977 | 0.005557 | 0.06871 | 7416 | 0.0013742 | 148.32
72247 | 0.8361921 | 0.005547 | 0.06858 | 7420 | 0.0013716 | 148.4
72307 | 0.8368866 | 0.005537 | 0.06846 | 7425 | 0.0013692 | 148.5
72367 | 0.837581 | 0.005526 | 0.06833 | 7429 | 0.0013666 | 148.58
72427 | 0.8382755 | 0.005516 | 0.06821 | 7433 | 0.0013642 | 148.66
72487 | 0.8389699 | 0.005506 | 0.06808 | 7437 | 0.0013616 | 148.74
72547 | 0.8396644 | 0.005496 | 0.06795 | 7441 | 0.001359 | 148.82
72607 | 0.8403588 | 0.005486 | 0.06783 | 7445 | 0.0013566 | 148.9
72667 | 0.8410532 | 0.005476 | 0.06771 | 7449 | 0.0013542 | 148.98
72727 | 0.8417477 | 0.005465 | 0.06758 | 7453 | 0.0013516 | 149.06
72787 | 0.8424421 | 0.005455 | 0.06746 | 7457 | 0.0013492 | 149.14
72847 | 0.8431366 | 0.005445 | 0.06733 | 7461 | 0.0013466 | 149.22
72907 | 0.843831 | 0.005435 | 0.0672 | 7465 | 0.001344 | 149.3
72967 | 0.8445255 | 0.005425 | 0.06708 | 7469 | 0.0013416 | 149.38
73027 | 0.8452199 | 0.005415 | 0.06696 | 7473 | 0.0013392 | 149.46
73087 | 0.8459144 | 0.005404 | 0.06682 | 7477 | 0.0013364 | 149.54
73147 | 0.8466088 | 0.005394 | 0.0667 | 7481 | 0.001334 | 149.62
73207 | 0.8473032 | 0.005384 | 0.06658 | 7485 | 0.0013316 | 149.7
73267 | 0.8479977 | 0.005374 | 0.06645 | 7489 | 0.001329 | 149.78
73327 | 0.8486921 | 0.005364 | 0.06633 | 7493 | 0.0013266 | 149.86
73387 | 0.8493866 | 0.005354 | 0.06621 | 7497 | 0.0013242 | 149.94
73447 | 0.850081 | 0.005343 | 0.06608 | 7501 | 0.0013216 | 150.02
73507 | 0.8507755 | 0.005333 | 0.06596 | 7505 | 0.0013192 | 150.1
73567 | 0.8514699 | 0.005323 | 0.06583 | 7509 | 0.0013166 | 150.18
73627 | 0.8521644 | 0.005313 | 0.06571 | 7513 | 0.0013142 | 150.26
73687 | 0.8528588 | 0.005303 | 0.06558 | 7517 | 0.0013116 | 150.34
73747 | 0.8535532 | 0.005292 | 0.06544 | 7521 | 0.0013088 | 150.42
73807 | 0.8542477 | 0.005282 | 0.06532 | 7525 | 0.0013064 | 150.5
73867 | 0.8549421 | 0.005271 | 0.06519 | 7529 | 0.0013038 | 150.58
73927 | 0.8556366 | 0.005261 | 0.06507 | 7533 | 0.0013014 | 150.66
73987 | 0.856331 | 0.005251 | 0.06494 | 7537 | 0.0012988 | 150.74
74047 | 0.8570255 | 0.00524 | 0.06481 | 7541 | 0.0012962 | 150.82
74107 | 0.8577199 | 0.00523 | 0.06468 | 7544 | 0.0012936 | 150.88
74167 | 0.8584144 | 0.00522 | 0.06456 | 7548 | 0.0012912 | 150.96
74227 | 0.8591088 | 0.005209 | 0.06443 | 7552 | 0.0012886 | 151.04
74287 | 0.8598032 | 0.005199 | 0.06431 | 7556 | 0.0012862 | 151.12
74347 | 0.8604977 | 0.00519 | 0.06419 | 7560 | 0.0012838 | 151.2
74407 | 0.8611921 | 0.005179 | 0.06406 | 7564 | 0.0012812 | 151.28
74467 | 0.8618866 | 0.005169 | 0.06394 | 7568 | 0.0012788 | 151.36
74527 | 0.862581 | 0.005159 | 0.06381 | 7571 | 0.0012762 | 151.42
74587 | 0.8632755 | 0.005149 | 0.06369 | 7575 | 0.0012738 | 151.5
74647 | 0.8639699 | 0.005139 | 0.06357 | 7579 | 0.0012714 | 151.58
74707 | 0.8646644 | 0.00513 | 0.06346 | 7583 | 0.0012692 | 151.66
74767 | 0.8653588 | 0.00512 | 0.06333 | 7587 | 0.0012666 | 151.74
74827 | 0.8660532 | 0.00511 | 0.06321 | 7590 | 0.0012642 | 151.8
74887 | 0.8667477 | 0.0051 | 0.06309 | 7594 | 0.0012618 | 151.88
74947 | 0.8674421 | 0.005091 | 0.06297 | 7598 | 0.0012594 | 151.96
75007 | 0.8681366 | 0.005081 | 0.06285 | 7602 | 0.001257 | 152.04
75067 | 0.868831 | 0.005071 | 0.06274 | 7606 | 0.0012548 | 152.12
75127 | 0.8695255 | 0.005062 | 0.06262 | 7609 | 0.0012524 | 152.18
75187 | 0.8702199 | 0.005052 | 0.0625 | 7613 | 0.00125 | 152.26
75247 | 0.8709144 | 0.005043 | 0.06238 | 7617 | 0.0012476 | 152.34
75307 | 0.8716088 | 0.005033 | 0.06227 | 7621 | 0.0012454 | 152.42
75367 | 0.8723032 | 0.005023 | 0.06215 | 7624 | 0.001243 | 152.48
75427 | 0.8729977 | 0.005014 | 0.06203 | 7628 | 0.0012406 | 152.56
75487 | 0.8736921 | 0.005004 | 0.06191 | 7632 | 0.0012382 | 152.64
75547 | 0.8743866 | 0.004994 | 0.06179 | 7635 | 0.0012358 | 152.7
75607 | 0.875081 | 0.004985 | 0.06167 | 7639 | 0.0012334 | 152.78
75667 | 0.8757755 | 0.004975 | 0.06156 | 7643 | 0.0012312 | 152.86
75727 | 0.8764699 | 0.004966 | 0.06144 | 7647 | 0.0012288 | 152.94
75787 | 0.8771644 | 0.004956 | 0.06132 | 7650 | 0.0012264 | 153
75847 | 0.8778588 | 0.004947 | 0.06121 | 7654 | 0.0012242 | 153.08
75907 | 0.8785532 | 0.004937 | 0.06109 | 7658 | 0.0012218 | 153.16
75967 | 0.8792477 | 0.004928 | 0.06098 | 7661 | 0.0012196 | 153.22
76027 | 0.8799421 | 0.004919 | 0.06086 | 7665 | 0.0012172 | 153.3
76087 | 0.8806366 | 0.004909 | 0.06074 | 7669 | 0.0012148 | 153.38
76147 | 0.881331 | 0.0049 | 0.06063 | 7672 | 0.0012126 | 153.44
76207 | 0.8820255 | 0.00489 | 0.06051 | 7676 | 0.0012102 | 153.52
76267 | 0.8827199 | 0.004881 | 0.0604 | 7679 | 0.001208 | 153.58
76327 | 0.8834144 | 0.004872 | 0.06029 | 7683 | 0.0012058 | 153.66
76387 | 0.8841088 | 0.004863 | 0.06018 | 7687 | 0.0012036 | 153.74
76447 | 0.8848032 | 0.004854 | 0.06006 | 7690 | 0.0012012 | 153.8
76507 | 0.8854977 | 0.004845 | 0.05995 | 7694 | 0.001199 | 153.88
76567 | 0.8861921 | 0.004835 | 0.05983 | 7697 | 0.0011966 | 153.94
76627 | 0.8868866 | 0.004826 | 0.05972 | 7701 | 0.0011944 | 154.02
76687 | 0.887581 | 0.004817 | 0.05961 | 7705 | 0.0011922 | 154.1
76747 | 0.8882755 | 0.004807 | 0.05949 | 7708 | 0.0011898 | 154.16
76807 | 0.8889699 | 0.004798 | 0.05938 | 7712 | 0.0011876 | 154.24
76867 | 0.8896644 | 0.004789 | 0.05927 | 7715 | 0.0011854 | 154.3
76927 | 0.8903588 | 0.00478 | 0.05916 | 7719 | 0.0011832 | 154.38
76987 | 0.8910532 | 0.004771 | 0.05904 | 7722 | 0.0011808 | 154.44
77047 | 0.8917477 | 0.004762 | 0.05893 | 7726 | 0.0011786 | 154.52
77107 | 0.8924421 | 0.004753 | 0.05883 | 7729 | 0.0011766 | 154.58
77167 | 0.8931366 | 0.004744 | 0.05871 | 7733 | 0.0011742 | 154.66
77227 | 0.893831 | 0.004735 | 0.05861 | 7737 | 0.0011722 | 154.74
77287 | 0.8945255 | 0.004726 | 0.0585 | 7740 | 0.00117 | 154.8
77347 | 0.8952199 | 0.004718 | 0.05839 | 7744 | 0.0011678 | 154.88
77407 | 0.8959144 | 0.004709 | 0.05828 | 7747 | 0.0011656 | 154.94
77467 | 0.8966088 | 0.0047 | 0.05818 | 7751 | 0.0011636 | 155.02
77527 | 0.8973032 | 0.004691 | 0.05807 | 7754 | 0.0011614 | 155.08
77587 | 0.8979977 | 0.004683 | 0.05796 | 7758 | 0.0011592 | 155.16
77647 | 0.8986921 | 0.004674 | 0.05785 | 7761 | 0.001157 | 155.22
77707 | 0.8993866 | 0.004666 | 0.05775 | 7764 | 0.001155 | 155.28
77767 | 0.900081 | 0.004657 | 0.05764 | 7768 | 0.0011528 | 155.36
77827 | 0.9007755 | 0.004648 | 0.05753 | 7771 | 0.0011506 | 155.42
77887 | 0.9014699 | 0.004639 | 0.05742 | 7775 | 0.0011484 | 155.5
77947 | 0.9021644 | 0.00463 | 0.05731 | 7778 | 0.0011462 | 155.56
78007 | 0.9028588 | 0.004622 | 0.05721 | 7782 | 0.0011442 | 155.64
78067 | 0.9035532 | 0.004613 | 0.05711 | 7785 | 0.0011422 | 155.7
78127 | 0.9042477 | 0.004605 | 0.057 | 7789 | 0.00114 | 155.78
78187 | 0.9049421 | 0.004596 | 0.05689 | 7792 | 0.0011378 | 155.84
78247 | 0.9056366 | 0.004586 | 0.05678 | 7795 | 0.0011356 | 155.9
78307 | 0.906331 | 0.004578 | 0.05667 | 7799 | 0.0011334 | 155.98
78367 | 0.9070255 | 0.004569 | 0.05656 | 7802 | 0.0011312 | 156.04
78427 | 0.9077199 | 0.00456 | 0.05645 | 7806 | 0.001129 | 156.12
78487 | 0.9084144 | 0.004551 | 0.05634 | 7809 | 0.0011268 | 156.18
78547 | 0.9091088 | 0.004542 | 0.05623 | 7812 | 0.0011246 | 156.24
78607 | 0.9098032 | 0.004532 | 0.05611 | 7816 | 0.0011222 | 156.32
78667 | 0.9104977 | 0.004524 | 0.056 | 7819 | 0.00112 | 156.38
78727 | 0.9111921 | 0.004514 | 0.05589 | 7822 | 0.0011178 | 156.44
78787 | 0.9118866 | 0.004506 | 0.05578 | 7826 | 0.0011156 | 156.52
78847 | 0.912581 | 0.004497 | 0.05568 | 7829 | 0.0011136 | 156.58
78907 | 0.9132755 | 0.004488 | 0.05556 | 7832 | 0.0011112 | 156.64
78967 | 0.9139699 | 0.004479 | 0.05546 | 7836 | 0.0011092 | 156.72
79027 | 0.9146644 | 0.00447 | 0.05534 | 7839 | 0.0011068 | 156.78
79087 | 0.9153588 | 0.004461 | 0.05524 | 7842 | 0.0011048 | 156.84
79147 | 0.9160532 | 0.004452 | 0.05513 | 7846 | 0.0011026 | 156.92
79207 | 0.9167477 | 0.004443 | 0.05502 | 7849 | 0.0011004 | 156.98

## 1801-0002-P06-2
Sample ID | 1801-0002-P06-2
Label | 1801-0002-P06-2
Tmix,s | Tmix,days | Voltage,V | Power,W | Heat,J | Power/Cement,W/g | Heat/Cement,J/g
7 | 8.101852e-05 | -0.0007211 | -0.008164 | -0.2467 | -0.00016328 | -0.004934
67 | 0.000775463 | -0.0007311 | -0.008283 | -0.7401 | -0.00016566 | -0.014802
127 | 0.001469907 | 0.001844 | 0.02244 | -0.3154 | 0.0004488 | -0.006308
187 | 0.002164352 | 0.00489 | 0.05878 | 2.121 | 0.0011756 | 0.04242
247 | 0.002858796 | 0.008471 | 0.1015 | 6.93 | 0.00203 | 0.1386
307 | 0.003553241 | 0.01178 | 0.1409 | 14.2 | 0.002818 | 0.284
367 | 0.004247685 | 0.01409 | 0.1685 | 23.49 | 0.00337 | 0.4698
427 | 0.00494213 | 0.01553 | 0.1857 | 34.11 | 0.003714 | 0.6822
487 | 0.005636574 | 0.01631 | 0.1951 | 45.54 | 0.003902 | 0.9108
547 | 0.006331019 | 0.01666 | 0.1992 | 57.37 | 0.003984 | 1.1474
607 | 0.007025463 | 0.01669 | 0.1996 | 69.33 | 0.003992 | 1.3866
667 | 0.007719907 | 0.01651 | 0.1974 | 81.24 | 0.003948 | 1.6248
727 | 0.008414352 | 0.01617 | 0.1934 | 92.97 | 0.003868 | 1.8594
787 | 0.009108796 | 0.01573 | 0.1881 | 104.4 | 0.003762 | 2.088
847 | 0.009803241 | 0.01521 | 0.1819 | 115.5 | 0.003638 | 2.31
907 | 0.01049769 | 0.01466 | 0.1753 | 126.2 | 0.003506 | 2.524
967 | 0.01119213 | 0.01406 | 0.1682 | 136.5 | 0.003364 | 2.73
1027 | 0.01188657 | 0.01347 | 0.1611 | 146.4 | 0.003222 | 2.928
1087 | 0.01258102 | 0.01287 | 0.154 | 155.9 | 0.00308 | 3.118
1147 | 0.01327546 | 0.01227 | 0.1468 | 164.9 | 0.002936 | 3.298
1207 | 0.01396991 | 0.01169 | 0.1399 | 173.5 | 0.002798 | 3.47
1267 | 0.01466435 | 0.01111 | 0.133 | 181.7 | 0.00266 | 3.634
1327 | 0.0153588 | 0.01056 | 0.1265 | 189.5 | 0.00253 | 3.79
1387 | 0.01605324 | 0.01003 | 0.1201 | 196.9 | 0.002402 | 3.938
1447 | 0.01674769 | 0.009523 | 0.114 | 203.9 | 0.00228 | 4.078
1507 | 0.01744213 | 0.009032 | 0.1082 | 210.6 | 0.002164 | 4.212
1567 | 0.01813657 | 0.008573 | 0.1027 | 216.9 | 0.002054 | 4.338
1627 | 0.01883102 | 0.008137 | 0.09751 | 222.9 | 0.0019502 | 4.458
1687 | 0.01952546 | 0.007716 | 0.0925 | 228.6 | 0.00185 | 4.572
1747 | 0.02021991 | 0.007325 | 0.08783 | 234 | 0.0017566 | 4.68
1807 | 0.02091435 | 0.00695 | 0.08336 | 239.1 | 0.0016672 | 4.782
1867 | 0.0216088 | 0.006601 | 0.07919 | 244 | 0.0015838 | 4.88
1927 | 0.02230324 | 0.006268 | 0.07522 | 248.6 | 0.0015044 | 4.972
1987 | 0.02299769 | 0.005959 | 0.07153 | 253 | 0.0014306 | 5.06
2047 | 0.02369213 | 0.005664 | 0.06802 | 257.2 | 0.0013604 | 5.144
2107 | 0.02438657 | 0.005392 | 0.06476 | 261.2 | 0.0012952 | 5.224
2167 | 0.02508102 | 0.005135 | 0.0617 | 265 | 0.001234 | 5.3
2227 | 0.02577546 | 0.004891 | 0.0588 | 268.6 | 0.001176 | 5.372
2287 | 0.02646991 | 0.004667 | 0.05611 | 272.1 | 0.0011222 | 5.442
2347 | 0.02716435 | 0.004452 | 0.05355 | 275.4 | 0.001071 | 5.508
2407 | 0.0278588 | 0.004254 | 0.05119 | 278.5 | 0.0010238 | 5.57
2467 | 0.02855324 | 0.004066 | 0.04895 | 281.5 | 0.000979 | 5.63
2527 | 0.02924769 | 0.003893 | 0.04688 | 284.4 | 0.0009376 | 5.688
2587 | 0.02994213 | 0.003731 | 0.04496 | 287.1 | 0.0008992 | 5.742
2647 | 0.03063657 | 0.003578 | 0.04312 | 289.8 | 0.0008624 | 5.796
2707 | 0.03133102 | 0.003436 | 0.04143 | 292.3 | 0.0008286 | 5.846
2767 | 0.03202546 | 0.003302 | 0.03983 | 294.8 | 0.0007966 | 5.896
2827 | 0.03271991 | 0.003178 | 0.03835 | 297.1 | 0.000767 | 5.942
2887 | 0.03341435 | 0.00306 | 0.03695 | 299.4 | 0.000739 | 5.988
2947 | 0.0341088 | 0.002951 | 0.03565 | 301.5 | 0.000713 | 6.03
3007 | 0.03480324 | 0.002849 | 0.03442 | 303.6 | 0.0006884 | 6.072
3067 | 0.03549769 | 0.002754 | 0.0333 | 305.7 | 0.000666 | 6.114
3127 | 0.03619213 | 0.002664 | 0.03222 | 307.6 | 0.0006444 | 6.152
3187 | 0.03688657 | 0.002581 | 0.03123 | 309.5 | 0.0006246 | 6.19
3247 | 0.03758102 | 0.002503 | 0.0303 | 311.4 | 0.000606 | 6.228
3307 | 0.03827546 | 0.002429 | 0.02941 | 313.2 | 0.0005882 | 6.264
3367 | 0.03896991 | 0.002361 | 0.0286 | 314.9 | 0.000572 | 6.298
3427 | 0.03966435 | 0.002295 | 0.02782 | 316.6 | 0.0005564 | 6.332
3487 | 0.0403588 | 0.002235 | 0.0271 | 318.3 | 0.000542 | 6.366
3547 | 0.04105324 | 0.002178 | 0.02642 | 319.9 | 0.0005284 | 6.398
3607 | 0.04174769 | 0.002125 | 0.02579 | 321.4 | 0.0005158 | 6.428
3667 | 0.04244213 | 0.002074 | 0.02519 | 323 | 0.0005038 | 6.46
3727 | 0.04313657 | 0.002027 | 0.02463 | 324.5 | 0.0004926 | 6.49
3787 | 0.04383102 | 0.001983 | 0.0241 | 325.9 | 0.000482 | 6.518
3847 | 0.04452546 | 0.001941 | 0.0236 | 327.3 | 0.000472 | 6.546
3907 | 0.04521991 | 0.001901 | 0.02312 | 328.7 | 0.0004624 | 6.574
3967 | 0.04591435 | 0.001865 | 0.02269 | 330.1 | 0.0004538 | 6.602
4027 | 0.0466088 | 0.001829 | 0.02226 | 331.5 | 0.0004452 | 6.63
4087 | 0.04730324 | 0.001797 | 0.02188 | 332.8 | 0.0004376 | 6.656
4147 | 0.04799769 | 0.001765 | 0.0215 | 334.1 | 0.00043 | 6.682
4207 | 0.04869213 | 0.001736 | 0.02115 | 335.4 | 0.000423 | 6.708
4267 | 0.04938657 | 0.001708 | 0.02082 | 336.6 | 0.0004164 | 6.732
4327 | 0.05008102 | 0.001682 | 0.0205 | 337.9 | 0.00041 | 6.758
4387 | 0.05077546 | 0.001658 | 0.02022 | 339.1 | 0.0004044 | 6.782
4447 | 0.05146991 | 0.001634 | 0.01994 | 340.3 | 0.0003988 | 6.806
4507 | 0.05216435 | 0.001612 | 0.01967 | 341.5 | 0.0003934 | 6.83
4567 | 0.0528588 | 0.001591 | 0.01942 | 342.7 | 0.0003884 | 6.854
4627 | 0.05355324 | 0.001572 | 0.01919 | 343.8 | 0.0003838 | 6.876
4687 | 0.05424769 | 0.001553 | 0.01897 | 345 | 0.0003794 | 6.9
4747 | 0.05494213 | 0.001536 | 0.01876 | 346.1 | 0.0003752 | 6.922
4807 | 0.05563657 | 0.001519 | 0.01856 | 347.2 | 0.0003712 | 6.944
4867 | 0.05633102 | 0.001503 | 0.01837 | 348.3 | 0.0003674 | 6.966
4927 | 0.05702546 | 0.001488 | 0.01819 | 349.4 | 0.0003638 | 6.988
4987 | 0.05771991 | 0.001474 | 0.01802 | 350.5 | 0.0003604 | 7.01
5047 | 0.05841435 | 0.00146 | 0.01786 | 351.6 | 0.0003572 | 7.032
5107 | 0.0591088 | 0.001447 | 0.0177 | 352.7 | 0.000354 | 7.054
5167 | 0.05980324 | 0.001435 | 0.01756 | 353.7 | 0.0003512 | 7.074
5227 | 0.06049769 | 0.001423 | 0.01742 | 354.8 | 0.0003484 | 7.096
5287 | 0.06119213 | 0.001412 | 0.01728 | 355.8 | 0.0003456 | 7.116
5347 | 0.06188657 | 0.001401 | 0.01716 | 356.8 | 0.0003432 | 7.136
5407 | 0.06258102 | 0.001391 | 0.01703 | 357.9 | 0.0003406 | 7.158
5467 | 0.06327546 | 0.00138 | 0.01691 | 358.9 | 0.0003382 | 7.178
5527 | 0.06396991 | 0.001371 | 0.0168 | 359.9 | 0.000336 | 7.198
5587 | 0.06466435 | 0.001363 | 0.01669 | 360.9 | 0.0003338 | 7.218
5647 | 0.0653588 | 0.001354 | 0.01659 | 361.9 | 0.0003318 | 7.238
5707 | 0.06605324 | 0.001346 | 0.0165 | 362.9 | 0.00033 | 7.258
5767 | 0.06674769 | 0.001338 | 0.0164 | 363.9 | 0.000328 | 7.278
5827 | 0.06744213 | 0.001331 | 0.01632 | 364.9 | 0.0003264 | 7.298
5887 | 0.06813657 | 0.001324 | 0.01624 | 365.8 | 0.0003248 | 7.316
5947 | 0.06883102 | 0.001317 | 0.01616 | 366.8 | 0.0003232 | 7.336
6007 | 0.06952546 | 0.001311 | 0.01608 | 367.8 | 0.0003216 | 7.356
6067 | 0.07021991 | 0.001306 | 0.01602 | 368.7 | 0.0003204 | 7.374
6127 | 0.07091435 | 0.0013 | 0.01595 | 369.7 | 0.000319 | 7.394
6187 | 0.0716088 | 0.001296 | 0.01589 | 370.6 | 0.0003178 | 7.412
6247 | 0.07230324 | 0.00129 | 0.01583 | 371.6 | 0.0003166 | 7.432
6307 | 0.07299769 | 0.001286 | 0.01578 | 372.5 | 0.0003156 | 7.45
6367 | 0.07369213 | 0.001282 | 0.01574 | 373.5 | 0.0003148 | 7.47
6427 | 0.07438657 | 0.001279 | 0.0157 | 374.4 | 0.000314 | 7.488
6487 | 0.07508102 | 0.001276 | 0.01567 | 375.4 | 0.0003134 | 7.508
6547 | 0.07577546 | 0.001274 | 0.01563 | 376.3 | 0.0003126 | 7.526
6607 | 0.07646991 | 0.00127 | 0.0156 | 377.3 | 0.000312 | 7.546
6667 | 0.07716435 | 0.001269 | 0.01558 | 378.2 | 0.0003116 | 7.564
6727 | 0.0778588 | 0.001267 | 0.01555 | 379.1 | 0.000311 | 7.582
6787 | 0.07855324 | 0.001266 | 0.01554 | 380.1 | 0.0003108 | 7.602
6847 | 0.07924769 | 0.001264 | 0.01552 | 381 | 0.0003104 | 7.62
6907 | 0.07994213 | 0.001263 | 0.01551 | 381.9 | 0.0003102 | 7.638
6967 | 0.08063657 | 0.001262 | 0.0155 | 382.8 | 0.00031 | 7.656
7027 | 0.08133102 | 0.001261 | 0.01549 | 383.8 | 0.0003098 | 7.676
7087 | 0.08202546 | 0.001261 | 0.01548 | 384.7 | 0.0003096 | 7.694
7147 | 0.08271991 | 0.00126 | 0.01547 | 385.6 | 0.0003094 | 7.712
7207 | 0.08341435 | 0.001259 | 0.01546 | 386.6 | 0.0003092 | 7.732
7267 | 0.0841088 | 0.001259 | 0.01545 | 387.5 | 0.000309 | 7.75
7327 | 0.08480324 | 0.001258 | 0.01545 | 388.4 | 0.000309 | 7.768
7387 | 0.08549769 | 0.001259 | 0.01546 | 389.3 | 0.0003092 | 7.786
7447 | 0.08619213 | 0.001261 | 0.01549 | 390.3 | 0.0003098 | 7.806
7507 | 0.08688657 | 0.001264 | 0.01552 | 391.2 | 0.0003104 | 7.824
7567 | 0.08758102 | 0.001269 | 0.01558 | 392.1 | 0.0003116 | 7.842
7627 | 0.08827546 | 0.001276 | 0.01566 | 393.1 | 0.0003132 | 7.862
7687 | 0.08896991 | 0.001283 | 0.01574 | 394 | 0.0003148 | 7.88
7747 | 0.08966435 | 0.001291 | 0.01585 | 395 | 0.000317 | 7.9
7807 | 0.0903588 | 0.001301 | 0.01596 | 395.9 | 0.0003192 | 7.918
7867 | 0.09105324 | 0.001312 | 0.01609 | 396.9 | 0.0003218 | 7.938
7927 | 0.09174769 | 0.001324 | 0.01623 | 397.8 | 0.0003246 | 7.956
7987 | 0.09244213 | 0.001335 | 0.01637 | 398.8 | 0.0003274 | 7.976
8047 | 0.09313657 | 0.001348 | 0.01652 | 399.8 | 0.0003304 | 7.996
8107 | 0.09383102 | 0.00136 | 0.01666 | 400.8 | 0.0003332 | 8.016
8167 | 0.09452546 | 0.001373 | 0.01682 | 401.8 | 0.0003364 | 8.036
8227 | 0.09521991 | 0.001385 | 0.01696 | 402.8 | 0.0003392 | 8.056
8287 | 0.09591435 | 0.001398 | 0.01711 | 403.8 | 0.0003422 | 8.076
8347 | 0.0966088 | 0.001411 | 0.01727 | 404.9 | 0.0003454 | 8.098
8407 | 0.09730324 | 0.001424 | 0.01742 | 405.9 | 0.0003484 | 8.118
8467 | 0.09799769 | 0.001437 | 0.01758 | 407 | 0.0003516 | 8.14
8527 | 0.09869213 | 0.001449 | 0.01773 | 408 | 0.0003546 | 8.16
8587 | 0.09938657 | 0.001462 | 0.01788 | 409.1 | 0.0003576 | 8.182
8647 | 0.100081 | 0.001474 | 0.01803 | 410.2 | 0.0003606 | 8.204
8707 | 0.1007755 | 0.001487 | 0.01818 | 411.3 | 0.0003636 | 8.226
8767 | 0.1014699 | 0.0015 | 0.01833 | 412.4 | 0.0003666 | 8.248
8827 | 0.1021644 | 0.001512 | 0.01848 | 413.5 | 0.0003696 | 8.27
8887 | 0.1028588 | 0.001525 | 0.01863 | 414.6 | 0.0003726 | 8.292
8947 | 0.1035532 | 0.001538 | 0.01878 | 415.7 | 0.0003756 | 8.314
9007 | 0.1042477 | 0.00155 | 0.01893 | 416.8 | 0.0003786 | 8.336
9067 | 0.1049421 | 0.001563 | 0.01908 | 418 | 0.0003816 | 8.36
9127 | 0.1056366 | 0.001576 | 0.01924 | 419.1 | 0.0003848 | 8.382
9187 | 0.106331 | 0.001589 | 0.01939 | 420.3 | 0.0003878 | 8.406
9247 | 0.1070255 | 0.001602 | 0.01955 | 421.4 | 0.000391 | 8.428
9307 | 0.1077199 | 0.001615 | 0.0197 | 422.6 | 0.000394 | 8.452
9367 | 0.1084144 | 0.001628 | 0.01986 | 423.8 | 0.0003972 | 8.476
9427 | 0.1091088 | 0.001641 | 0.02002 | 425 | 0.0004004 | 8.5
9487 | 0.1098032 | 0.001655 | 0.02018 | 426.2 | 0.0004036 | 8.524
9547 | 0.1104977 | 0.001668 | 0.02034 | 427.4 | 0.0004068 | 8.548
9607 | 0.1111921 | 0.001682 | 0.02051 | 428.7 | 0.0004102 | 8.574
9667 | 0.1118866 | 0.001695 | 0.02066 | 429.9 | 0.0004132 | 8.598
9727 | 0.112581 | 0.00171 | 0.02084 | 431.1 | 0.0004168 | 8.622
9787 | 0.1132755 | 0.001724 | 0.02101 | 432.4 | 0.0004202 | 8.648
9847 | 0.1139699 | 0.001738 | 0.02118 | 433.7 | 0.0004236 | 8.674
9907 | 0.1146644 | 0.001753 | 0.02135 | 434.9 | 0.000427 | 8.698
9967 | 0.1153588 | 0.001768 | 0.02153 | 436.2 | 0.0004306 | 8.724
10027 | 0.1160532 | 0.001783 | 0.02171 | 437.5 | 0.0004342 | 8.75
10087 | 0.1167477 | 0.001797 | 0.02188 | 438.8 | 0.0004376 | 8.776
10147 | 0.1174421 | 0.001812 | 0.02206 | 440.1 | 0.0004412 | 8.802
10207 | 0.1181366 | 0.001828 | 0.02225 | 441.5 | 0.000445 | 8.83
10267 | 0.118831 | 0.001843 | 0.02243 | 442.8 | 0.0004486 | 8.856
10327 | 0.1195255 | 0.001858 | 0.02261 | 444.2 | 0.0004522 | 8.884
10387 | 0.1202199 | 0.001875 | 0.0228 | 445.5 | 0.000456 | 8.91
10447 | 0.1209144 | 0.00189 | 0.02299 | 446.9 | 0.0004598 | 8.938
10507 | 0.1216088 | 0.001906 | 0.02318 | 448.3 | 0.0004636 | 8.966
10567 | 0.1223032 | 0.001923 | 0.02338 | 449.7 | 0.0004676 | 8.994
10627 | 0.1229977 | 0.001939 | 0.02357 | 451.1 | 0.0004714 | 9.022
10687 | 0.1236921 | 0.001956 | 0.02377 | 452.5 | 0.0004754 | 9.05
10747 | 0.1243866 | 0.001973 | 0.02397 | 453.9 | 0.0004794 | 9.078
10807 | 0.125081 | 0.00199 | 0.02418 | 455.4 | 0.0004836 | 9.108
10867 | 0.1257755 | 0.002007 | 0.02439 | 456.8 | 0.0004878 | 9.136
10927 | 0.1264699 | 0.002025 | 0.02459 | 458.3 | 0.0004918 | 9.166
10987 | 0.1271644 | 0.002043 | 0.02481 | 459.8 | 0.0004962 | 9.196
11047 | 0.1278588 | 0.002061 | 0.02502 | 461.3 | 0.0005004 | 9.226
11107 | 0.1285532 | 0.002079 | 0.02525 | 462.8 | 0.000505 | 9.256
11167 | 0.1292477 | 0.002098 | 0.02546 | 464.3 | 0.0005092 | 9.286
11227 | 0.1299421 | 0.002116 | 0.02569 | 465.8 | 0.0005138 | 9.316
11287 | 0.1306366 | 0.002135 | 0.02591 | 467.4 | 0.0005182 | 9.348
11347 | 0.131331 | 0.002154 | 0.02614 | 469 | 0.0005228 | 9.38
11407 | 0.1320255 | 0.002174 | 0.02637 | 470.5 | 0.0005274 | 9.41
11467 | 0.1327199 | 0.002194 | 0.02661 | 472.1 | 0.0005322 | 9.442
11527 | 0.1334144 | 0.002213 | 0.02684 | 473.7 | 0.0005368 | 9.474
11587 | 0.1341088 | 0.002233 | 0.02708 | 475.3 | 0.0005416 | 9.506
11647 | 0.1348032 | 0.002253 | 0.02732 | 477 | 0.0005464 | 9.54
11707 | 0.1354977 | 0.002274 | 0.02756 | 478.6 | 0.0005512 | 9.572
11767 | 0.1361921 | 0.002294 | 0.02781 | 480.3 | 0.0005562 | 9.606
11827 | 0.1368866 | 0.002314 | 0.02805 | 482 | 0.000561 | 9.64
11887 | 0.137581 | 0.002335 | 0.0283 | 483.7 | 0.000566 | 9.674
11947 | 0.1382755 | 0.002356 | 0.02854 | 485.4 | 0.0005708 | 9.708
12007 | 0.1389699 | 0.002377 | 0.0288 | 487.1 | 0.000576 | 9.742
12067 | 0.1396644 | 0.002398 | 0.02905 | 488.8 | 0.000581 | 9.776
12127 | 0.1403588 | 0.002419 | 0.0293 | 490.6 | 0.000586 | 9.812
12187 | 0.1410532 | 0.002441 | 0.02956 | 492.3 | 0.0005912 | 9.846
12247 | 0.1417477 | 0.002462 | 0.02981 | 494.1 | 0.0005962 | 9.882
12307 | 0.1424421 | 0.002484 | 0.03007 | 495.9 | 0.0006014 | 9.918
12367 | 0.1431366 | 0.002505 | 0.03033 | 497.7 | 0.0006066 | 9.954
12427 | 0.143831 | 0.002528 | 0.0306 | 499.5 | 0.000612 | 9.99
12487 | 0.1445255 | 0.002549 | 0.03085 | 501.4 | 0.000617 | 10.028
12547 | 0.1452199 | 0.002572 | 0.03112 | 503.2 | 0.0006224 | 10.064
12607 | 0.1459144 | 0.002595 | 0.03139 | 505.1 | 0.0006278 | 10.102
12667 | 0.1466088 | 0.002618 | 0.03167 | 507 | 0.0006334 | 10.14
12727 | 0.1473032 | 0.00264 | 0.03194 | 508.9 | 0.0006388 | 10.178
12787 | 0.1479977 | 0.002664 | 0.03222 | 510.8 | 0.0006444 | 10.216
12847 | 0.1486921 | 0.002687 | 0.0325 | 512.8 | 0.00065 | 10.256
12907 | 0.1493866 | 0.002711 | 0.03278 | 514.7 | 0.0006556 | 10.294
12967 | 0.150081 | 0.002734 | 0.03306 | 516.7 | 0.0006612 | 10.334
13027 | 0.1507755 | 0.002758 | 0.03334 | 518.7 | 0.0006668 | 10.374
13087 | 0.1514699 | 0.002782 | 0.03363 | 520.7 | 0.0006726 | 10.414
13147 | 0.1521644 | 0.002807 | 0.03393 | 522.8 | 0.0006786 | 10.456
13207 | 0.1528588 | 0.002831 | 0.03421 | 524.8 | 0.0006842 | 10.496
13267 | 0.1535532 | 0.002856 | 0.03451 | 526.9 | 0.0006902 | 10.538
13327 | 0.1542477 | 0.00288 | 0.0348 | 528.9 | 0.000696 | 10.578
13387 | 0.1549421 | 0.002906 | 0.03511 | 531 | 0.0007022 | 10.62
13447 | 0.1556366 | 0.002931 | 0.03541 | 533.2 | 0.0007082 | 10.664
13507 | 0.156331 | 0.002957 | 0.03571 | 535.3 | 0.0007142 | 10.706
13567 | 0.1570255 | 0.002982 | 0.03602 | 537.4 | 0.0007204 | 10.748
13627 | 0.1577199 | 0.003008 | 0.03633 | 539.6 | 0.0007266 | 10.792
13687 | 0.1584144 | 0.003035 | 0.03664 | 541.8 | 0.0007328 | 10.836
13747 | 0.1591088 | 0.003061 | 0.03696 | 544 | 0.0007392 | 10.88
13807 | 0.1598032 | 0.003088 | 0.03728 | 546.2 | 0.0007456 | 10.924
13867 | 0.1604977 | 0.003114 | 0.03759 | 548.5 | 0.0007518 | 10.97
13927 | 0.1611921 | 0.003141 | 0.03792 | 550.7 | 0.0007584 | 11.014
13987 | 0.1618866 | 0.003168 | 0.03824 | 553 | 0.0007648 | 11.06
14047 | 0.162581 | 0.003196 | 0.03856 | 555.3 | 0.0007712 | 11.106
14107 | 0.1632755 | 0.003223 | 0.0389 | 557.7 | 0.000778 | 11.154
14167 | 0.1639699 | 0.003251 | 0.03923 | 560 | 0.0007846 | 11.2
14227 | 0.1646644 | 0.003279 | 0.03956 | 562.4 | 0.0007912 | 11.248
14287 | 0.1653588 | 0.003307 | 0.0399 | 564.7 | 0.000798 | 11.294
14347 | 0.1660532 | 0.003336 | 0.04024 | 567.1 | 0.0008048 | 11.342
14407 | 0.1667477 | 0.003364 | 0.04057 | 569.6 | 0.0008114 | 11.392
14467 | 0.1674421 | 0.003394 | 0.04093 | 572 | 0.0008186 | 11.44
14527 | 0.1681366 | 0.003422 | 0.04127 | 574.5 | 0.0008254 | 11.49
14587 | 0.168831 | 0.003452 | 0.04162 | 577 | 0.0008324 | 11.54
14647 | 0.1695255 | 0.003481 | 0.04196 | 579.5 | 0.0008392 | 11.59
14707 | 0.1702199 | 0.00351 | 0.04232 | 582 | 0.0008464 | 11.64
14767 | 0.1709144 | 0.00354 | 0.04267 | 584.6 | 0.0008534 | 11.692
14827 | 0.1716088 | 0.00357 | 0.04304 | 587.1 | 0.0008608 | 11.742
14887 | 0.1723032 | 0.0036 | 0.04339 | 589.7 | 0.0008678 | 11.794
14947 | 0.1729977 | 0.003631 | 0.04376 | 592.3 | 0.0008752 | 11.846
15007 | 0.1736921 | 0.003661 | 0.04411 | 595 | 0.0008822 | 11.9
15067 | 0.1743866 | 0.003692 | 0.04448 | 597.6 | 0.0008896 | 11.952
15127 | 0.175081 | 0.003723 | 0.04485 | 600.3 | 0.000897 | 12.006
15187 | 0.1757755 | 0.003755 | 0.04523 | 603 | 0.0009046 | 12.06
15247 | 0.1764699 | 0.003785 | 0.0456 | 605.7 | 0.000912 | 12.114
15307 | 0.1771644 | 0.003817 | 0.04597 | 608.5 | 0.0009194 | 12.17
15367 | 0.1778588 | 0.003849 | 0.04635 | 611.3 | 0.000927 | 12.226
15427 | 0.1785532 | 0.00388 | 0.04672 | 614 | 0.0009344 | 12.28
15487 | 0.1792477 | 0.003912 | 0.04711 | 616.9 | 0.0009422 | 12.338
15547 | 0.1799421 | 0.003944 | 0.04749 | 619.7 | 0.0009498 | 12.394
15607 | 0.1806366 | 0.003976 | 0.04787 | 622.6 | 0.0009574 | 12.452
15667 | 0.181331 | 0.004009 | 0.04826 | 625.4 | 0.0009652 | 12.508
15727 | 0.1820255 | 0.004041 | 0.04865 | 628.4 | 0.000973 | 12.568
15787 | 0.1827199 | 0.004074 | 0.04904 | 631.3 | 0.0009808 | 12.626
15847 | 0.1834144 | 0.004107 | 0.04944 | 634.2 | 0.0009888 | 12.684
15907 | 0.1841088 | 0.00414 | 0.04983 | 637.2 | 0.0009966 | 12.744
15967 | 0.1848032 | 0.004173 | 0.05023 | 640.2 | 0.0010046 | 12.804
16027 | 0.1854977 | 0.004207 | 0.05063 | 643.2 | 0.0010126 | 12.864
16087 | 0.1861921 | 0.004241 | 0.05103 | 646.3 | 0.0010206 | 12.926
16147 | 0.1868866 | 0.004275 | 0.05144 | 649.4 | 0.0010288 | 12.988
16207 | 0.187581 | 0.004309 | 0.05185 | 652.5 | 0.001037 | 13.05
16267 | 0.1882755 | 0.004344 | 0.05226 | 655.6 | 0.0010452 | 13.112
16327 | 0.1889699 | 0.004379 | 0.05268 | 658.7 | 0.0010536 | 13.174
16387 | 0.1896644 | 0.004413 | 0.05309 | 661.9 | 0.0010618 | 13.238
16447 | 0.1903588 | 0.004448 | 0.0535 | 665.1 | 0.00107 | 13.302
16507 | 0.1910532 | 0.004483 | 0.05393 | 668.3 | 0.0010786 | 13.366
16567 | 0.1917477 | 0.004518 | 0.05434 | 671.6 | 0.0010868 | 13.432
16627 | 0.1924421 | 0.004554 | 0.05477 | 674.9 | 0.0010954 | 13.498
16687 | 0.1931366 | 0.004589 | 0.05519 | 678.2 | 0.0011038 | 13.564
16747 | 0.193831 | 0.004625 | 0.05562 | 681.5 | 0.0011124 | 13.63
16807 | 0.1945255 | 0.004661 | 0.05605 | 684.8 | 0.001121 | 13.696
16867 | 0.1952199 | 0.004696 | 0.05647 | 688.2 | 0.0011294 | 13.764
16927 | 0.1959144 | 0.004733 | 0.0569 | 691.6 | 0.001138 | 13.832
16987 | 0.1966088 | 0.004769 | 0.05733 | 695 | 0.0011466 | 13.9
17047 | 0.1973032 | 0.004805 | 0.05777 | 698.5 | 0.0011554 | 13.97
17107 | 0.1979977 | 0.004842 | 0.0582 | 702 | 0.001164 | 14.04
17167 | 0.1986921 | 0.004878 | 0.05864 | 705.5 | 0.0011728 | 14.11
17227 | 0.1993866 | 0.004916 | 0.05909 | 709 | 0.0011818 | 14.18
17287 | 0.200081 | 0.004952 | 0.05952 | 712.6 | 0.0011904 | 14.252
17347 | 0.2007755 | 0.004989 | 0.05996 | 716.1 | 0.0011992 | 14.322
17407 | 0.2014699 | 0.005026 | 0.0604 | 719.8 | 0.001208 | 14.396
17467 | 0.2021644 | 0.005063 | 0.06085 | 723.4 | 0.001217 | 14.468
17527 | 0.2028588 | 0.005101 | 0.06129 | 727.1 | 0.0012258 | 14.542
17587 | 0.2035532 | 0.005139 | 0.06174 | 730.7 | 0.0012348 | 14.614
17647 | 0.2042477 | 0.005177 | 0.0622 | 734.5 | 0.001244 | 14.69
17707 | 0.2049421 | 0.005214 | 0.06264 | 738.2 | 0.0012528 | 14.764
17767 | 0.2056366 | 0.005252 | 0.0631 | 742 | 0.001262 | 14.84
17827 | 0.206331 | 0.005291 | 0.06356 | 745.8 | 0.0012712 | 14.916
17887 | 0.2070255 | 0.005329 | 0.06401 | 749.6 | 0.0012802 | 14.992
17947 | 0.2077199 | 0.005368 | 0.06448 | 753.5 | 0.0012896 | 15.07
18007 | 0.2084144 | 0.005405 | 0.06493 | 757.3 | 0.0012986 | 15.146
18067 | 0.2091088 | 0.005445 | 0.0654 | 761.3 | 0.001308 | 15.226
18127 | 0.2098032 | 0.005484 | 0.06586 | 765.2 | 0.0013172 | 15.304
18187 | 0.2104977 | 0.005522 | 0.06632 | 769.2 | 0.0013264 | 15.384
18247 | 0.2111921 | 0.005562 | 0.06679 | 773.1 | 0.0013358 | 15.462
18307 | 0.2118866 | 0.005601 | 0.06726 | 777.2 | 0.0013452 | 15.544
18367 | 0.212581 | 0.00564 | 0.06773 | 781.2 | 0.0013546 | 15.624
18427 | 0.2132755 | 0.00568 | 0.0682 | 785.3 | 0.001364 | 15.706
18487 | 0.2139699 | 0.005719 | 0.06867 | 789.4 | 0.0013734 | 15.788
18547 | 0.2146644 | 0.00576 | 0.06915 | 793.5 | 0.001383 | 15.87
18607 | 0.2153588 | 0.005799 | 0.06962 | 797.7 | 0.0013924 | 15.954
18667 | 0.2160532 | 0.005839 | 0.0701 | 801.9 | 0.001402 | 16.038
18727 | 0.2167477 | 0.005879 | 0.07058 | 806.1 | 0.0014116 | 16.122
18787 | 0.2174421 | 0.005919 | 0.07105 | 810.4 | 0.001421 | 16.208
18847 | 0.2181366 | 0.005959 | 0.07153 | 814.6 | 0.0014306 | 16.292
18907 | 0.218831 | 0.005999 | 0.07201 | 818.9 | 0.0014402 | 16.378
18967 | 0.2195255 | 0.006039 | 0.07249 | 823.3 | 0.0014498 | 16.466
19027 | 0.2202199 | 0.006079 | 0.07297 | 827.6 | 0.0014594 | 16.552
19087 | 0.2209144 | 0.00612 | 0.07345 | 832 | 0.001469 | 16.64
19147 | 0.2216088 | 0.00616 | 0.07393 | 836.5 | 0.0014786 | 16.73
19207 | 0.2223032 | 0.0062 | 0.07441 | 840.9 | 0.0014882 | 16.818
19267 | 0.2229977 | 0.006241 | 0.07489 | 845.4 | 0.0014978 | 16.908
19327 | 0.2236921 | 0.006282 | 0.07538 | 849.9 | 0.0015076 | 16.998
19387 | 0.2243866 | 0.006322 | 0.07586 | 854.4 | 0.0015172 | 17.088
19447 | 0.225081 | 0.006362 | 0.07634 | 859 | 0.0015268 | 17.18
19507 | 0.2257755 | 0.006403 | 0.07683 | 863.6 | 0.0015366 | 17.272
19567 | 0.2264699 | 0.006443 | 0.07731 | 868.2 | 0.0015462 | 17.364
19627 | 0.2271644 | 0.006485 | 0.07781 | 872.9 | 0.0015562 | 17.458
19687 | 0.2278588 | 0.006525 | 0.07829 | 877.6 | 0.0015658 | 17.552
19747 | 0.2285532 | 0.006566 | 0.07877 | 882.3 | 0.0015754 | 17.646
19807 | 0.2292477 | 0.006607 | 0.07926 | 887 | 0.0015852 | 17.74
19867 | 0.2299421 | 0.006647 | 0.07974 | 891.8 | 0.0015948 | 17.836
19927 | 0.2306366 | 0.006688 | 0.08023 | 896.6 | 0.0016046 | 17.932
19987 | 0.231331 | 0.006729 | 0.08072 | 901.4 | 0.0016144 | 18.028
20047 | 0.2320255 | 0.006769 | 0.0812 | 906.3 | 0.001624 | 18.126
20107 | 0.2327199 | 0.006811 | 0.08169 | 911.2 | 0.0016338 | 18.224
20167 | 0.2334144 | 0.006851 | 0.08218 | 916.1 | 0.0016436 | 18.322
20227 | 0.2341088 | 0.006893 | 0.08267 | 921 | 0.0016534 | 18.42
20287 | 0.2348032 | 0.006933 | 0.08315 | 926 | 0.001663 | 18.52
20347 | 0.2354977 | 0.006975 | 0.08365 | 931 | 0.001673 | 18.62
20407 | 0.2361921 | 0.007015 | 0.08414 | 936 | 0.0016828 | 18.72
20467 | 0.2368866 | 0.007057 | 0.08464 | 941.1 | 0.0016928 | 18.822
20527 | 0.237581 | 0.007098 | 0.08512 | 946.2 | 0.0017024 | 18.924
20587 | 0.2382755 | 0.007139 | 0.08561 | 951.3 | 0.0017122 | 19.026
20647 | 0.2389699 | 0.007181 | 0.08611 | 956.5 | 0.0017222 | 19.13
20707 | 0.2396644 | 0.007222 | 0.08659 | 961.6 | 0.0017318 | 19.232
20767 | 0.2403588 | 0.007263 | 0.08709 | 966.8 | 0.0017418 | 19.336
20827 | 0.2410532 | 0.007304 | 0.08758 | 972.1 | 0.0017516 | 19.442
20887 | 0.2417477 | 0.007346 | 0.08808 | 977.4 | 0.0017616 | 19.548
20947 | 0.2424421 | 0.007388 | 0.08858 | 982.7 | 0.0017716 | 19.654
21007 | 0.2431366 | 0.007429 | 0.08906 | 988 | 0.0017812 | 19.76
21067 | 0.243831 | 0.00747 | 0.08955 | 993.3 | 0.001791 | 19.866
21127 | 0.2445255 | 0.007511 | 0.09005 | 998.7 | 0.001801 | 19.974
21187 | 0.2452199 | 0.007553 | 0.09054 | 1004 | 0.0018108 | 20.08
21247 | 0.2459144 | 0.007594 | 0.09104 | 1010 | 0.0018208 | 20.2
21307 | 0.2466088 | 0.007635 | 0.09153 | 1015 | 0.0018306 | 20.3
21367 | 0.2473032 | 0.007677 | 0.09203 | 1021 | 0.0018406 | 20.42
21427 | 0.2479977 | 0.007718 | 0.09252 | 1026 | 0.0018504 | 20.52
21487 | 0.2486921 | 0.007761 | 0.09302 | 1032 | 0.0018604 | 20.64
21547 | 0.2493866 | 0.007802 | 0.09352 | 1037 | 0.0018704 | 20.74
21607 | 0.250081 | 0.007843 | 0.09401 | 1043 | 0.0018802 | 20.86
21667 | 0.2507755 | 0.007885 | 0.09451 | 1049 | 0.0018902 | 20.98
21727 | 0.2514699 | 0.007927 | 0.09501 | 1054 | 0.0019002 | 21.08
21787 | 0.2521644 | 0.007968 | 0.0955 | 1060 | 0.00191 | 21.2
21847 | 0.2528588 | 0.008009 | 0.09599 | 1066 | 0.0019198 | 21.32
21907 | 0.2535532 | 0.008051 | 0.09649 | 1071 | 0.0019298 | 21.42
21967 | 0.2542477 | 0.008093 | 0.09699 | 1077 | 0.0019398 | 21.54
22027 | 0.2549421 | 0.008135 | 0.09749 | 1083 | 0.0019498 | 21.66
22087 | 0.2556366 | 0.008175 | 0.09797 | 1089 | 0.0019594 | 21.78
22147 | 0.256331 | 0.008218 | 0.09848 | 1095 | 0.0019696 | 21.9
22207 | 0.2570255 | 0.00826 | 0.09898 | 1101 | 0.0019796 | 22.02
22267 | 0.2577199 | 0.0083 | 0.09947 | 1107 | 0.0019894 | 22.14
22327 | 0.2584144 | 0.008342 | 0.09996 | 1113 | 0.0019992 | 22.26
22387 | 0.2591088 | 0.008384 | 0.1005 | 1119 | 0.00201 | 22.38
22447 | 0.2598032 | 0.008425 | 0.101 | 1125 | 0.00202 | 22.5
22507 | 0.2604977 | 0.008467 | 0.1014 | 1131 | 0.002028 | 22.62
22567 | 0.2611921 | 0.008508 | 0.1019 | 1137 | 0.002038 | 22.74
22627 | 0.2618866 | 0.008549 | 0.1024 | 1143 | 0.002048 | 22.86
22687 | 0.262581 | 0.00859 | 0.1029 | 1149 | 0.002058 | 22.98
22747 | 0.2632755 | 0.008633 | 0.1034 | 1155 | 0.002068 | 23.1
22807 | 0.2639699 | 0.008674 | 0.1039 | 1162 | 0.002078 | 23.24
22867 | 0.2646644 | 0.008715 | 0.1044 | 1168 | 0.002088 | 23.36
22927 | 0.2653588 | 0.008757 | 0.1049 | 1174 | 0.002098 | 23.48
22987 | 0.2660532 | 0.008797 | 0.1054 | 1181 | 0.002108 | 23.62
23047 | 0.2667477 | 0.008838 | 0.1059 | 1187 | 0.002118 | 23.74
23107 | 0.2674421 | 0.00888 | 0.1064 | 1193 | 0.002128 | 23.86
23167 | 0.2681366 | 0.00892 | 0.1069 | 1200 | 0.002138 | 24
23227 | 0.268831 | 0.008962 | 0.1074 | 1206 | 0.002148 | 24.12
23287 | 0.2695255 | 0.009002 | 0.1078 | 1212 | 0.002156 | 24.24
23347 | 0.2702199 | 0.009042 | 0.1083 | 1219 | 0.002166 | 24.38
23407 | 0.2709144 | 0.009083 | 0.1088 | 1225 | 0.002176 | 24.5
23467 | 0.2716088 | 0.009123 | 0.1093 | 1232 | 0.002186 | 24.64
23527 | 0.2723032 | 0.009164 | 0.1098 | 1239 | 0.002196 | 24.78
23587 | 0.2729977 | 0.009204 | 0.1102 | 1245 | 0.002204 | 24.9
23647 | 0.2736921 | 0.009243 | 0.1107 | 1252 | 0.002214 | 25.04
23707 | 0.2743866 | 0.009284 | 0.1112 | 1258 | 0.002224 | 25.16
23767 | 0.275081 | 0.009324 | 0.1117 | 1265 | 0.002234 | 25.3
23827 | 0.2757755 | 0.009363 | 0.1121 | 1272 | 0.002242 | 25.44
23887 | 0.2764699 | 0.009403 | 0.1126 | 1279 | 0.002252 | 25.58
23947 | 0.2771644 | 0.009442 | 0.1131 | 1285 | 0.002262 | 25.7
24007 | 0.2778588 | 0.009482 | 0.1136 | 1292 | 0.002272 | 25.84
24067 | 0.2785532 | 0.00952 | 0.114 | 1299 | 0.00228 | 25.98
24127 | 0.2792477 | 0.009559 | 0.1145 | 1306 | 0.00229 | 26.12
24187 | 0.2799421 | 0.009598 | 0.115 | 1313 | 0.0023 | 26.26
24247 | 0.2806366 | 0.009637 | 0.1154 | 1320 | 0.002308 | 26.4
24307 | 0.281331 | 0.009675 | 0.1159 | 1327 | 0.002318 | 26.54
24367 | 0.2820255 | 0.009714 | 0.1163 | 1334 | 0.002326 | 26.68
24427 | 0.2827199 | 0.009751 | 0.1168 | 1341 | 0.002336 | 26.82
24487 | 0.2834144 | 0.009789 | 0.1172 | 1348 | 0.002344 | 26.96
24547 | 0.2841088 | 0.009827 | 0.1177 | 1355 | 0.002354 | 27.1
24607 | 0.2848032 | 0.009864 | 0.1181 | 1362 | 0.002362 | 27.24
24667 | 0.2854977 | 0.009902 | 0.1186 | 1369 | 0.002372 | 27.38
24727 | 0.2861921 | 0.009939 | 0.119 | 1376 | 0.00238 | 27.52
24787 | 0.2868866 | 0.009977 | 0.1195 | 1383 | 0.00239 | 27.66
24847 | 0.287581 | 0.01001 | 0.1199 | 1390 | 0.002398 | 27.8
24907 | 0.2882755 | 0.01005 | 0.1203 | 1397 | 0.002406 | 27.94
24967 | 0.2889699 | 0.01009 | 0.1208 | 1405 | 0.002416 | 28.1
25027 | 0.2896644 | 0.01012 | 0.1212 | 1412 | 0.002424 | 28.24
25087 | 0.2903588 | 0.01016 | 0.1216 | 1419 | 0.002432 | 28.38
25147 | 0.2910532 | 0.01019 | 0.1221 | 1427 | 0.002442 | 28.54
25207 | 0.2917477 | 0.01023 | 0.1225 | 1434 | 0.00245 | 28.68
25267 | 0.2924421 | 0.01027 | 0.1229 | 1441 | 0.002458 | 28.82
25327 | 0.2931366 | 0.0103 | 0.1233 | 1449 | 0.002466 | 28.98
25387 | 0.293831 | 0.01034 | 0.1238 | 1456 | 0.002476 | 29.12
25447 | 0.2945255 | 0.01037 | 0.1242 | 1464 | 0.002484 | 29.28
25507 | 0.2952199 | 0.01041 | 0.1246 | 1471 | 0.002492 | 29.42
25567 | 0.2959144 | 0.01044 | 0.125 | 1478 | 0.0025 | 29.56
25627 | 0.2966088 | 0.01048 | 0.1254 | 1486 | 0.002508 | 29.72
25687 | 0.2973032 | 0.01051 | 0.1258 | 1494 | 0.002516 | 29.88
25747 | 0.2979977 | 0.01055 | 0.1263 | 1501 | 0.002526 | 30.02
25807 | 0.2986921 | 0.01058 | 0.1267 | 1509 | 0.002534 | 30.18
25867 | 0.2993866 | 0.01061 | 0.1271 | 1516 | 0.002542 | 30.32
25927 | 0.300081 | 0.01065 | 0.1275 | 1524 | 0.00255 | 30.48
25987 | 0.3007755 | 0.01068 | 0.1279 | 1532 | 0.002558 | 30.64
26047 | 0.3014699 | 0.01072 | 0.1283 | 1539 | 0.002566 | 30.78
26107 | 0.3021644 | 0.01075 | 0.1287 | 1547 | 0.002574 | 30.94
26167 | 0.3028588 | 0.01078 | 0.1291 | 1555 | 0.002582 | 31.1
26227 | 0.3035532 | 0.01082 | 0.1295 | 1562 | 0.00259 | 31.24
26287 | 0.3042477 | 0.01085 | 0.1299 | 1570 | 0.002598 | 31.4
26347 | 0.3049421 | 0.01088 | 0.1303 | 1578 | 0.002606 | 31.56
26407 | 0.3056366 | 0.01091 | 0.1307 | 1586 | 0.002614 | 31.72
26467 | 0.306331 | 0.01095 | 0.131 | 1594 | 0.00262 | 31.88
26527 | 0.3070255 | 0.01098 | 0.1314 | 1602 | 0.002628 | 32.04
26587 | 0.3077199 | 0.01101 | 0.1318 | 1610 | 0.002636 | 32.2
26647 | 0.3084144 | 0.01104 | 0.1322 | 1617 | 0.002644 | 32.34
26707 | 0.3091088 | 0.01107 | 0.1326 | 1625 | 0.002652 | 32.5
26767 | 0.3098032 | 0.01111 | 0.1329 | 1633 | 0.002658 | 32.66
26827 | 0.3104977 | 0.01114 | 0.1333 | 1641 | 0.002666 | 32.82
26887 | 0.3111921 | 0.01117 | 0.1337 | 1649 | 0.002674 | 32.98
26947 | 0.3118866 | 0.0112 | 0.134 | 1657 | 0.00268 | 33.14
27007 | 0.312581 | 0.01123 | 0.1344 | 1665 | 0.002688 | 33.3
27067 | 0.3132755 | 0.01126 | 0.1348 | 1673 | 0.002696 | 33.46
27127 | 0.3139699 | 0.01129 | 0.1351 | 1682 | 0.002702 | 33.64
27187 | 0.3146644 | 0.01132 | 0.1355 | 1690 | 0.00271 | 33.8
27247 | 0.3153588 | 0.01135 | 0.1358 | 1698 | 0.002716 | 33.96
27307 | 0.3160532 | 0.01138 | 0.1362 | 1706 | 0.002724 | 34.12
27367 | 0.3167477 | 0.01141 | 0.1366 | 1714 | 0.002732 | 34.28
27427 | 0.3174421 | 0.01144 | 0.1369 | 1722 | 0.002738 | 34.44
27487 | 0.3181366 | 0.01147 | 0.1372 | 1731 | 0.002744 | 34.62
27547 | 0.318831 | 0.0115 | 0.1376 | 1739 | 0.002752 | 34.78
27607 | 0.3195255 | 0.01152 | 0.1379 | 1747 | 0.002758 | 34.94
27667 | 0.3202199 | 0.01155 | 0.1383 | 1755 | 0.002766 | 35.1
27727 | 0.3209144 | 0.01158 | 0.1386 | 1764 | 0.002772 | 35.28
27787 | 0.3216088 | 0.01161 | 0.1389 | 1772 | 0.002778 | 35.44
27847 | 0.3223032 | 0.01164 | 0.1393 | 1780 | 0.002786 | 35.6
27907 | 0.3229977 | 0.01166 | 0.1396 | 1789 | 0.002792 | 35.78
27967 | 0.3236921 | 0.01169 | 0.1399 | 1797 | 0.002798 | 35.94
28027 | 0.3243866 | 0.01172 | 0.1402 | 1806 | 0.002804 | 36.12
28087 | 0.325081 | 0.01174 | 0.1405 | 1814 | 0.00281 | 36.28
28147 | 0.3257755 | 0.01177 | 0.1409 | 1822 | 0.002818 | 36.44
28207 | 0.3264699 | 0.0118 | 0.1412 | 1831 | 0.002824 | 36.62
28267 | 0.3271644 | 0.01182 | 0.1415 | 1839 | 0.00283 | 36.78
28327 | 0.3278588 | 0.01185 | 0.1418 | 1848 | 0.002836 | 36.96
28387 | 0.3285532 | 0.01187 | 0.1421 | 1856 | 0.002842 | 37.12
28447 | 0.3292477 | 0.0119 | 0.1424 | 1865 | 0.002848 | 37.3
28507 | 0.3299421 | 0.01192 | 0.1427 | 1873 | 0.002854 | 37.46
28567 | 0.3306366 | 0.01195 | 0.143 | 1882 | 0.00286 | 37.64
28627 | 0.331331 | 0.01197 | 0.1433 | 1891 | 0.002866 | 37.82
28687 | 0.3320255 | 0.012 | 0.1436 | 1899 | 0.002872 | 37.98
28747 | 0.3327199 | 0.01202 | 0.1439 | 1908 | 0.002878 | 38.16
28807 | 0.3334144 | 0.01204 | 0.1441 | 1916 | 0.002882 | 38.32
28867 | 0.3341088 | 0.01207 | 0.1444 | 1925 | 0.002888 | 38.5
28927 | 0.3348032 | 0.01209 | 0.1447 | 1934 | 0.002894 | 38.68
28987 | 0.3354977 | 0.01211 | 0.145 | 1942 | 0.0029 | 38.84
29047 | 0.3361921 | 0.01214 | 0.1453 | 1951 | 0.002906 | 39.02
29107 | 0.3368866 | 0.01216 | 0.1455 | 1960 | 0.00291 | 39.2
29167 | 0.337581 | 0.01218 | 0.1458 | 1969 | 0.002916 | 39.38
29227 | 0.3382755 | 0.01221 | 0.1461 | 1977 | 0.002922 | 39.54
29287 | 0.3389699 | 0.01223 | 0.1463 | 1986 | 0.002926 | 39.72
29347 | 0.3396644 | 0.01225 | 0.1466 | 1995 | 0.002932 | 39.9
29407 | 0.3403588 | 0.01227 | 0.1468 | 2004 | 0.002936 | 40.08
29467 | 0.3410532 | 0.01229 | 0.1471 | 2013 | 0.002942 | 40.26
29527 | 0.3417477 | 0.01231 | 0.1473 | 2021 | 0.002946 | 40.42
29587 | 0.3424421 | 0.01233 | 0.1476 | 2030 | 0.002952 | 40.6
29647 | 0.3431366 | 0.01235 | 0.1478 | 2039 | 0.002956 | 40.78
29707 | 0.343831 | 0.01238 | 0.1481 | 2048 | 0.002962 | 40.96
29767 | 0.3445255 | 0.0124 | 0.1483 | 2057 | 0.002966 | 41.14
29827 | 0.3452199 | 0.01242 | 0.1486 | 2066 | 0.002972 | 41.32
29887 | 0.3459144 | 0.01244 | 0.1488 | 2075 | 0.002976 | 41.5
29947 | 0.3466088 | 0.01246 | 0.149 | 2084 | 0.00298 | 41.68
30007 | 0.3473032 | 0.01247 | 0.1493 | 2093 | 0.002986 | 41.86
30067 | 0.3479977 | 0.01249 | 0.1495 | 2102 | 0.00299 | 42.04
30127 | 0.3486921 | 0.01251 | 0.1497 | 2111 | 0.002994 | 42.22
30187 | 0.3493866 | 0.01253 | 0.1499 | 2120 | 0.002998 | 42.4
30247 | 0.350081 | 0.01255 | 0.1502 | 2129 | 0.003004 | 42.58
30307 | 0.3507755 | 0.01257 | 0.1504 | 2138 | 0.003008 | 42.76
30367 | 0.3514699 | 0.01259 | 0.1506 | 2147 | 0.003012 | 42.94
30427 | 0.3521644 | 0.0126 | 0.1508 | 2156 | 0.003016 | 43.12
30487 | 0.3528588 | 0.01262 | 0.151 | 2165 | 0.00302 | 43.3
30547 | 0.3535532 | 0.01264 | 0.1512 | 2174 | 0.003024 | 43.48
30607 | 0.3542477 | 0.01266 | 0.1514 | 2183 | 0.003028 | 43.66
30667 | 0.3549421 | 0.01267 | 0.1516 | 2192 | 0.003032 | 43.84
30727 | 0.3556366 | 0.01269 | 0.1518 | 2201 | 0.003036 | 44.02
30787 | 0.356331 | 0.01271 | 0.152 | 2210 | 0.00304 | 44.2
30847 | 0.3570255 | 0.01272 | 0.1522 | 2219 | 0.003044 | 44.38
30907 | 0.3577199 | 0.01274 | 0.1524 | 2228 | 0.003048 | 44.56
30967 | 0.3584144 | 0.01275 | 0.1526 | 2238 | 0.003052 | 44.76
31027 | 0.3591088 | 0.01277 | 0.1528 | 2247 | 0.003056 | 44.94
31087 | 0.3598032 | 0.01279 | 0.153 | 2256 | 0.00306 | 45.12
31147 | 0.3604977 | 0.0128 | 0.1532 | 2265 | 0.003064 | 45.3
31207 | 0.3611921 | 0.01281 | 0.1533 | 2274 | 0.003066 | 45.48
31267 | 0.3618866 | 0.01283 | 0.1535 | 2283 | 0.00307 | 45.66
31327 | 0.362581 | 0.01284 | 0.1537 | 2293 | 0.003074 | 45.86
31387 | 0.3632755 | 0.01286 | 0.1538 | 2302 | 0.003076 | 46.04
31447 | 0.3639699 | 0.01287 | 0.154 | 2311 | 0.00308 | 46.22
31507 | 0.3646644 | 0.01288 | 0.1542 | 2320 | 0.003084 | 46.4
31567 | 0.3653588 | 0.0129 | 0.1543 | 2330 | 0.003086 | 46.6
31627 | 0.3660532 | 0.01291 | 0.1545 | 2339 | 0.00309 | 46.78
31687 | 0.3667477 | 0.01292 | 0.1546 | 2348 | 0.003092 | 46.96
31747 | 0.3674421 | 0.01294 | 0.1548 | 2357 | 0.003096 | 47.14
31807 | 0.3681366 | 0.01295 | 0.1549 | 2367 | 0.003098 | 47.34
31867 | 0.368831 | 0.01296 | 0.1551 | 2376 | 0.003102 | 47.52
31927 | 0.3695255 | 0.01297 | 0.1552 | 2385 | 0.003104 | 47.7
31987 | 0.3702199 | 0.01298 | 0.1553 | 2395 | 0.003106 | 47.9
32047 | 0.3709144 | 0.013 | 0.1555 | 2404 | 0.00311 | 48.08
32107 | 0.3716088 | 0.01301 | 0.1556 | 2413 | 0.003112 | 48.26
32167 | 0.3723032 | 0.01302 | 0.1557 | 2423 | 0.003114 | 48.46
32227 | 0.3729977 | 0.01303 | 0.1559 | 2432 | 0.003118 | 48.64
32287 | 0.3736921 | 0.01304 | 0.156 | 2441 | 0.00312 | 48.82
32347 | 0.3743866 | 0.01305 | 0.1561 | 2451 | 0.003122 | 49.02
32407 | 0.375081 | 0.01306 | 0.1562 | 2460 | 0.003124 | 49.2
32467 | 0.3757755 | 0.01307 | 0.1563 | 2470 | 0.003126 | 49.4
32527 | 0.3764699 | 0.01308 | 0.1565 | 2479 | 0.00313 | 49.58
32587 | 0.3771644 | 0.01309 | 0.1566 | 2488 | 0.003132 | 49.76
32647 | 0.3778588 | 0.0131 | 0.1567 | 2498 | 0.003134 | 49.96
32707 | 0.3785532 | 0.0131 | 0.1568 | 2507 | 0.003136 | 50.14
32767 | 0.3792477 | 0.01311 | 0.1569 | 2516 | 0.003138 | 50.32
32827 | 0.3799421 | 0.01312 | 0.157 | 2526 | 0.00314 | 50.52
32887 | 0.3806366 | 0.01313 | 0.1571 | 2535 | 0.003142 | 50.7
32947 | 0.381331 | 0.01314 | 0.1572 | 2545 | 0.003144 | 50.9
33007 | 0.3820255 | 0.01315 | 0.1573 | 2554 | 0.003146 | 51.08
33067 | 0.3827199 | 0.01315 | 0.1574 | 2564 | 0.003148 | 51.28
33127 | 0.3834144 | 0.01316 | 0.1574 | 2573 | 0.003148 | 51.46
33187 | 0.3841088 | 0.01317 | 0.1575 | 2583 | 0.00315 | 51.66
33247 | 0.3848032 | 0.01317 | 0.1576 | 2592 | 0.003152 | 51.84
33307 | 0.3854977 | 0.01318 | 0.1577 | 2601 | 0.003154 | 52.02
33367 | 0.3861921 | 0.01319 | 0.1578 | 2611 | 0.003156 | 52.22
33427 | 0.3868866 | 0.01319 | 0.1578 | 2620 | 0.003156 | 52.4
33487 | 0.387581 | 0.0132 | 0.1579 | 2630 | 0.003158 | 52.6
33547 | 0.3882755 | 0.01321 | 0.158 | 2639 | 0.00316 | 52.78
33607 | 0.3889699 | 0.01321 | 0.1581 | 2649 | 0.003162 | 52.98
33667 | 0.3896644 | 0.01322 | 0.1581 | 2658 | 0.003162 | 53.16
33727 | 0.3903588 | 0.01322 | 0.1582 | 2668 | 0.003164 | 53.36
33787 | 0.3910532 | 0.01323 | 0.1582 | 2677 | 0.003164 | 53.54
33847 | 0.3917477 | 0.01323 | 0.1583 | 2687 | 0.003166 | 53.74
33907 | 0.3924421 | 0.01324 | 0.1584 | 2696 | 0.003168 | 53.92
33967 | 0.3931366 | 0.01324 | 0.1584 | 2706 | 0.003168 | 54.12
34027 | 0.393831 | 0.01324 | 0.1584 | 2715 | 0.003168 | 54.3
34087 | 0.3945255 | 0.01325 | 0.1585 | 2725 | 0.00317 | 54.5
34147 | 0.3952199 | 0.01325 | 0.1585 | 2734 | 0.00317 | 54.68
34207 | 0.3959144 | 0.01326 | 0.1586 | 2744 | 0.003172 | 54.88
34267 | 0.3966088 | 0.01326 | 0.1586 | 2753 | 0.003172 | 55.06
34327 | 0.3973032 | 0.01326 | 0.1587 | 2763 | 0.003174 | 55.26
34387 | 0.3979977 | 0.01326 | 0.1587 | 2772 | 0.003174 | 55.44
34447 | 0.3986921 | 0.01327 | 0.1587 | 2782 | 0.003174 | 55.64
34507 | 0.3993866 | 0.01327 | 0.1588 | 2791 | 0.003176 | 55.82
34567 | 0.400081 | 0.01327 | 0.1588 | 2801 | 0.003176 | 56.02
34627 | 0.4007755 | 0.01327 | 0.1588 | 2810 | 0.003176 | 56.2
34687 | 0.4014699 | 0.01328 | 0.1588 | 2820 | 0.003176 | 56.4
34747 | 0.4021644 | 0.01328 | 0.1588 | 2830 | 0.003176 | 56.6
34807 | 0.4028588 | 0.01328 | 0.1589 | 2839 | 0.003178 | 56.78
34867 | 0.4035532 | 0.01328 | 0.1589 | 2849 | 0.003178 | 56.98
34927 | 0.4042477 | 0.01328 | 0.1589 | 2858 | 0.003178 | 57.16
34987 | 0.4049421 | 0.01328 | 0.1589 | 2868 | 0.003178 | 57.36
35047 | 0.4056366 | 0.01328 | 0.1589 | 2877 | 0.003178 | 57.54
35107 | 0.406331 | 0.01328 | 0.1589 | 2887 | 0.003178 | 57.74
35167 | 0.4070255 | 0.01328 | 0.1589 | 2896 | 0.003178 | 57.92
35227 | 0.4077199 | 0.01328 | 0.1589 | 2906 | 0.003178 | 58.12
35287 | 0.4084144 | 0.01328 | 0.1589 | 2915 | 0.003178 | 58.3
35347 | 0.4091088 | 0.01328 | 0.1589 | 2925 | 0.003178 | 58.5
35407 | 0.4098032 | 0.01328 | 0.1589 | 2934 | 0.003178 | 58.68
35467 | 0.4104977 | 0.01328 | 0.1589 | 2944 | 0.003178 | 58.88
35527 | 0.4111921 | 0.01328 | 0.1589 | 2953 | 0.003178 | 59.06
35587 | 0.4118866 | 0.01328 | 0.1589 | 2963 | 0.003178 | 59.26
35647 | 0.412581 | 0.01328 | 0.1589 | 2973 | 0.003178 | 59.46
35707 | 0.4132755 | 0.01328 | 0.1589 | 2982 | 0.003178 | 59.64
35767 | 0.4139699 | 0.01328 | 0.1589 | 2992 | 0.003178 | 59.84
35827 | 0.4146644 | 0.01328 | 0.1588 | 3001 | 0.003176 | 60.02
35887 | 0.4153588 | 0.01328 | 0.1588 | 3011 | 0.003176 | 60.22
35947 | 0.4160532 | 0.01327 | 0.1588 | 3020 | 0.003176 | 60.4
36007 | 0.4167477 | 0.01327 | 0.1588 | 3030 | 0.003176 | 60.6
36067 | 0.4174421 | 0.01327 | 0.1588 | 3039 | 0.003176 | 60.78
36127 | 0.4181366 | 0.01327 | 0.1587 | 3049 | 0.003174 | 60.98
36187 | 0.418831 | 0.01327 | 0.1587 | 3058 | 0.003174 | 61.16
36247 | 0.4195255 | 0.01326 | 0.1587 | 3068 | 0.003174 | 61.36
36307 | 0.4202199 | 0.01326 | 0.1586 | 3077 | 0.003172 | 61.54
36367 | 0.4209144 | 0.01326 | 0.1586 | 3087 | 0.003172 | 61.74
36427 | 0.4216088 | 0.01326 | 0.1586 | 3096 | 0.003172 | 61.92
36487 | 0.4223032 | 0.01325 | 0.1585 | 3106 | 0.00317 | 62.12
36547 | 0.4229977 | 0.01325 | 0.1585 | 3115 | 0.00317 | 62.3
36607 | 0.4236921 | 0.01325 | 0.1585 | 3125 | 0.00317 | 62.5
36667 | 0.4243866 | 0.01324 | 0.1584 | 3134 | 0.003168 | 62.68
36727 | 0.425081 | 0.01324 | 0.1584 | 3144 | 0.003168 | 62.88
36787 | 0.4257755 | 0.01323 | 0.1583 | 3153 | 0.003166 | 63.06
36847 | 0.4264699 | 0.01323 | 0.1583 | 3163 | 0.003166 | 63.26
36907 | 0.4271644 | 0.01322 | 0.1582 | 3172 | 0.003164 | 63.44
36967 | 0.4278588 | 0.01322 | 0.1582 | 3182 | 0.003164 | 63.64
37027 | 0.4285532 | 0.01322 | 0.1581 | 3191 | 0.003162 | 63.82
37087 | 0.4292477 | 0.01321 | 0.1581 | 3201 | 0.003162 | 64.02
37147 | 0.4299421 | 0.01321 | 0.158 | 3210 | 0.00316 | 64.2
37207 | 0.4306366 | 0.0132 | 0.1579 | 3220 | 0.003158 | 64.4
37267 | 0.431331 | 0.0132 | 0.1579 | 3229 | 0.003158 | 64.58
37327 | 0.4320255 | 0.01319 | 0.1578 | 3239 | 0.003156 | 64.78
37387 | 0.4327199 | 0.01319 | 0.1577 | 3248 | 0.003154 | 64.96
37447 | 0.4334144 | 0.01318 | 0.1577 | 3258 | 0.003154 | 65.16
37507 | 0.4341088 | 0.01317 | 0.1576 | 3267 | 0.003152 | 65.34
37567 | 0.4348032 | 0.01317 | 0.1575 | 3277 | 0.00315 | 65.54
37627 | 0.4354977 | 0.01316 | 0.1575 | 3286 | 0.00315 | 65.72
37687 | 0.4361921 | 0.01316 | 0.1574 | 3296 | 0.003148 | 65.92
37747 | 0.4368866 | 0.01315 | 0.1573 | 3305 | 0.003146 | 66.1
37807 | 0.437581 | 0.01314 | 0.1572 | 3314 | 0.003144 | 66.28
37867 | 0.4382755 | 0.01314 | 0.1572 | 3324 | 0.003144 | 66.48
37927 | 0.4389699 | 0.01313 | 0.1571 | 3333 | 0.003142 | 66.66
37987 | 0.4396644 | 0.01312 | 0.157 | 3343 | 0.00314 | 66.86
38047 | 0.4403588 | 0.01311 | 0.1569 | 3352 | 0.003138 | 67.04
38107 | 0.4410532 | 0.01311 | 0.1568 | 3361 | 0.003136 | 67.22
38167 | 0.4417477 | 0.0131 | 0.1567 | 3371 | 0.003134 | 67.42
38227 | 0.4424421 | 0.01309 | 0.1566 | 3380 | 0.003132 | 67.6
38287 | 0.4431366 | 0.01308 | 0.1565 | 3390 | 0.00313 | 67.8
38347 | 0.443831 | 0.01308 | 0.1565 | 3399 | 0.00313 | 67.98
38407 | 0.4445255 | 0.01307 | 0.1564 | 3408 | 0.003128 | 68.16
38467 | 0.4452199 | 0.01306 | 0.1563 | 3418 | 0.003126 | 68.36
38527 | 0.4459144 | 0.01305 | 0.1562 | 3427 | 0.003124 | 68.54
38587 | 0.4466088 | 0.01304 | 0.1561 | 3437 | 0.003122 | 68.74
38647 | 0.4473032 | 0.01304 | 0.156 | 3446 | 0.00312 | 68.92
38707 | 0.4479977 | 0.01303 | 0.1559 | 3455 | 0.003118 | 69.1
38767 | 0.4486921 | 0.01302 | 0.1557 | 3465 | 0.003114 | 69.3
38827 | 0.4493866 | 0.01301 | 0.1556 | 3474 | 0.003112 | 69.48
38887 | 0.450081 | 0.013 | 0.1555 | 3483 | 0.00311 | 69.66
38947 | 0.4507755 | 0.01299 | 0.1554 | 3493 | 0.003108 | 69.86
39007 | 0.4514699 | 0.01298 | 0.1553 | 3502 | 0.003106 | 70.04
39067 | 0.4521644 | 0.01297 | 0.1552 | 3511 | 0.003104 | 70.22
39127 | 0.4528588 | 0.01296 | 0.1551 | 3521 | 0.003102 | 70.42
39187 | 0.4535532 | 0.01295 | 0.155 | 3530 | 0.0031 | 70.6
39247 | 0.4542477 | 0.01294 | 0.1549 | 3539 | 0.003098 | 70.78
39307 | 0.4549421 | 0.01293 | 0.1547 | 3548 | 0.003094 | 70.96
39367 | 0.4556366 | 0.01292 | 0.1546 | 3558 | 0.003092 | 71.16
39427 | 0.456331 | 0.01291 | 0.1545 | 3567 | 0.00309 | 71.34
39487 | 0.4570255 | 0.0129 | 0.1544 | 3576 | 0.003088 | 71.52
39547 | 0.4577199 | 0.01289 | 0.1543 | 3586 | 0.003086 | 71.72
39607 | 0.4584144 | 0.01288 | 0.1541 | 3595 | 0.003082 | 71.9
39667 | 0.4591088 | 0.01287 | 0.154 | 3604 | 0.00308 | 72.08
39727 | 0.4598032 | 0.01286 | 0.1539 | 3613 | 0.003078 | 72.26
39787 | 0.4604977 | 0.01285 | 0.1538 | 3623 | 0.003076 | 72.46
39847 | 0.4611921 | 0.01284 | 0.1536 | 3632 | 0.003072 | 72.64
39907 | 0.4618866 | 0.01283 | 0.1535 | 3641 | 0.00307 | 72.82
39967 | 0.462581 | 0.01282 | 0.1534 | 3650 | 0.003068 | 73
40027 | 0.4632755 | 0.01281 | 0.1532 | 3659 | 0.003064 | 73.18
40087 | 0.4639699 | 0.0128 | 0.1531 | 3669 | 0.003062 | 73.38
40147 | 0.4646644 | 0.01279 | 0.153 | 3678 | 0.00306 | 73.56
40207 | 0.4653588 | 0.01277 | 0.1528 | 3687 | 0.003056 | 73.74
40267 | 0.4660532 | 0.01276 | 0.1527 | 3696 | 0.003054 | 73.92
40327 | 0.4667477 | 0.01275 | 0.1526 | 3705 | 0.003052 | 74.1
40387 | 0.4674421 | 0.01274 | 0.1524 | 3714 | 0.003048 | 74.28
40447 | 0.4681366 | 0.01273 | 0.1523 | 3724 | 0.003046 | 74.48
40507 | 0.468831 | 0.01272 | 0.1522 | 3733 | 0.003044 | 74.66
40567 | 0.4695255 | 0.01271 | 0.152 | 3742 | 0.00304 | 74.84
40627 | 0.4702199 | 0.01269 | 0.1519 | 3751 | 0.003038 | 75.02
40687 | 0.4709144 | 0.01268 | 0.1517 | 3760 | 0.003034 | 75.2
40747 | 0.4716088 | 0.01267 | 0.1516 | 3769 | 0.003032 | 75.38
40807 | 0.4723032 | 0.01266 | 0.1514 | 3778 | 0.003028 | 75.56
40867 | 0.4729977 | 0.01264 | 0.1513 | 3787 | 0.003026 | 75.74
40927 | 0.4736921 | 0.01263 | 0.1511 | 3796 | 0.003022 | 75.92
40987 | 0.4743866 | 0.01262 | 0.151 | 3805 | 0.00302 | 76.1
41047 | 0.475081 | 0.01261 | 0.1508 | 3814 | 0.003016 | 76.28
41107 | 0.4757755 | 0.0126 | 0.1507 | 3824 | 0.003014 | 76.48
41167 | 0.4764699 | 0.01258 | 0.1505 | 3833 | 0.00301 | 76.66
41227 | 0.4771644 | 0.01257 | 0.1504 | 3842 | 0.003008 | 76.84
41287 | 0.4778588 | 0.01256 | 0.1502 | 3851 | 0.003004 | 77.02
41347 | 0.4785532 | 0.01254 | 0.1501 | 3860 | 0.003002 | 77.2
41407 | 0.4792477 | 0.01253 | 0.1499 | 3869 | 0.002998 | 77.38
41467 | 0.4799421 | 0.01252 | 0.1498 | 3878 | 0.002996 | 77.56
41527 | 0.4806366 | 0.0125 | 0.1496 | 3887 | 0.002992 | 77.74
41587 | 0.481331 | 0.01249 | 0.1495 | 3896 | 0.00299 | 77.92
41647 | 0.4820255 | 0.01248 | 0.1493 | 3905 | 0.002986 | 78.1
41707 | 0.4827199 | 0.01246 | 0.1491 | 3913 | 0.002982 | 78.26
41767 | 0.4834144 | 0.01245 | 0.149 | 3922 | 0.00298 | 78.44
41827 | 0.4841088 | 0.01244 | 0.1488 | 3931 | 0.002976 | 78.62
41887 | 0.4848032 | 0.01242 | 0.1487 | 3940 | 0.002974 | 78.8
41947 | 0.4854977 | 0.01241 | 0.1485 | 3949 | 0.00297 | 78.98
42007 | 0.4861921 | 0.01241 | 0.1484 | 3958 | 0.002968 | 79.16
42067 | 0.4868866 | 0.0124 | 0.1483 | 3967 | 0.002966 | 79.34
42127 | 0.487581 | 0.01238 | 0.1481 | 3976 | 0.002962 | 79.52
42187 | 0.4882755 | 0.01236 | 0.1479 | 3985 | 0.002958 | 79.7
42247 | 0.4889699 | 0.01235 | 0.1478 | 3994 | 0.002956 | 79.88
42307 | 0.4896644 | 0.01233 | 0.1476 | 4003 | 0.002952 | 80.06
42367 | 0.4903588 | 0.01232 | 0.1474 | 4011 | 0.002948 | 80.22
42427 | 0.4910532 | 0.0123 | 0.1472 | 4020 | 0.002944 | 80.4
42487 | 0.4917477 | 0.01228 | 0.147 | 4029 | 0.00294 | 80.58
42547 | 0.4924421 | 0.01227 | 0.1468 | 4038 | 0.002936 | 80.76
42607 | 0.4931366 | 0.01225 | 0.1466 | 4047 | 0.002932 | 80.94
42667 | 0.493831 | 0.01224 | 0.1465 | 4055 | 0.00293 | 81.1
42727 | 0.4945255 | 0.01222 | 0.1463 | 4064 | 0.002926 | 81.28
42787 | 0.4952199 | 0.01221 | 0.1461 | 4073 | 0.002922 | 81.46
42847 | 0.4959144 | 0.01219 | 0.1459 | 4082 | 0.002918 | 81.64
42907 | 0.4966088 | 0.01218 | 0.1457 | 4091 | 0.002914 | 81.82
42967 | 0.4973032 | 0.01216 | 0.1455 | 4099 | 0.00291 | 81.98
43027 | 0.4979977 | 0.01215 | 0.1454 | 4108 | 0.002908 | 82.16
43087 | 0.4986921 | 0.01213 | 0.1452 | 4117 | 0.002904 | 82.34
43147 | 0.4993866 | 0.01212 | 0.145 | 4125 | 0.0029 | 82.5
43207 | 0.500081 | 0.0121 | 0.1448 | 4134 | 0.002896 | 82.68
43267 | 0.5007755 | 0.01209 | 0.1446 | 4143 | 0.002892 | 82.86
43327 | 0.5014699 | 0.01207 | 0.1444 | 4151 | 0.002888 | 83.02
43387 | 0.5021644 | 0.01206 | 0.1443 | 4160 | 0.002886 | 83.2
43447 | 0.5028588 | 0.01204 | 0.1441 | 4169 | 0.002882 | 83.38
43507 | 0.5035532 | 0.01202 | 0.1439 | 4177 | 0.002878 | 83.54
43567 | 0.5042477 | 0.01201 | 0.1437 | 4186 | 0.002874 | 83.72
43627 | 0.5049421 | 0.01199 | 0.1435 | 4195 | 0.00287 | 83.9
43687 | 0.5056366 | 0.01198 | 0.1433 | 4203 | 0.002866 | 84.06
43747 | 0.506331 | 0.01196 | 0.1432 | 4212 | 0.002864 | 84.24
43807 | 0.5070255 | 0.01195 | 0.143 | 4220 | 0.00286 | 84.4
43867 | 0.5077199 | 0.01193 | 0.1428 | 4229 | 0.002856 | 84.58
43927 | 0.5084144 | 0.01192 | 0.1426 | 4238 | 0.002852 | 84.76
43987 | 0.5091088 | 0.0119 | 0.1424 | 4246 | 0.002848 | 84.92
44047 | 0.5098032 | 0.01189 | 0.1422 | 4255 | 0.002844 | 85.1
44107 | 0.5104977 | 0.01187 | 0.142 | 4263 | 0.00284 | 85.26
44167 | 0.5111921 | 0.01185 | 0.1419 | 4272 | 0.002838 | 85.44
44227 | 0.5118866 | 0.01184 | 0.1417 | 4280 | 0.002834 | 85.6
44287 | 0.512581 | 0.01182 | 0.1415 | 4289 | 0.00283 | 85.78
44347 | 0.5132755 | 0.01181 | 0.1413 | 4297 | 0.002826 | 85.94
44407 | 0.5139699 | 0.01179 | 0.1411 | 4306 | 0.002822 | 86.12
44467 | 0.5146644 | 0.01178 | 0.1409 | 4314 | 0.002818 | 86.28
44527 | 0.5153588 | 0.01176 | 0.1407 | 4323 | 0.002814 | 86.46
44587 | 0.5160532 | 0.01174 | 0.1406 | 4331 | 0.002812 | 86.62
44647 | 0.5167477 | 0.01173 | 0.1404 | 4339 | 0.002808 | 86.78
44707 | 0.5174421 | 0.01171 | 0.1402 | 4348 | 0.002804 | 86.96
44767 | 0.5181366 | 0.0117 | 0.14 | 4356 | 0.0028 | 87.12
44827 | 0.518831 | 0.01168 | 0.1398 | 4365 | 0.002796 | 87.3
44887 | 0.5195255 | 0.01167 | 0.1396 | 4373 | 0.002792 | 87.46
44947 | 0.5202199 | 0.01165 | 0.1394 | 4381 | 0.002788 | 87.62
45007 | 0.5209144 | 0.01163 | 0.1392 | 4390 | 0.002784 | 87.8
45067 | 0.5216088 | 0.01162 | 0.1391 | 4398 | 0.002782 | 87.96
45127 | 0.5223032 | 0.0116 | 0.1389 | 4406 | 0.002778 | 88.12
45187 | 0.5229977 | 0.01159 | 0.1387 | 4415 | 0.002774 | 88.3
45247 | 0.5236921 | 0.01157 | 0.1385 | 4423 | 0.00277 | 88.46
45307 | 0.5243866 | 0.01156 | 0.1383 | 4431 | 0.002766 | 88.62
45367 | 0.525081 | 0.01154 | 0.1381 | 4440 | 0.002762 | 88.8
45427 | 0.5257755 | 0.01153 | 0.1379 | 4448 | 0.002758 | 88.96
45487 | 0.5264699 | 0.01151 | 0.1378 | 4456 | 0.002756 | 89.12
45547 | 0.5271644 | 0.01149 | 0.1376 | 4464 | 0.002752 | 89.28
45607 | 0.5278588 | 0.01148 | 0.1374 | 4473 | 0.002748 | 89.46
45667 | 0.5285532 | 0.01146 | 0.1372 | 4481 | 0.002744 | 89.62
45727 | 0.5292477 | 0.01145 | 0.137 | 4489 | 0.00274 | 89.78
45787 | 0.5299421 | 0.01143 | 0.1368 | 4497 | 0.002736 | 89.94
45847 | 0.5306366 | 0.01142 | 0.1367 | 4506 | 0.002734 | 90.12
45907 | 0.531331 | 0.0114 | 0.1365 | 4514 | 0.00273 | 90.28
45967 | 0.5320255 | 0.01139 | 0.1363 | 4522 | 0.002726 | 90.44
46027 | 0.5327199 | 0.01137 | 0.1361 | 4530 | 0.002722 | 90.6
46087 | 0.5334144 | 0.01136 | 0.1359 | 4538 | 0.002718 | 90.76
46147 | 0.5341088 | 0.01134 | 0.1358 | 4546 | 0.002716 | 90.92
46207 | 0.5348032 | 0.01133 | 0.1356 | 4555 | 0.002712 | 91.1
46267 | 0.5354977 | 0.01131 | 0.1354 | 4563 | 0.002708 | 91.26
46327 | 0.5361921 | 0.0113 | 0.1352 | 4571 | 0.002704 | 91.42
46387 | 0.5368866 | 0.01128 | 0.135 | 4579 | 0.0027 | 91.58
46447 | 0.537581 | 0.01127 | 0.1349 | 4587 | 0.002698 | 91.74
46507 | 0.5382755 | 0.01125 | 0.1347 | 4595 | 0.002694 | 91.9
46567 | 0.5389699 | 0.01124 | 0.1345 | 4603 | 0.00269 | 92.06
46627 | 0.5396644 | 0.01122 | 0.1343 | 4611 | 0.002686 | 92.22
46687 | 0.5403588 | 0.01121 | 0.1342 | 4619 | 0.002684 | 92.38
46747 | 0.5410532 | 0.0112 | 0.134 | 4627 | 0.00268 | 92.54
46807 | 0.5417477 | 0.01118 | 0.1338 | 4635 | 0.002676 | 92.7
46867 | 0.5424421 | 0.01117 | 0.1337 | 4643 | 0.002674 | 92.86
46927 | 0.5431366 | 0.01115 | 0.1335 | 4651 | 0.00267 | 93.02
46987 | 0.543831 | 0.01114 | 0.1333 | 4660 | 0.002666 | 93.2
47047 | 0.5445255 | 0.01113 | 0.1332 | 4667 | 0.002664 | 93.34
47107 | 0.5452199 | 0.01111 | 0.133 | 4675 | 0.00266 | 93.5
47167 | 0.5459144 | 0.0111 | 0.1329 | 4683 | 0.002658 | 93.66
47227 | 0.5466088 | 0.01109 | 0.1327 | 4691 | 0.002654 | 93.82
47287 | 0.5473032 | 0.01107 | 0.1326 | 4699 | 0.002652 | 93.98
47347 | 0.5479977 | 0.01106 | 0.1324 | 4707 | 0.002648 | 94.14
47407 | 0.5486921 | 0.01105 | 0.1323 | 4715 | 0.002646 | 94.3
47467 | 0.5493866 | 0.01104 | 0.1321 | 4723 | 0.002642 | 94.46
47527 | 0.550081 | 0.01103 | 0.132 | 4731 | 0.00264 | 94.62
47587 | 0.5507755 | 0.01101 | 0.1318 | 4739 | 0.002636 | 94.78
47647 | 0.5514699 | 0.011 | 0.1317 | 4747 | 0.002634 | 94.94
47707 | 0.5521644 | 0.01099 | 0.1316 | 4755 | 0.002632 | 95.1
47767 | 0.5528588 | 0.01098 | 0.1314 | 4763 | 0.002628 | 95.26
47827 | 0.5535532 | 0.01097 | 0.1313 | 4771 | 0.002626 | 95.42
47887 | 0.5542477 | 0.01096 | 0.1312 | 4778 | 0.002624 | 95.56
47947 | 0.5549421 | 0.01095 | 0.1311 | 4786 | 0.002622 | 95.72
48007 | 0.5556366 | 0.01094 | 0.131 | 4794 | 0.00262 | 95.88
48067 | 0.556331 | 0.01093 | 0.1308 | 4802 | 0.002616 | 96.04
48127 | 0.5570255 | 0.01092 | 0.1307 | 4810 | 0.002614 | 96.2
48187 | 0.5577199 | 0.01091 | 0.1306 | 4818 | 0.002612 | 96.36
48247 | 0.5584144 | 0.0109 | 0.1305 | 4826 | 0.00261 | 96.52
48307 | 0.5591088 | 0.01089 | 0.1304 | 4833 | 0.002608 | 96.66
48367 | 0.5598032 | 0.01089 | 0.1303 | 4841 | 0.002606 | 96.82
48427 | 0.5604977 | 0.01088 | 0.1302 | 4849 | 0.002604 | 96.98
48487 | 0.5611921 | 0.01087 | 0.1301 | 4857 | 0.002602 | 97.14
48547 | 0.5618866 | 0.01086 | 0.13 | 4865 | 0.0026 | 97.3
48607 | 0.562581 | 0.01085 | 0.1299 | 4872 | 0.002598 | 97.44
48667 | 0.5632755 | 0.01085 | 0.1298 | 4880 | 0.002596 | 97.6
48727 | 0.5639699 | 0.01084 | 0.1298 | 4888 | 0.002596 | 97.76
48787 | 0.5646644 | 0.01083 | 0.1297 | 4896 | 0.002594 | 97.92
48847 | 0.5653588 | 0.01082 | 0.1296 | 4904 | 0.002592 | 98.08
48907 | 0.5660532 | 0.01082 | 0.1295 | 4911 | 0.00259 | 98.22
48967 | 0.5667477 | 0.01081 | 0.1294 | 4919 | 0.002588 | 98.38
49027 | 0.5674421 | 0.0108 | 0.1293 | 4927 | 0.002586 | 98.54
49087 | 0.5681366 | 0.01079 | 0.1292 | 4935 | 0.002584 | 98.7
49147 | 0.568831 | 0.01079 | 0.1291 | 4942 | 0.002582 | 98.84
49207 | 0.5695255 | 0.01078 | 0.129 | 4950 | 0.00258 | 99
49267 | 0.5702199 | 0.01077 | 0.129 | 4958 | 0.00258 | 99.16
49327 | 0.5709144 | 0.01076 | 0.1289 | 4966 | 0.002578 | 99.32
49387 | 0.5716088 | 0.01076 | 0.1288 | 4973 | 0.002576 | 99.46
49447 | 0.5723032 | 0.01075 | 0.1287 | 4981 | 0.002574 | 99.62
49507 | 0.5729977 | 0.01074 | 0.1286 | 4989 | 0.002572 | 99.78
49567 | 0.5736921 | 0.01073 | 0.1285 | 4997 | 0.00257 | 99.94
49627 | 0.5743866 | 0.01072 | 0.1284 | 5004 | 0.002568 | 100.08
49687 | 0.575081 | 0.01072 | 0.1283 | 5012 | 0.002566 | 100.24
49747 | 0.5757755 | 0.01071 | 0.1282 | 5020 | 0.002564 | 100.4
49807 | 0.5764699 | 0.0107 | 0.1281 | 5027 | 0.002562 | 100.54
49867 | 0.5771644 | 0.01069 | 0.128 | 5035 | 0.00256 | 100.7
49927 | 0.5778588 | 0.01068 | 0.1279 | 5043 | 0.002558 | 100.86
49987 | 0.5785532 | 0.01067 | 0.1278 | 5050 | 0.002556 | 101
50047 | 0.5792477 | 0.01066 | 0.1277 | 5058 | 0.002554 | 101.16
50107 | 0.5799421 | 0.01066 | 0.1276 | 5066 | 0.002552 | 101.32
50167 | 0.5806366 | 0.01065 | 0.1274 | 5073 | 0.002548 | 101.46
50227 | 0.581331 | 0.01064 | 0.1273 | 5081 | 0.002546 | 101.62
50287 | 0.5820255 | 0.01063 | 0.1272 | 5089 | 0.002544 | 101.78
50347 | 0.5827199 | 0.01062 | 0.1271 | 5096 | 0.002542 | 101.92
50407 | 0.5834144 | 0.01061 | 0.127 | 5104 | 0.00254 | 102.08
50467 | 0.5841088 | 0.0106 | 0.1269 | 5111 | 0.002538 | 102.22
50527 | 0.5848032 | 0.01059 | 0.1267 | 5119 | 0.002534 | 102.38
50587 | 0.5854977 | 0.01058 | 0.1266 | 5127 | 0.002532 | 102.54
50647 | 0.5861921 | 0.01057 | 0.1265 | 5134 | 0.00253 | 102.68
50707 | 0.5868866 | 0.01056 | 0.1264 | 5142 | 0.002528 | 102.84
50767 | 0.587581 | 0.01054 | 0.1262 | 5149 | 0.002524 | 102.98
50827 | 0.5882755 | 0.01053 | 0.1261 | 5157 | 0.002522 | 103.14
50887 | 0.5889699 | 0.01052 | 0.126 | 5165 | 0.00252 | 103.3
50947 | 0.5896644 | 0.01051 | 0.1258 | 5172 | 0.002516 | 103.44
51007 | 0.5903588 | 0.0105 | 0.1257 | 5180 | 0.002514 | 103.6
51067 | 0.5910532 | 0.01049 | 0.1256 | 5187 | 0.002512 | 103.74
51127 | 0.5917477 | 0.01048 | 0.1254 | 5195 | 0.002508 | 103.9
51187 | 0.5924421 | 0.01047 | 0.1253 | 5202 | 0.002506 | 104.04
51247 | 0.5931366 | 0.01045 | 0.1252 | 5210 | 0.002504 | 104.2
51307 | 0.593831 | 0.01044 | 0.125 | 5217 | 0.0025 | 104.34
51367 | 0.5945255 | 0.01043 | 0.1249 | 5225 | 0.002498 | 104.5
51427 | 0.5952199 | 0.01042 | 0.1247 | 5232 | 0.002494 | 104.64
51487 | 0.5959144 | 0.0104 | 0.1246 | 5240 | 0.002492 | 104.8
51547 | 0.5966088 | 0.01039 | 0.1244 | 5247 | 0.002488 | 104.94
51607 | 0.5973032 | 0.01038 | 0.1243 | 5255 | 0.002486 | 105.1
51667 | 0.5979977 | 0.01037 | 0.1241 | 5262 | 0.002482 | 105.24
51727 | 0.5986921 | 0.01035 | 0.1239 | 5270 | 0.002478 | 105.4
51787 | 0.5993866 | 0.01034 | 0.1238 | 5277 | 0.002476 | 105.54
51847 | 0.600081 | 0.01033 | 0.1236 | 5284 | 0.002472 | 105.68
51907 | 0.6007755 | 0.01031 | 0.1235 | 5292 | 0.00247 | 105.84
51967 | 0.6014699 | 0.0103 | 0.1233 | 5299 | 0.002466 | 105.98
52027 | 0.6021644 | 0.01029 | 0.1232 | 5307 | 0.002464 | 106.14
52087 | 0.6028588 | 0.01027 | 0.123 | 5314 | 0.00246 | 106.28
52147 | 0.6035532 | 0.01026 | 0.1228 | 5321 | 0.002456 | 106.42
52207 | 0.6042477 | 0.01025 | 0.1227 | 5329 | 0.002454 | 106.58
52267 | 0.6049421 | 0.01023 | 0.1225 | 5336 | 0.00245 | 106.72
52327 | 0.6056366 | 0.01022 | 0.1223 | 5343 | 0.002446 | 106.86
52387 | 0.606331 | 0.0102 | 0.1222 | 5351 | 0.002444 | 107.02
52447 | 0.6070255 | 0.01019 | 0.122 | 5358 | 0.00244 | 107.16
52507 | 0.6077199 | 0.01018 | 0.1218 | 5365 | 0.002436 | 107.3
52567 | 0.6084144 | 0.01016 | 0.1217 | 5373 | 0.002434 | 107.46
52627 | 0.6091088 | 0.01015 | 0.1215 | 5380 | 0.00243 | 107.6
52687 | 0.6098032 | 0.01013 | 0.1213 | 5387 | 0.002426 | 107.74
52747 | 0.6104977 | 0.01012 | 0.1212 | 5395 | 0.002424 | 107.9
52807 | 0.6111921 | 0.0101 | 0.121 | 5402 | 0.00242 | 108.04
52867 | 0.6118866 | 0.01009 | 0.1208 | 5409 | 0.002416 | 108.18
52927 | 0.612581 | 0.01007 | 0.1206 | 5416 | 0.002412 | 108.32
52987 | 0.6132755 | 0.01006 | 0.1204 | 5424 | 0.002408 | 108.48
53047 | 0.6139699 | 0.01004 | 0.1203 | 5431 | 0.002406 | 108.62
53107 | 0.6146644 | 0.01003 | 0.1201 | 5438 | 0.002402 | 108.76
53167 | 0.6153588 | 0.01001 | 0.1199 | 5445 | 0.002398 | 108.9
53227 | 0.6160532 | 0.01 | 0.1197 | 5452 | 0.002394 | 109.04
53287 | 0.6167477 | 0.009985 | 0.1196 | 5460 | 0.002392 | 109.2
53347 | 0.6174421 | 0.00997 | 0.1194 | 5467 | 0.002388 | 109.34
53407 | 0.6181366 | 0.009954 | 0.1192 | 5474 | 0.002384 | 109.48
53467 | 0.618831 | 0.009938 | 0.119 | 5481 | 0.00238 | 109.62
53527 | 0.6195255 | 0.009924 | 0.1188 | 5488 | 0.002376 | 109.76
53587 | 0.6202199 | 0.009909 | 0.1187 | 5495 | 0.002374 | 109.9
53647 | 0.6209144 | 0.009893 | 0.1185 | 5502 | 0.00237 | 110.04
53707 | 0.6216088 | 0.009877 | 0.1183 | 5510 | 0.002366 | 110.2
53767 | 0.6223032 | 0.009862 | 0.1181 | 5517 | 0.002362 | 110.34
53827 | 0.6229977 | 0.009847 | 0.1179 | 5524 | 0.002358 | 110.48
53887 | 0.6236921 | 0.009831 | 0.1177 | 5531 | 0.002354 | 110.62
53947 | 0.6243866 | 0.009815 | 0.1175 | 5538 | 0.00235 | 110.76
54007 | 0.625081 | 0.0098 | 0.1174 | 5545 | 0.002348 | 110.9
54067 | 0.6257755 | 0.009784 | 0.1172 | 5552 | 0.002344 | 111.04
54127 | 0.6264699 | 0.009768 | 0.117 | 5559 | 0.00234 | 111.18
54187 | 0.6271644 | 0.009752 | 0.1168 | 5566 | 0.002336 | 111.32
54247 | 0.6278588 | 0.009736 | 0.1166 | 5573 | 0.002332 | 111.46
54307 | 0.6285532 | 0.00972 | 0.1164 | 5580 | 0.002328 | 111.6
54367 | 0.6292477 | 0.009705 | 0.1162 | 5587 | 0.002324 | 111.74
54427 | 0.6299421 | 0.009688 | 0.116 | 5594 | 0.00232 | 111.88
54487 | 0.6306366 | 0.009672 | 0.1158 | 5601 | 0.002316 | 112.02
54547 | 0.631331 | 0.009657 | 0.1156 | 5608 | 0.002312 | 112.16
54607 | 0.6320255 | 0.009641 | 0.1155 | 5615 | 0.00231 | 112.3
54667 | 0.6327199 | 0.009625 | 0.1153 | 5622 | 0.002306 | 112.44
54727 | 0.6334144 | 0.009609 | 0.1151 | 5629 | 0.002302 | 112.58
54787 | 0.6341088 | 0.009593 | 0.1149 | 5635 | 0.002298 | 112.7
54847 | 0.6348032 | 0.009577 | 0.1147 | 5642 | 0.002294 | 112.84
54907 | 0.6354977 | 0.009561 | 0.1145 | 5649 | 0.00229 | 112.98
54967 | 0.6361921 | 0.009545 | 0.1143 | 5656 | 0.002286 | 113.12
55027 | 0.6368866 | 0.009529 | 0.1141 | 5663 | 0.002282 | 113.26
55087 | 0.637581 | 0.009513 | 0.1139 | 5670 | 0.002278 | 113.4
55147 | 0.6382755 | 0.009498 | 0.1138 | 5677 | 0.002276 | 113.54
55207 | 0.6389699 | 0.009482 | 0.1136 | 5683 | 0.002272 | 113.66
55267 | 0.6396644 | 0.009466 | 0.1134 | 5690 | 0.002268 | 113.8
55327 | 0.6403588 | 0.00945 | 0.1132 | 5697 | 0.002264 | 113.94
55387 | 0.6410532 | 0.009435 | 0.113 | 5704 | 0.00226 | 114.08
55447 | 0.6417477 | 0.009419 | 0.1128 | 5711 | 0.002256 | 114.22
55507 | 0.6424421 | 0.009404 | 0.1126 | 5717 | 0.002252 | 114.34
55567 | 0.6431366 | 0.009389 | 0.1125 | 5724 | 0.00225 | 114.48
55627 | 0.643831 | 0.009373 | 0.1123 | 5731 | 0.002246 | 114.62
55687 | 0.6445255 | 0.009358 | 0.1121 | 5738 | 0.002242 | 114.76
55747 | 0.6452199 | 0.009343 | 0.1119 | 5744 | 0.002238 | 114.88
55807 | 0.6459144 | 0.009328 | 0.1117 | 5751 | 0.002234 | 115.02
55867 | 0.6466088 | 0.009312 | 0.1115 | 5758 | 0.00223 | 115.16
55927 | 0.6473032 | 0.009297 | 0.1114 | 5764 | 0.002228 | 115.28
55987 | 0.6479977 | 0.009282 | 0.1112 | 5771 | 0.002224 | 115.42
56047 | 0.6486921 | 0.009266 | 0.111 | 5778 | 0.00222 | 115.56
56107 | 0.6493866 | 0.009251 | 0.1108 | 5784 | 0.002216 | 115.68
56167 | 0.650081 | 0.009236 | 0.1106 | 5791 | 0.002212 | 115.82
56227 | 0.6507755 | 0.009221 | 0.1104 | 5798 | 0.002208 | 115.96
56287 | 0.6514699 | 0.009205 | 0.1103 | 5804 | 0.002206 | 116.08
56347 | 0.6521644 | 0.00919 | 0.1101 | 5811 | 0.002202 | 116.22
56407 | 0.6528588 | 0.009175 | 0.1099 | 5817 | 0.002198 | 116.34
56467 | 0.6535532 | 0.009159 | 0.1097 | 5824 | 0.002194 | 116.48
56527 | 0.6542477 | 0.009144 | 0.1095 | 5831 | 0.00219 | 116.62
56587 | 0.6549421 | 0.009128 | 0.1093 | 5837 | 0.002186 | 116.74
56647 | 0.6556366 | 0.009113 | 0.1092 | 5844 | 0.002184 | 116.88
56707 | 0.656331 | 0.009098 | 0.109 | 5850 | 0.00218 | 117
56767 | 0.6570255 | 0.009083 | 0.1088 | 5857 | 0.002176 | 117.14
56827 | 0.6577199 | 0.009067 | 0.1086 | 5863 | 0.002172 | 117.26
56887 | 0.6584144 | 0.009052 | 0.1084 | 5870 | 0.002168 | 117.4
56947 | 0.6591088 | 0.009037 | 0.1083 | 5876 | 0.002166 | 117.52
57007 | 0.6598032 | 0.009022 | 0.1081 | 5883 | 0.002162 | 117.66
57067 | 0.6604977 | 0.009006 | 0.1079 | 5889 | 0.002158 | 117.78
57127 | 0.6611921 | 0.008991 | 0.1077 | 5896 | 0.002154 | 117.92
57187 | 0.6618866 | 0.008975 | 0.1075 | 5902 | 0.00215 | 118.04
57247 | 0.662581 | 0.00896 | 0.1073 | 5909 | 0.002146 | 118.18
57307 | 0.6632755 | 0.008945 | 0.1072 | 5915 | 0.002144 | 118.3
57367 | 0.6639699 | 0.00893 | 0.107 | 5922 | 0.00214 | 118.44
57427 | 0.6646644 | 0.008915 | 0.1068 | 5928 | 0.002136 | 118.56
57487 | 0.6653588 | 0.008899 | 0.1066 | 5934 | 0.002132 | 118.68
57547 | 0.6660532 | 0.008885 | 0.1064 | 5941 | 0.002128 | 118.82
57607 | 0.6667477 | 0.008869 | 0.1063 | 5947 | 0.002126 | 118.94
57667 | 0.6674421 | 0.008854 | 0.1061 | 5954 | 0.002122 | 119.08
57727 | 0.6681366 | 0.008838 | 0.1059 | 5960 | 0.002118 | 119.2
57787 | 0.668831 | 0.008822 | 0.1057 | 5966 | 0.002114 | 119.32
57847 | 0.6695255 | 0.008807 | 0.1055 | 5973 | 0.00211 | 119.46
57907 | 0.6702199 | 0.008792 | 0.1053 | 5979 | 0.002106 | 119.58
57967 | 0.6709144 | 0.008776 | 0.1051 | 5985 | 0.002102 | 119.7
58027 | 0.6716088 | 0.00876 | 0.105 | 5992 | 0.0021 | 119.84
58087 | 0.6723032 | 0.008745 | 0.1048 | 5998 | 0.002096 | 119.96
58147 | 0.6729977 | 0.008729 | 0.1046 | 6004 | 0.002092 | 120.08
58207 | 0.6736921 | 0.008713 | 0.1044 | 6010 | 0.002088 | 120.2
58267 | 0.6743866 | 0.008697 | 0.1042 | 6017 | 0.002084 | 120.34
58327 | 0.675081 | 0.008681 | 0.104 | 6023 | 0.00208 | 120.46
58387 | 0.6757755 | 0.008665 | 0.1038 | 6029 | 0.002076 | 120.58
58447 | 0.6764699 | 0.00865 | 0.1036 | 6035 | 0.002072 | 120.7
58507 | 0.6771644 | 0.008634 | 0.1034 | 6042 | 0.002068 | 120.84
58567 | 0.6778588 | 0.008618 | 0.1033 | 6048 | 0.002066 | 120.96
58627 | 0.6785532 | 0.008602 | 0.1031 | 6054 | 0.002062 | 121.08
58687 | 0.6792477 | 0.008586 | 0.1029 | 6060 | 0.002058 | 121.2
58747 | 0.6799421 | 0.00857 | 0.1027 | 6066 | 0.002054 | 121.32
58807 | 0.6806366 | 0.008554 | 0.1025 | 6072 | 0.00205 | 121.44
58867 | 0.681331 | 0.008538 | 0.1023 | 6079 | 0.002046 | 121.58
58927 | 0.6820255 | 0.008522 | 0.1021 | 6085 | 0.002042 | 121.7
58987 | 0.6827199 | 0.008506 | 0.1019 | 6091 | 0.002038 | 121.82
59047 | 0.6834144 | 0.00849 | 0.1017 | 6097 | 0.002034 | 121.94
59107 | 0.6841088 | 0.008474 | 0.1015 | 6103 | 0.00203 | 122.06
59167 | 0.6848032 | 0.008458 | 0.1013 | 6109 | 0.002026 | 122.18
59227 | 0.6854977 | 0.008442 | 0.1012 | 6115 | 0.002024 | 122.3
59287 | 0.6861921 | 0.008427 | 0.101 | 6121 | 0.00202 | 122.42
59347 | 0.6868866 | 0.008411 | 0.1008 | 6127 | 0.002016 | 122.54
59407 | 0.687581 | 0.008395 | 0.1006 | 6133 | 0.002012 | 122.66
59467 | 0.6882755 | 0.008379 | 0.1004 | 6139 | 0.002008 | 122.78
59527 | 0.6889699 | 0.008362 | 0.1002 | 6145 | 0.002004 | 122.9
59587 | 0.6896644 | 0.008347 | 0.1 | 6151 | 0.002 | 123.02
59647 | 0.6903588 | 0.008331 | 0.09983 | 6157 | 0.0019966 | 123.14
59707 | 0.6910532 | 0.008316 | 0.09965 | 6163 | 0.001993 | 123.26
59767 | 0.6917477 | 0.0083 | 0.09946 | 6169 | 0.0019892 | 123.38
59827 | 0.6924421 | 0.008284 | 0.09928 | 6175 | 0.0019856 | 123.5
59887 | 0.6931366 | 0.008269 | 0.09909 | 6181 | 0.0019818 | 123.62
59947 | 0.693831 | 0.008253 | 0.0989 | 6187 | 0.001978 | 123.74
60007 | 0.6945255 | 0.008237 | 0.09871 | 6193 | 0.0019742 | 123.86
60067 | 0.6952199 | 0.008221 | 0.09852 | 6199 | 0.0019704 | 123.98
60127 | 0.6959144 | 0.008205 | 0.09833 | 6205 | 0.0019666 | 124.1
60187 | 0.6966088 | 0.008191 | 0.09816 | 6211 | 0.0019632 | 124.22
60247 | 0.6973032 | 0.008175 | 0.09797 | 6217 | 0.0019594 | 124.34
60307 | 0.6979977 | 0.008159 | 0.09778 | 6223 | 0.0019556 | 124.46
60367 | 0.6986921 | 0.008143 | 0.09759 | 6228 | 0.0019518 | 124.56
60427 | 0.6993866 | 0.008128 | 0.09741 | 6234 | 0.0019482 | 124.68
60487 | 0.700081 | 0.008113 | 0.09723 | 6240 | 0.0019446 | 124.8
60547 | 0.7007755 | 0.008098 | 0.09705 | 6246 | 0.001941 | 124.92
60607 | 0.7014699 | 0.008083 | 0.09687 | 6252 | 0.0019374 | 125.04
60667 | 0.7021644 | 0.008068 | 0.09669 | 6258 | 0.0019338 | 125.16
60727 | 0.7028588 | 0.008053 | 0.09651 | 6263 | 0.0019302 | 125.26
60787 | 0.7035532 | 0.008037 | 0.09633 | 6269 | 0.0019266 | 125.38
60847 | 0.7042477 | 0.008022 | 0.09615 | 6275 | 0.001923 | 125.5
60907 | 0.7049421 | 0.008008 | 0.09598 | 6281 | 0.0019196 | 125.62
60967 | 0.7056366 | 0.007993 | 0.0958 | 6286 | 0.001916 | 125.72
61027 | 0.706331 | 0.007978 | 0.09562 | 6292 | 0.0019124 | 125.84
61087 | 0.7070255 | 0.007964 | 0.09545 | 6298 | 0.001909 | 125.96
61147 | 0.7077199 | 0.00795 | 0.09528 | 6304 | 0.0019056 | 126.08
61207 | 0.7084144 | 0.007935 | 0.09511 | 6309 | 0.0019022 | 126.18
61267 | 0.7091088 | 0.00792 | 0.09493 | 6315 | 0.0018986 | 126.3
61327 | 0.7098032 | 0.007906 | 0.09477 | 6321 | 0.0018954 | 126.42
61387 | 0.7104977 | 0.007892 | 0.09459 | 6326 | 0.0018918 | 126.52
61447 | 0.7111921 | 0.007878 | 0.09442 | 6332 | 0.0018884 | 126.64
61507 | 0.7118866 | 0.007863 | 0.09425 | 6338 | 0.001885 | 126.76
61567 | 0.712581 | 0.007849 | 0.09408 | 6343 | 0.0018816 | 126.86
61627 | 0.7132755 | 0.007835 | 0.09391 | 6349 | 0.0018782 | 126.98
61687 | 0.7139699 | 0.007821 | 0.09374 | 6355 | 0.0018748 | 127.1
61747 | 0.7146644 | 0.007807 | 0.09357 | 6360 | 0.0018714 | 127.2
61807 | 0.7153588 | 0.007792 | 0.09341 | 6366 | 0.0018682 | 127.32
61867 | 0.7160532 | 0.007778 | 0.09323 | 6372 | 0.0018646 | 127.44
61927 | 0.7167477 | 0.007764 | 0.09307 | 6377 | 0.0018614 | 127.54
61987 | 0.7174421 | 0.00775 | 0.0929 | 6383 | 0.001858 | 127.66
62047 | 0.7181366 | 0.007737 | 0.09274 | 6388 | 0.0018548 | 127.76
62107 | 0.718831 | 0.007722 | 0.09257 | 6394 | 0.0018514 | 127.88
62167 | 0.7195255 | 0.007709 | 0.09241 | 6399 | 0.0018482 | 127.98
62227 | 0.7202199 | 0.007695 | 0.09224 | 6405 | 0.0018448 | 128.1
62287 | 0.7209144 | 0.007681 | 0.09208 | 6410 | 0.0018416 | 128.2
62347 | 0.7216088 | 0.007667 | 0.09191 | 6416 | 0.0018382 | 128.32
62407 | 0.7223032 | 0.007653 | 0.09174 | 6421 | 0.0018348 | 128.42
62467 | 0.7229977 | 0.007639 | 0.09158 | 6427 | 0.0018316 | 128.54
62527 | 0.7236921 | 0.007626 | 0.09142 | 6432 | 0.0018284 | 128.64
62587 | 0.7243866 | 0.007612 | 0.09125 | 6438 | 0.001825 | 128.76
62647 | 0.725081 | 0.007598 | 0.09109 | 6443 | 0.0018218 | 128.86
62707 | 0.7257755 | 0.007584 | 0.09092 | 6449 | 0.0018184 | 128.98
62767 | 0.7264699 | 0.007571 | 0.09076 | 6454 | 0.0018152 | 129.08
62827 | 0.7271644 | 0.007557 | 0.0906 | 6460 | 0.001812 | 129.2
62887 | 0.7278588 | 0.007543 | 0.09043 | 6465 | 0.0018086 | 129.3
62947 | 0.7285532 | 0.00753 | 0.09027 | 6471 | 0.0018054 | 129.42
63007 | 0.7292477 | 0.007516 | 0.09011 | 6476 | 0.0018022 | 129.52
63067 | 0.7299421 | 0.007503 | 0.08996 | 6481 | 0.0017992 | 129.62
63127 | 0.7306366 | 0.00749 | 0.08979 | 6487 | 0.0017958 | 129.74
63187 | 0.731331 | 0.007476 | 0.08963 | 6492 | 0.0017926 | 129.84
63247 | 0.7320255 | 0.007463 | 0.08947 | 6498 | 0.0017894 | 129.96
63307 | 0.7327199 | 0.00745 | 0.08931 | 6503 | 0.0017862 | 130.06
63367 | 0.7334144 | 0.007436 | 0.08916 | 6508 | 0.0017832 | 130.16
63427 | 0.7341088 | 0.007423 | 0.08899 | 6514 | 0.0017798 | 130.28
63487 | 0.7348032 | 0.00741 | 0.08884 | 6519 | 0.0017768 | 130.38
63547 | 0.7354977 | 0.007397 | 0.08868 | 6524 | 0.0017736 | 130.48
63607 | 0.7361921 | 0.007384 | 0.08853 | 6530 | 0.0017706 | 130.6
63667 | 0.7368866 | 0.007371 | 0.08838 | 6535 | 0.0017676 | 130.7
63727 | 0.737581 | 0.007358 | 0.08822 | 6540 | 0.0017644 | 130.8
63787 | 0.7382755 | 0.007345 | 0.08806 | 6546 | 0.0017612 | 130.92
63847 | 0.7389699 | 0.007332 | 0.08791 | 6551 | 0.0017582 | 131.02
63907 | 0.7396644 | 0.007319 | 0.08776 | 6556 | 0.0017552 | 131.12
63967 | 0.7403588 | 0.007306 | 0.0876 | 6561 | 0.001752 | 131.22
64027 | 0.7410532 | 0.007293 | 0.08745 | 6567 | 0.001749 | 131.34
64087 | 0.7417477 | 0.007281 | 0.0873 | 6572 | 0.001746 | 131.44
64147 | 0.7424421 | 0.007268 | 0.08715 | 6577 | 0.001743 | 131.54
64207 | 0.7431366 | 0.007255 | 0.087 | 6582 | 0.00174 | 131.64
64267 | 0.743831 | 0.007243 | 0.08685 | 6588 | 0.001737 | 131.76
64327 | 0.7445255 | 0.00723 | 0.0867 | 6593 | 0.001734 | 131.86
64387 | 0.7452199 | 0.007218 | 0.08655 | 6598 | 0.001731 | 131.96
64447 | 0.7459144 | 0.007206 | 0.08641 | 6603 | 0.0017282 | 132.06
64507 | 0.7466088 | 0.007194 | 0.08626 | 6608 | 0.0017252 | 132.16
64567 | 0.7473032 | 0.007182 | 0.08612 | 6613 | 0.0017224 | 132.26
64627 | 0.7479977 | 0.007169 | 0.08597 | 6619 | 0.0017194 | 132.38
64687 | 0.7486921 | 0.007157 | 0.08583 | 6624 | 0.0017166 | 132.48
64747 | 0.7493866 | 0.007146 | 0.08569 | 6629 | 0.0017138 | 132.58
64807 | 0.750081 | 0.007133 | 0.08554 | 6634 | 0.0017108 | 132.68
64867 | 0.7507755 | 0.007121 | 0.0854 | 6639 | 0.001708 | 132.78
64927 | 0.7514699 | 0.007109 | 0.08526 | 6644 | 0.0017052 | 132.88
64987 | 0.7521644 | 0.007098 | 0.08512 | 6649 | 0.0017024 | 132.98
65047 | 0.7528588 | 0.007086 | 0.08498 | 6655 | 0.0016996 | 133.1
65107 | 0.7535532 | 0.007074 | 0.08483 | 6660 | 0.0016966 | 133.2
65167 | 0.7542477 | 0.007063 | 0.0847 | 6665 | 0.001694 | 133.3
65227 | 0.7549421 | 0.007051 | 0.08456 | 6670 | 0.0016912 | 133.4
65287 | 0.7556366 | 0.007039 | 0.08442 | 6675 | 0.0016884 | 133.5
65347 | 0.756331 | 0.007028 | 0.08428 | 6680 | 0.0016856 | 133.6
65407 | 0.7570255 | 0.007016 | 0.08414 | 6685 | 0.0016828 | 133.7
65467 | 0.7577199 | 0.007004 | 0.084 | 6690 | 0.00168 | 133.8
65527 | 0.7584144 | 0.006993 | 0.08387 | 6695 | 0.0016774 | 133.9
65587 | 0.7591088 | 0.006981 | 0.08373 | 6700 | 0.0016746 | 134
65647 | 0.7598032 | 0.00697 | 0.08359 | 6705 | 0.0016718 | 134.1
65707 | 0.7604977 | 0.006958 | 0.08346 | 6710 | 0.0016692 | 134.2
65767 | 0.7611921 | 0.006947 | 0.08332 | 6715 | 0.0016664 | 134.3
65827 | 0.7618866 | 0.006935 | 0.08318 | 6720 | 0.0016636 | 134.4
65887 | 0.762581 | 0.006924 | 0.08304 | 6725 | 0.0016608 | 134.5
65947 | 0.7632755 | 0.006913 | 0.08291 | 6730 | 0.0016582 | 134.6
66007 | 0.7639699 | 0.006901 | 0.08277 | 6735 | 0.0016554 | 134.7
66067 | 0.7646644 | 0.00689 | 0.08264 | 6740 | 0.0016528 | 134.8
66127 | 0.7653588 | 0.006878 | 0.0825 | 6745 | 0.00165 | 134.9
66187 | 0.7660532 | 0.006867 | 0.08237 | 6750 | 0.0016474 | 135
66247 | 0.7667477 | 0.006856 | 0.08223 | 6755 | 0.0016446 | 135.1
66307 | 0.7674421 | 0.006845 | 0.0821 | 6760 | 0.001642 | 135.2
66367 | 0.7681366 | 0.006834 | 0.08197 | 6765 | 0.0016394 | 135.3
66427 | 0.768831 | 0.006822 | 0.08182 | 6770 | 0.0016364 | 135.4
66487 | 0.7695255 | 0.006811 | 0.0817 | 6774 | 0.001634 | 135.48
66547 | 0.7702199 | 0.0068 | 0.08157 | 6779 | 0.0016314 | 135.58
66607 | 0.7709144 | 0.006789 | 0.08143 | 6784 | 0.0016286 | 135.68
66667 | 0.7716088 | 0.006778 | 0.0813 | 6789 | 0.001626 | 135.78
66727 | 0.7723032 | 0.006766 | 0.08116 | 6794 | 0.0016232 | 135.88
66787 | 0.7729977 | 0.006756 | 0.08104 | 6799 | 0.0016208 | 135.98
66847 | 0.7736921 | 0.006745 | 0.08091 | 6804 | 0.0016182 | 136.08
66907 | 0.7743866 | 0.006734 | 0.08077 | 6809 | 0.0016154 | 136.18
66967 | 0.775081 | 0.006723 | 0.08064 | 6813 | 0.0016128 | 136.26
67027 | 0.7757755 | 0.006713 | 0.08052 | 6818 | 0.0016104 | 136.36
67087 | 0.7764699 | 0.006701 | 0.08039 | 6823 | 0.0016078 | 136.46
67147 | 0.7771644 | 0.006691 | 0.08026 | 6828 | 0.0016052 | 136.56
67207 | 0.7778588 | 0.00668 | 0.08014 | 6833 | 0.0016028 | 136.66
67267 | 0.7785532 | 0.006669 | 0.08 | 6838 | 0.0016 | 136.76
67327 | 0.7792477 | 0.006658 | 0.07987 | 6842 | 0.0015974 | 136.84
67387 | 0.7799421 | 0.006648 | 0.07975 | 6847 | 0.001595 | 136.94
67447 | 0.7806366 | 0.006637 | 0.07963 | 6852 | 0.0015926 | 137.04
67507 | 0.781331 | 0.006627 | 0.0795 | 6857 | 0.00159 | 137.14
67567 | 0.7820255 | 0.006616 | 0.07936 | 6861 | 0.0015872 | 137.22
67627 | 0.7827199 | 0.006605 | 0.07924 | 6866 | 0.0015848 | 137.32
67687 | 0.7834144 | 0.006595 | 0.07912 | 6871 | 0.0015824 | 137.42
67747 | 0.7841088 | 0.006584 | 0.07899 | 6876 | 0.0015798 | 137.52
67807 | 0.7848032 | 0.006574 | 0.07887 | 6880 | 0.0015774 | 137.6
67867 | 0.7854977 | 0.006564 | 0.07874 | 6885 | 0.0015748 | 137.7
67927 | 0.7861921 | 0.006553 | 0.07862 | 6890 | 0.0015724 | 137.8
67987 | 0.7868866 | 0.006543 | 0.07849 | 6895 | 0.0015698 | 137.9
68047 | 0.787581 | 0.006532 | 0.07837 | 6899 | 0.0015674 | 137.98
68107 | 0.7882755 | 0.006522 | 0.07824 | 6904 | 0.0015648 | 138.08
68167 | 0.7889699 | 0.006512 | 0.07812 | 6909 | 0.0015624 | 138.18
68227 | 0.7896644 | 0.006501 | 0.078 | 6913 | 0.00156 | 138.26
68287 | 0.7903588 | 0.006491 | 0.07788 | 6918 | 0.0015576 | 138.36
68347 | 0.7910532 | 0.006481 | 0.07776 | 6923 | 0.0015552 | 138.46
68407 | 0.7917477 | 0.006471 | 0.07764 | 6927 | 0.0015528 | 138.54
68467 | 0.7924421 | 0.006461 | 0.07752 | 6932 | 0.0015504 | 138.64
68527 | 0.7931366 | 0.006451 | 0.07741 | 6937 | 0.0015482 | 138.74
68587 | 0.793831 | 0.006441 | 0.07729 | 6941 | 0.0015458 | 138.82
68647 | 0.7945255 | 0.006431 | 0.07717 | 6946 | 0.0015434 | 138.92
68707 | 0.7952199 | 0.006422 | 0.07705 | 6951 | 0.001541 | 139.02
68767 | 0.7959144 | 0.006412 | 0.07694 | 6955 | 0.0015388 | 139.1
68827 | 0.7966088 | 0.006402 | 0.07682 | 6960 | 0.0015364 | 139.2
68887 | 0.7973032 | 0.006393 | 0.07671 | 6964 | 0.0015342 | 139.28
68947 | 0.7979977 | 0.006383 | 0.07659 | 6969 | 0.0015318 | 139.38
69007 | 0.7986921 | 0.006374 | 0.07648 | 6974 | 0.0015296 | 139.48
69067 | 0.7993866 | 0.006364 | 0.07637 | 6978 | 0.0015274 | 139.56
69127 | 0.800081 | 0.006355 | 0.07625 | 6983 | 0.001525 | 139.66
69187 | 0.8007755 | 0.006345 | 0.07614 | 6987 | 0.0015228 | 139.74
69247 | 0.8014699 | 0.006336 | 0.07603 | 6992 | 0.0015206 | 139.84
69307 | 0.8021644 | 0.006326 | 0.07591 | 6996 | 0.0015182 | 139.92
69367 | 0.8028588 | 0.006316 | 0.07579 | 7001 | 0.0015158 | 140.02
69427 | 0.8035532 | 0.006307 | 0.07568 | 7006 | 0.0015136 | 140.12
69487 | 0.8042477 | 0.006298 | 0.07557 | 7010 | 0.0015114 | 140.2
69547 | 0.8049421 | 0.006288 | 0.07545 | 7015 | 0.001509 | 140.3
69607 | 0.8056366 | 0.006279 | 0.07534 | 7019 | 0.0015068 | 140.38
69667 | 0.806331 | 0.006269 | 0.07523 | 7024 | 0.0015046 | 140.48
69727 | 0.8070255 | 0.006259 | 0.07511 | 7028 | 0.0015022 | 140.56
69787 | 0.8077199 | 0.006249 | 0.075 | 7033 | 0.0015 | 140.66
69847 | 0.8084144 | 0.00624 | 0.07488 | 7037 | 0.0014976 | 140.74
69907 | 0.8091088 | 0.00623 | 0.07476 | 7042 | 0.0014952 | 140.84
69967 | 0.8098032 | 0.00622 | 0.07465 | 7046 | 0.001493 | 140.92
70027 | 0.8104977 | 0.00621 | 0.07453 | 7051 | 0.0014906 | 141.02
70087 | 0.8111921 | 0.0062 | 0.07441 | 7055 | 0.0014882 | 141.1
70147 | 0.8118866 | 0.006191 | 0.07429 | 7060 | 0.0014858 | 141.2
70207 | 0.812581 | 0.006181 | 0.07418 | 7064 | 0.0014836 | 141.28
70267 | 0.8132755 | 0.006171 | 0.07406 | 7068 | 0.0014812 | 141.36
70327 | 0.8139699 | 0.006161 | 0.07395 | 7073 | 0.001479 | 141.46
70387 | 0.8146644 | 0.006152 | 0.07383 | 7077 | 0.0014766 | 141.54
70447 | 0.8153588 | 0.006142 | 0.07371 | 7082 | 0.0014742 | 141.64
70507 | 0.8160532 | 0.006132 | 0.07359 | 7086 | 0.0014718 | 141.72
70567 | 0.8167477 | 0.006122 | 0.07348 | 7091 | 0.0014696 | 141.82
70627 | 0.8174421 | 0.006112 | 0.07336 | 7095 | 0.0014672 | 141.9
70687 | 0.8181366 | 0.006103 | 0.07325 | 7099 | 0.001465 | 141.98
70747 | 0.818831 | 0.006093 | 0.07313 | 7104 | 0.0014626 | 142.08
70807 | 0.8195255 | 0.006083 | 0.07301 | 7108 | 0.0014602 | 142.16
70867 | 0.8202199 | 0.006073 | 0.07289 | 7113 | 0.0014578 | 142.26
70927 | 0.8209144 | 0.006063 | 0.07278 | 7117 | 0.0014556 | 142.34
70987 | 0.8216088 | 0.006054 | 0.07266 | 7121 | 0.0014532 | 142.42
71047 | 0.8223032 | 0.006044 | 0.07255 | 7126 | 0.001451 | 142.52
71107 | 0.8229977 | 0.006034 | 0.07243 | 7130 | 0.0014486 | 142.6
71167 | 0.8236921 | 0.006025 | 0.07232 | 7134 | 0.0014464 | 142.68
71227 | 0.8243866 | 0.006015 | 0.0722 | 7139 | 0.001444 | 142.78
71287 | 0.825081 | 0.006005 | 0.07208 | 7143 | 0.0014416 | 142.86
71347 | 0.8257755 | 0.005996 | 0.07197 | 7147 | 0.0014394 | 142.94
71407 | 0.8264699 | 0.005986 | 0.07185 | 7152 | 0.001437 | 143.04
71467 | 0.8271644 | 0.005977 | 0.07174 | 7156 | 0.0014348 | 143.12
71527 | 0.8278588 | 0.005967 | 0.07163 | 7160 | 0.0014326 | 143.2
71587 | 0.8285532 | 0.005958 | 0.07152 | 7165 | 0.0014304 | 143.3
71647 | 0.8292477 | 0.005948 | 0.07141 | 7169 | 0.0014282 | 143.38
71707 | 0.8299421 | 0.00594 | 0.0713 | 7173 | 0.001426 | 143.46
71767 | 0.8306366 | 0.005931 | 0.07119 | 7177 | 0.0014238 | 143.54
71827 | 0.831331 | 0.005922 | 0.07109 | 7182 | 0.0014218 | 143.64
71887 | 0.8320255 | 0.005913 | 0.07098 | 7186 | 0.0014196 | 143.72
71947 | 0.8327199 | 0.005903 | 0.07087 | 7190 | 0.0014174 | 143.8
72007 | 0.8334144 | 0.005894 | 0.07076 | 7194 | 0.0014152 | 143.88
72067 | 0.8341088 | 0.005886 | 0.07066 | 7199 | 0.0014132 | 143.98
72127 | 0.8348032 | 0.005876 | 0.07054 | 7203 | 0.0014108 | 144.06
72187 | 0.8354977 | 0.005868 | 0.07045 | 7207 | 0.001409 | 144.14
72247 | 0.8361921 | 0.005859 | 0.07034 | 7211 | 0.0014068 | 144.22
72307 | 0.8368866 | 0.00585 | 0.07023 | 7216 | 0.0014046 | 144.32
72367 | 0.837581 | 0.005841 | 0.07013 | 7220 | 0.0014026 | 144.4
72427 | 0.8382755 | 0.005833 | 0.07002 | 7224 | 0.0014004 | 144.48
72487 | 0.8389699 | 0.005824 | 0.06992 | 7228 | 0.0013984 | 144.56
72547 | 0.8396644 | 0.005815 | 0.06982 | 7232 | 0.0013964 | 144.64
72607 | 0.8403588 | 0.005807 | 0.06972 | 7237 | 0.0013944 | 144.74
72667 | 0.8410532 | 0.005798 | 0.06961 | 7241 | 0.0013922 | 144.82
72727 | 0.8417477 | 0.005789 | 0.0695 | 7245 | 0.00139 | 144.9
72787 | 0.8424421 | 0.00578 | 0.0694 | 7249 | 0.001388 | 144.98
72847 | 0.8431366 | 0.005772 | 0.0693 | 7253 | 0.001386 | 145.06
72907 | 0.843831 | 0.005763 | 0.06919 | 7257 | 0.0013838 | 145.14
72967 | 0.8445255 | 0.005754 | 0.06909 | 7262 | 0.0013818 | 145.24
73027 | 0.8452199 | 0.005746 | 0.06899 | 7266 | 0.0013798 | 145.32
73087 | 0.8459144 | 0.005737 | 0.06888 | 7270 | 0.0013776 | 145.4
73147 | 0.8466088 | 0.005728 | 0.06878 | 7274 | 0.0013756 | 145.48
73207 | 0.8473032 | 0.00572 | 0.06868 | 7278 | 0.0013736 | 145.56
73267 | 0.8479977 | 0.005711 | 0.06858 | 7282 | 0.0013716 | 145.64
73327 | 0.8486921 | 0.005703 | 0.06847 | 7286 | 0.0013694 | 145.72
73387 | 0.8493866 | 0.005694 | 0.06837 | 7290 | 0.0013674 | 145.8
73447 | 0.850081 | 0.005685 | 0.06826 | 7295 | 0.0013652 | 145.9
73507 | 0.8507755 | 0.005676 | 0.06816 | 7299 | 0.0013632 | 145.98
73567 | 0.8514699 | 0.005667 | 0.06805 | 7303 | 0.001361 | 146.06
73627 | 0.8521644 | 0.005659 | 0.06795 | 7307 | 0.001359 | 146.14
73687 | 0.8528588 | 0.005649 | 0.06784 | 7311 | 0.0013568 | 146.22
73747 | 0.8535532 | 0.00564 | 0.06773 | 7315 | 0.0013546 | 146.3
73807 | 0.8542477 | 0.005631 | 0.06762 | 7319 | 0.0013524 | 146.38
73867 | 0.8549421 | 0.005623 | 0.06752 | 7323 | 0.0013504 | 146.46
73927 | 0.8556366 | 0.005614 | 0.06742 | 7327 | 0.0013484 | 146.54
73987 | 0.856331 | 0.005605 | 0.06731 | 7331 | 0.0013462 | 146.62
74047 | 0.8570255 | 0.005596 | 0.0672 | 7335 | 0.001344 | 146.7
74107 | 0.8577199 | 0.005588 | 0.0671 | 7339 | 0.001342 | 146.78
74167 | 0.8584144 | 0.00558 | 0.06701 | 7343 | 0.0013402 | 146.86
74227 | 0.8591088 | 0.005571 | 0.0669 | 7347 | 0.001338 | 146.94
74287 | 0.8598032 | 0.005562 | 0.0668 | 7351 | 0.001336 | 147.02
74347 | 0.8604977 | 0.005554 | 0.06669 | 7355 | 0.0013338 | 147.1
74407 | 0.8611921 | 0.005545 | 0.06659 | 7359 | 0.0013318 | 147.18
74467 | 0.8618866 | 0.005537 | 0.06649 | 7363 | 0.0013298 | 147.26
74527 | 0.862581 | 0.005528 | 0.06639 | 7367 | 0.0013278 | 147.34
74587 | 0.8632755 | 0.00552 | 0.06629 | 7371 | 0.0013258 | 147.42
74647 | 0.8639699 | 0.005511 | 0.06619 | 7375 | 0.0013238 | 147.5
74707 | 0.8646644 | 0.005503 | 0.06609 | 7379 | 0.0013218 | 147.58
74767 | 0.8653588 | 0.005495 | 0.066 | 7383 | 0.00132 | 147.66
74827 | 0.8660532 | 0.005487 | 0.0659 | 7387 | 0.001318 | 147.74
74887 | 0.8667477 | 0.005478 | 0.06579 | 7391 | 0.0013158 | 147.82
74947 | 0.8674421 | 0.00547 | 0.0657 | 7395 | 0.001314 | 147.9
75007 | 0.8681366 | 0.005462 | 0.0656 | 7399 | 0.001312 | 147.98
75067 | 0.868831 | 0.005454 | 0.06551 | 7403 | 0.0013102 | 148.06
75127 | 0.8695255 | 0.005445 | 0.06541 | 7407 | 0.0013082 | 148.14
75187 | 0.8702199 | 0.005437 | 0.06531 | 7411 | 0.0013062 | 148.22
75247 | 0.8709144 | 0.005429 | 0.06521 | 7415 | 0.0013042 | 148.3
75307 | 0.8716088 | 0.005421 | 0.06511 | 7419 | 0.0013022 | 148.38
75367 | 0.8723032 | 0.005413 | 0.06501 | 7422 | 0.0013002 | 148.44
75427 | 0.8729977 | 0.005404 | 0.06491 | 7426 | 0.0012982 | 148.52
75487 | 0.8736921 | 0.005396 | 0.06482 | 7430 | 0.0012964 | 148.6
75547 | 0.8743866 | 0.005388 | 0.06472 | 7434 | 0.0012944 | 148.68
75607 | 0.875081 | 0.00538 | 0.06462 | 7438 | 0.0012924 | 148.76
75667 | 0.8757755 | 0.005372 | 0.06453 | 7442 | 0.0012906 | 148.84
75727 | 0.8764699 | 0.005363 | 0.06443 | 7446 | 0.0012886 | 148.92
75787 | 0.8771644 | 0.005355 | 0.06433 | 7450 | 0.0012866 | 149
75847 | 0.8778588 | 0.005348 | 0.06424 | 7453 | 0.0012848 | 149.06
75907 | 0.8785532 | 0.00534 | 0.06414 | 7457 | 0.0012828 | 149.14
75967 | 0.8792477 | 0.005331 | 0.06404 | 7461 | 0.0012808 | 149.22
76027 | 0.8799421 | 0.005323 | 0.06395 | 7465 | 0.001279 | 149.3
76087 | 0.8806366 | 0.005316 | 0.06386 | 7469 | 0.0012772 | 149.38
76147 | 0.881331 | 0.005307 | 0.06376 | 7473 | 0.0012752 | 149.46
76207 | 0.8820255 | 0.005299 | 0.06366 | 7476 | 0.0012732 | 149.52
76267 | 0.8827199 | 0.005292 | 0.06357 | 7480 | 0.0012714 | 149.6
76327 | 0.8834144 | 0.005284 | 0.06347 | 7484 | 0.0012694 | 149.68
76387 | 0.8841088 | 0.005275 | 0.06338 | 7488 | 0.0012676 | 149.76
76447 | 0.8848032 | 0.005268 | 0.06329 | 7492 | 0.0012658 | 149.84
76507 | 0.8854977 | 0.00526 | 0.06319 | 7495 | 0.0012638 | 149.9
76567 | 0.8861921 | 0.005252 | 0.06309 | 7499 | 0.0012618 | 149.98
76627 | 0.8868866 | 0.005244 | 0.063 | 7503 | 0.00126 | 150.06
76687 | 0.887581 | 0.005236 | 0.0629 | 7507 | 0.001258 | 150.14
76747 | 0.8882755 | 0.005228 | 0.06281 | 7511 | 0.0012562 | 150.22
76807 | 0.8889699 | 0.00522 | 0.06272 | 7514 | 0.0012544 | 150.28
76867 | 0.8896644 | 0.005212 | 0.06262 | 7518 | 0.0012524 | 150.36
76927 | 0.8903588 | 0.005205 | 0.06253 | 7522 | 0.0012506 | 150.44
76987 | 0.8910532 | 0.005197 | 0.06244 | 7526 | 0.0012488 | 150.52
77047 | 0.8917477 | 0.005189 | 0.06234 | 7529 | 0.0012468 | 150.58
77107 | 0.8924421 | 0.005181 | 0.06226 | 7533 | 0.0012452 | 150.66
77167 | 0.8931366 | 0.005174 | 0.06216 | 7537 | 0.0012432 | 150.74
77227 | 0.893831 | 0.005166 | 0.06207 | 7541 | 0.0012414 | 150.82
77287 | 0.8945255 | 0.005158 | 0.06198 | 7544 | 0.0012396 | 150.88
77347 | 0.8952199 | 0.00515 | 0.06188 | 7548 | 0.0012376 | 150.96
77407 | 0.8959144 | 0.005142 | 0.06179 | 7552 | 0.0012358 | 151.04
77467 | 0.8966088 | 0.005135 | 0.0617 | 7555 | 0.001234 | 151.1
77527 | 0.8973032 | 0.005127 | 0.06161 | 7559 | 0.0012322 | 151.18
77587 | 0.8979977 | 0.00512 | 0.06152 | 7563 | 0.0012304 | 151.26
77647 | 0.8986921 | 0.005112 | 0.06143 | 7567 | 0.0012286 | 151.34
77707 | 0.8993866 | 0.005104 | 0.06133 | 7570 | 0.0012266 | 151.4
77767 | 0.900081 | 0.005096 | 0.06124 | 7574 | 0.0012248 | 151.48
77827 | 0.9007755 | 0.005089 | 0.06115 | 7578 | 0.001223 | 151.56
77887 | 0.9014699 | 0.00508 | 0.06105 | 7581 | 0.001221 | 151.62
77947 | 0.9021644 | 0.005073 | 0.06096 | 7585 | 0.0012192 | 151.7
78007 | 0.9028588 | 0.005065 | 0.06086 | 7589 | 0.0012172 | 151.78
78067 | 0.9035532 | 0.005057 | 0.06077 | 7592 | 0.0012154 | 151.84
78127 | 0.9042477 | 0.005049 | 0.06068 | 7596 | 0.0012136 | 151.92
78187 | 0.9049421 | 0.005041 | 0.06058 | 7599 | 0.0012116 | 151.98
78247 | 0.9056366 | 0.005033 | 0.06048 | 7603 | 0.0012096 | 152.06
78307 | 0.906331 | 0.005024 | 0.06038 | 7607 | 0.0012076 | 152.14
78367 | 0.9070255 | 0.005016 | 0.06029 | 7610 | 0.0012058 | 152.2
78427 | 0.9077199 | 0.005008 | 0.06019 | 7614 | 0.0012038 | 152.28
78487 | 0.9084144 | 0.005 | 0.06009 | 7618 | 0.0012018 | 152.36
78547 | 0.9091088 | 0.004992 | 0.05999 | 7621 | 0.0011998 | 152.42
78607 | 0.9098032 | 0.004984 | 0.0599 | 7625 | 0.001198 | 152.5
78667 | 0.9104977 | 0.004976 | 0.0598 | 7628 | 0.001196 | 152.56
78727 | 0.9111921 | 0.004968 | 0.05971 | 7632 | 0.0011942 | 152.64
78787 | 0.9118866 | 0.00496 | 0.05962 | 7636 | 0.0011924 | 152.72
78847 | 0.912581 | 0.004952 | 0.05952 | 7639 | 0.0011904 | 152.78
78907 | 0.9132755 | 0.004944 | 0.05942 | 7643 | 0.0011884 | 152.86
78967 | 0.9139699 | 0.004936 | 0.05932 | 7646 | 0.0011864 | 152.92
79027 | 0.9146644 | 0.004928 | 0.05923 | 7650 | 0.0011846 | 153
79087 | 0.9153588 | 0.00492 | 0.05914 | 7653 | 0.0011828 | 153.06
79147 | 0.9160532 | 0.004912 | 0.05904 | 7657 | 0.0011808 | 153.14
79207 | 0.9167477 | 0.004904 | 0.05894 | 7660 | 0.0011788 | 153.2

## 1801-0004-P06-2
Sample ID | 1801-0004-P06-2
Label | 1801-0004-P06-2
Tmix,s | Tmix,days | Voltage,V | Power,W | Heat,J | Power/Cement,W/g | Heat/Cement,J/g
7 | 8.101852e-05 | -0.0005183 | -0.0055 | -0.1732 | -0.00011 | -0.003464
67 | 0.000775463 | -0.000563 | -0.006048 | -0.5197 | -0.00012096 | -0.010394
127 | 0.001469907 | 0.002494 | 0.03147 | 0.2429 | 0.0006294 | 0.004858
187 | 0.002164352 | 0.00617 | 0.07657 | 3.484 | 0.0015314 | 0.06968
247 | 0.002858796 | 0.01022 | 0.1262 | 9.569 | 0.002524 | 0.19138
307 | 0.003553241 | 0.01403 | 0.173 | 18.54 | 0.00346 | 0.3708
367 | 0.004247685 | 0.01664 | 0.2051 | 29.89 | 0.004102 | 0.5978
427 | 0.00494213 | 0.01813 | 0.2234 | 42.74 | 0.004468 | 0.8548
487 | 0.005636574 | 0.01887 | 0.2325 | 56.41 | 0.00465 | 1.1282
547 | 0.006331019 | 0.01909 | 0.2351 | 70.44 | 0.004702 | 1.4088
607 | 0.007025463 | 0.01896 | 0.2335 | 84.5 | 0.00467 | 1.69
667 | 0.007719907 | 0.0186 | 0.2291 | 98.38 | 0.004582 | 1.9676
727 | 0.008414352 | 0.01808 | 0.2227 | 111.9 | 0.004454 | 2.238
787 | 0.009108796 | 0.01746 | 0.2151 | 125.1 | 0.004302 | 2.502
847 | 0.009803241 | 0.01678 | 0.2068 | 137.7 | 0.004136 | 2.754
907 | 0.01049769 | 0.01606 | 0.1979 | 149.9 | 0.003958 | 2.998
967 | 0.01119213 | 0.01533 | 0.189 | 161.5 | 0.00378 | 3.23
1027 | 0.01188657 | 0.01459 | 0.1799 | 172.5 | 0.003598 | 3.45
1087 | 0.01258102 | 0.01388 | 0.1712 | 183.1 | 0.003424 | 3.662
1147 | 0.01327546 | 0.01317 | 0.1625 | 193.1 | 0.00325 | 3.862
1207 | 0.01396991 | 0.0125 | 0.1542 | 202.6 | 0.003084 | 4.052
1267 | 0.01466435 | 0.01184 | 0.1461 | 211.6 | 0.002922 | 4.232
1327 | 0.0153588 | 0.01121 | 0.1385 | 220.1 | 0.00277 | 4.402
1387 | 0.01605324 | 0.01062 | 0.1312 | 228.2 | 0.002624 | 4.564
1447 | 0.01674769 | 0.01005 | 0.1242 | 235.9 | 0.002484 | 4.718
1507 | 0.01744213 | 0.009517 | 0.1176 | 243.1 | 0.002352 | 4.862
1567 | 0.01813657 | 0.009005 | 0.1114 | 250 | 0.002228 | 5
1627 | 0.01883102 | 0.00853 | 0.1055 | 256.5 | 0.00211 | 5.13
1687 | 0.01952546 | 0.008075 | 0.09995 | 262.7 | 0.001999 | 5.254
1747 | 0.02021991 | 0.007652 | 0.09476 | 268.5 | 0.0018952 | 5.37
1807 | 0.02091435 | 0.00725 | 0.08982 | 274.1 | 0.0017964 | 5.482
1867 | 0.0216088 | 0.006878 | 0.08526 | 279.3 | 0.0017052 | 5.586
1927 | 0.02230324 | 0.006529 | 0.08098 | 284.3 | 0.0016196 | 5.686
1987 | 0.02299769 | 0.006197 | 0.0769 | 289 | 0.001538 | 5.78
2047 | 0.02369213 | 0.00589 | 0.07313 | 293.5 | 0.0014626 | 5.87
2107 | 0.02438657 | 0.005598 | 0.06955 | 297.8 | 0.001391 | 5.956
2167 | 0.02508102 | 0.005328 | 0.06624 | 301.9 | 0.0013248 | 6.038
2227 | 0.02577546 | 0.005074 | 0.06312 | 305.8 | 0.0012624 | 6.116
2287 | 0.02646991 | 0.004839 | 0.06023 | 309.5 | 0.0012046 | 6.19
2347 | 0.02716435 | 0.004618 | 0.05753 | 313 | 0.0011506 | 6.26
2407 | 0.0278588 | 0.004409 | 0.05497 | 316.4 | 0.0010994 | 6.328
2467 | 0.02855324 | 0.004218 | 0.05262 | 319.6 | 0.0010524 | 6.392
2527 | 0.02924769 | 0.004035 | 0.05038 | 322.7 | 0.0010076 | 6.454
2587 | 0.02994213 | 0.003868 | 0.04833 | 325.7 | 0.0009666 | 6.514
2647 | 0.03063657 | 0.003709 | 0.04637 | 328.5 | 0.0009274 | 6.57
2707 | 0.03133102 | 0.003563 | 0.04458 | 331.2 | 0.0008916 | 6.624
2767 | 0.03202546 | 0.003424 | 0.04288 | 333.8 | 0.0008576 | 6.676
2827 | 0.03271991 | 0.003297 | 0.04132 | 336.4 | 0.0008264 | 6.728
2887 | 0.03341435 | 0.003178 | 0.03986 | 338.8 | 0.0007972 | 6.776
2947 | 0.0341088 | 0.003065 | 0.03847 | 341.2 | 0.0007694 | 6.824
3007 | 0.03480324 | 0.002961 | 0.0372 | 343.4 | 0.000744 | 6.868
3067 | 0.03549769 | 0.002862 | 0.03598 | 345.6 | 0.0007196 | 6.912
3127 | 0.03619213 | 0.002771 | 0.03487 | 347.7 | 0.0006974 | 6.954
3187 | 0.03688657 | 0.002685 | 0.03381 | 349.8 | 0.0006762 | 6.996
3247 | 0.03758102 | 0.002605 | 0.03282 | 351.8 | 0.0006564 | 7.036
3307 | 0.03827546 | 0.00253 | 0.03191 | 353.7 | 0.0006382 | 7.074
3367 | 0.03896991 | 0.002459 | 0.03104 | 355.6 | 0.0006208 | 7.112
3427 | 0.03966435 | 0.002394 | 0.03023 | 357.5 | 0.0006046 | 7.15
3487 | 0.0403588 | 0.002331 | 0.02946 | 359.3 | 0.0005892 | 7.186
3547 | 0.04105324 | 0.002273 | 0.02875 | 361 | 0.000575 | 7.22
3607 | 0.04174769 | 0.002219 | 0.02809 | 362.7 | 0.0005618 | 7.254
3667 | 0.04244213 | 0.002167 | 0.02745 | 364.4 | 0.000549 | 7.288
3727 | 0.04313657 | 0.002119 | 0.02686 | 366 | 0.0005372 | 7.32
3787 | 0.04383102 | 0.002073 | 0.0263 | 367.6 | 0.000526 | 7.352
3847 | 0.04452546 | 0.002031 | 0.02578 | 369.2 | 0.0005156 | 7.384
3907 | 0.04521991 | 0.001991 | 0.02529 | 370.7 | 0.0005058 | 7.414
3967 | 0.04591435 | 0.001953 | 0.02482 | 372.2 | 0.0004964 | 7.444
4027 | 0.0466088 | 0.001917 | 0.02438 | 373.7 | 0.0004876 | 7.474
4087 | 0.04730324 | 0.001883 | 0.02397 | 375.1 | 0.0004794 | 7.502
4147 | 0.04799769 | 0.001852 | 0.02359 | 376.6 | 0.0004718 | 7.532
4207 | 0.04869213 | 0.001822 | 0.02322 | 378 | 0.0004644 | 7.56
4267 | 0.04938657 | 0.001794 | 0.02287 | 379.3 | 0.0004574 | 7.586
4327 | 0.05008102 | 0.001767 | 0.02254 | 380.7 | 0.0004508 | 7.614
4387 | 0.05077546 | 0.001743 | 0.02224 | 382.1 | 0.0004448 | 7.642
4447 | 0.05146991 | 0.001719 | 0.02195 | 383.4 | 0.000439 | 7.668
4507 | 0.05216435 | 0.001696 | 0.02167 | 384.7 | 0.0004334 | 7.694
4567 | 0.0528588 | 0.001675 | 0.02142 | 386 | 0.0004284 | 7.72
4627 | 0.05355324 | 0.001655 | 0.02117 | 387.3 | 0.0004234 | 7.746
4687 | 0.05424769 | 0.001636 | 0.02093 | 388.5 | 0.0004186 | 7.77
4747 | 0.05494213 | 0.001618 | 0.02071 | 389.8 | 0.0004142 | 7.796
4807 | 0.05563657 | 0.0016 | 0.0205 | 391 | 0.00041 | 7.82
4867 | 0.05633102 | 0.001585 | 0.0203 | 392.2 | 0.000406 | 7.844
4927 | 0.05702546 | 0.001569 | 0.02011 | 393.4 | 0.0004022 | 7.868
4987 | 0.05771991 | 0.001555 | 0.01994 | 394.6 | 0.0003988 | 7.892
5047 | 0.05841435 | 0.001541 | 0.01977 | 395.8 | 0.0003954 | 7.916
5107 | 0.0591088 | 0.001528 | 0.0196 | 397 | 0.000392 | 7.94
5167 | 0.05980324 | 0.001515 | 0.01945 | 398.2 | 0.000389 | 7.964
5227 | 0.06049769 | 0.001503 | 0.01931 | 399.4 | 0.0003862 | 7.988
5287 | 0.06119213 | 0.001491 | 0.01916 | 400.5 | 0.0003832 | 8.01
5347 | 0.06188657 | 0.00148 | 0.01902 | 401.7 | 0.0003804 | 8.034
5407 | 0.06258102 | 0.00147 | 0.01889 | 402.8 | 0.0003778 | 8.056
5467 | 0.06327546 | 0.00146 | 0.01878 | 403.9 | 0.0003756 | 8.078
5527 | 0.06396991 | 0.00145 | 0.01865 | 405 | 0.000373 | 8.1
5587 | 0.06466435 | 0.001441 | 0.01855 | 406.2 | 0.000371 | 8.124
5647 | 0.0653588 | 0.001432 | 0.01844 | 407.3 | 0.0003688 | 8.146
5707 | 0.06605324 | 0.001425 | 0.01834 | 408.4 | 0.0003668 | 8.168
5767 | 0.06674769 | 0.001417 | 0.01825 | 409.5 | 0.000365 | 8.19
5827 | 0.06744213 | 0.00141 | 0.01816 | 410.6 | 0.0003632 | 8.212
5887 | 0.06813657 | 0.001403 | 0.01808 | 411.6 | 0.0003616 | 8.232
5947 | 0.06883102 | 0.001396 | 0.01799 | 412.7 | 0.0003598 | 8.254
6007 | 0.06952546 | 0.00139 | 0.01792 | 413.8 | 0.0003584 | 8.276
6067 | 0.07021991 | 0.001384 | 0.01785 | 414.9 | 0.000357 | 8.298
6127 | 0.07091435 | 0.00138 | 0.01779 | 416 | 0.0003558 | 8.32
6187 | 0.0716088 | 0.001375 | 0.01773 | 417 | 0.0003546 | 8.34
6247 | 0.07230324 | 0.001371 | 0.01768 | 418.1 | 0.0003536 | 8.362
6307 | 0.07299769 | 0.001367 | 0.01763 | 419.1 | 0.0003526 | 8.382
6367 | 0.07369213 | 0.001363 | 0.01759 | 420.2 | 0.0003518 | 8.404
6427 | 0.07438657 | 0.00136 | 0.01755 | 421.2 | 0.000351 | 8.424
6487 | 0.07508102 | 0.001357 | 0.01752 | 422.3 | 0.0003504 | 8.446
6547 | 0.07577546 | 0.001355 | 0.01748 | 423.4 | 0.0003496 | 8.468
6607 | 0.07646991 | 0.001352 | 0.01745 | 424.4 | 0.000349 | 8.488
6667 | 0.07716435 | 0.001351 | 0.01743 | 425.4 | 0.0003486 | 8.508
6727 | 0.0778588 | 0.001349 | 0.01741 | 426.5 | 0.0003482 | 8.53
6787 | 0.07855324 | 0.001346 | 0.01737 | 427.5 | 0.0003474 | 8.55
6847 | 0.07924769 | 0.001343 | 0.01734 | 428.6 | 0.0003468 | 8.572
6907 | 0.07994213 | 0.001342 | 0.01733 | 429.6 | 0.0003466 | 8.592
6967 | 0.08063657 | 0.001341 | 0.01731 | 430.7 | 0.0003462 | 8.614
7027 | 0.08133102 | 0.001341 | 0.01731 | 431.7 | 0.0003462 | 8.634
7087 | 0.08202546 | 0.001342 | 0.01733 | 432.7 | 0.0003466 | 8.654
7147 | 0.08271991 | 0.001345 | 0.01737 | 433.8 | 0.0003474 | 8.676
7207 | 0.08341435 | 0.00135 | 0.01743 | 434.8 | 0.0003486 | 8.696
7267 | 0.0841088 | 0.001357 | 0.01751 | 435.9 | 0.0003502 | 8.718
7327 | 0.08480324 | 0.001365 | 0.01761 | 436.9 | 0.0003522 | 8.738
7387 | 0.08549769 | 0.001374 | 0.01772 | 438 | 0.0003544 | 8.76
7447 | 0.08619213 | 0.001384 | 0.01784 | 439 | 0.0003568 | 8.78
7507 | 0.08688657 | 0.001394 | 0.01797 | 440.1 | 0.0003594 | 8.802
7567 | 0.08758102 | 0.001406 | 0.01811 | 441.2 | 0.0003622 | 8.824
7627 | 0.08827546 | 0.001417 | 0.01825 | 442.3 | 0.000365 | 8.846
7687 | 0.08896991 | 0.001429 | 0.0184 | 443.4 | 0.000368 | 8.868
7747 | 0.08966435 | 0.001441 | 0.01854 | 444.5 | 0.0003708 | 8.89
7807 | 0.0903588 | 0.001454 | 0.0187 | 445.6 | 0.000374 | 8.912
7867 | 0.09105324 | 0.001466 | 0.01885 | 446.7 | 0.000377 | 8.934
7927 | 0.09174769 | 0.001478 | 0.019 | 447.9 | 0.00038 | 8.958
7987 | 0.09244213 | 0.001491 | 0.01915 | 449 | 0.000383 | 8.98
8047 | 0.09313657 | 0.001503 | 0.0193 | 450.2 | 0.000386 | 9.004
8107 | 0.09383102 | 0.001515 | 0.01945 | 451.3 | 0.000389 | 9.026
8167 | 0.09452546 | 0.001528 | 0.0196 | 452.5 | 0.000392 | 9.05
8227 | 0.09521991 | 0.001539 | 0.01975 | 453.7 | 0.000395 | 9.074
8287 | 0.09591435 | 0.001552 | 0.0199 | 454.9 | 0.000398 | 9.098
8347 | 0.0966088 | 0.001564 | 0.02005 | 456.1 | 0.000401 | 9.122
8407 | 0.09730324 | 0.001576 | 0.0202 | 457.3 | 0.000404 | 9.146
8467 | 0.09799769 | 0.001587 | 0.02034 | 458.5 | 0.0004068 | 9.17
8527 | 0.09869213 | 0.001599 | 0.02048 | 459.7 | 0.0004096 | 9.194
8587 | 0.09938657 | 0.001611 | 0.02063 | 461 | 0.0004126 | 9.22
8647 | 0.100081 | 0.001623 | 0.02077 | 462.2 | 0.0004154 | 9.244
8707 | 0.1007755 | 0.001635 | 0.02092 | 463.5 | 0.0004184 | 9.27
8767 | 0.1014699 | 0.001647 | 0.02107 | 464.7 | 0.0004214 | 9.294
8827 | 0.1021644 | 0.001659 | 0.02122 | 466 | 0.0004244 | 9.32
8887 | 0.1028588 | 0.001671 | 0.02137 | 467.3 | 0.0004274 | 9.346
8947 | 0.1035532 | 0.001684 | 0.02152 | 468.5 | 0.0004304 | 9.37
9007 | 0.1042477 | 0.001696 | 0.02167 | 469.8 | 0.0004334 | 9.396
9067 | 0.1049421 | 0.001709 | 0.02183 | 471.1 | 0.0004366 | 9.422
9127 | 0.1056366 | 0.001721 | 0.02198 | 472.5 | 0.0004396 | 9.45
9187 | 0.106331 | 0.001734 | 0.02214 | 473.8 | 0.0004428 | 9.476
9247 | 0.1070255 | 0.001747 | 0.02229 | 475.1 | 0.0004458 | 9.502
9307 | 0.1077199 | 0.00176 | 0.02246 | 476.5 | 0.0004492 | 9.53
9367 | 0.1084144 | 0.001773 | 0.02261 | 477.8 | 0.0004522 | 9.556
9427 | 0.1091088 | 0.001786 | 0.02278 | 479.2 | 0.0004556 | 9.584
9487 | 0.1098032 | 0.0018 | 0.02295 | 480.5 | 0.000459 | 9.61
9547 | 0.1104977 | 0.001813 | 0.02311 | 481.9 | 0.0004622 | 9.638
9607 | 0.1111921 | 0.001827 | 0.02328 | 483.3 | 0.0004656 | 9.666
9667 | 0.1118866 | 0.001842 | 0.02346 | 484.7 | 0.0004692 | 9.694
9727 | 0.112581 | 0.001856 | 0.02363 | 486.1 | 0.0004726 | 9.722
9787 | 0.1132755 | 0.00187 | 0.02381 | 487.6 | 0.0004762 | 9.752
9847 | 0.1139699 | 0.001885 | 0.02399 | 489 | 0.0004798 | 9.78
9907 | 0.1146644 | 0.0019 | 0.02418 | 490.4 | 0.0004836 | 9.808
9967 | 0.1153588 | 0.001915 | 0.02436 | 491.9 | 0.0004872 | 9.838
10027 | 0.1160532 | 0.00193 | 0.02454 | 493.4 | 0.0004908 | 9.868
10087 | 0.1167477 | 0.001945 | 0.02473 | 494.8 | 0.0004946 | 9.896
10147 | 0.1174421 | 0.00196 | 0.02491 | 496.3 | 0.0004982 | 9.926
10207 | 0.1181366 | 0.001976 | 0.0251 | 497.8 | 0.000502 | 9.956
10267 | 0.118831 | 0.001991 | 0.02529 | 499.3 | 0.0005058 | 9.986
10327 | 0.1195255 | 0.002007 | 0.02549 | 500.9 | 0.0005098 | 10.018
10387 | 0.1202199 | 0.002023 | 0.02568 | 502.4 | 0.0005136 | 10.048
10447 | 0.1209144 | 0.002039 | 0.02588 | 503.9 | 0.0005176 | 10.078
10507 | 0.1216088 | 0.002055 | 0.02608 | 505.5 | 0.0005216 | 10.11
10567 | 0.1223032 | 0.002072 | 0.02629 | 507.1 | 0.0005258 | 10.142
10627 | 0.1229977 | 0.002089 | 0.02649 | 508.7 | 0.0005298 | 10.174
10687 | 0.1236921 | 0.002106 | 0.0267 | 510.3 | 0.000534 | 10.206
10747 | 0.1243866 | 0.002123 | 0.02691 | 511.9 | 0.0005382 | 10.238
10807 | 0.125081 | 0.002141 | 0.02713 | 513.5 | 0.0005426 | 10.27
10867 | 0.1257755 | 0.002158 | 0.02734 | 515.1 | 0.0005468 | 10.302
10927 | 0.1264699 | 0.002176 | 0.02756 | 516.8 | 0.0005512 | 10.336
10987 | 0.1271644 | 0.002194 | 0.02778 | 518.4 | 0.0005556 | 10.368
11047 | 0.1278588 | 0.002212 | 0.028 | 520.1 | 0.00056 | 10.402
11107 | 0.1285532 | 0.002231 | 0.02824 | 521.8 | 0.0005648 | 10.436
11167 | 0.1292477 | 0.002249 | 0.02846 | 523.5 | 0.0005692 | 10.47
11227 | 0.1299421 | 0.002268 | 0.02869 | 525.2 | 0.0005738 | 10.504
11287 | 0.1306366 | 0.002287 | 0.02893 | 526.9 | 0.0005786 | 10.538
11347 | 0.131331 | 0.002307 | 0.02916 | 528.7 | 0.0005832 | 10.574
11407 | 0.1320255 | 0.002327 | 0.02941 | 530.4 | 0.0005882 | 10.608
11467 | 0.1327199 | 0.002346 | 0.02964 | 532.2 | 0.0005928 | 10.644
11527 | 0.1334144 | 0.002366 | 0.02989 | 534 | 0.0005978 | 10.68
11587 | 0.1341088 | 0.002385 | 0.03013 | 535.8 | 0.0006026 | 10.716
11647 | 0.1348032 | 0.002406 | 0.03038 | 537.6 | 0.0006076 | 10.752
11707 | 0.1354977 | 0.002426 | 0.03063 | 539.4 | 0.0006126 | 10.788
11767 | 0.1361921 | 0.002446 | 0.03088 | 541.3 | 0.0006176 | 10.826
11827 | 0.1368866 | 0.002467 | 0.03113 | 543.1 | 0.0006226 | 10.862
11887 | 0.137581 | 0.002487 | 0.03138 | 545 | 0.0006276 | 10.9
11947 | 0.1382755 | 0.002508 | 0.03164 | 546.9 | 0.0006328 | 10.938
12007 | 0.1389699 | 0.002529 | 0.03189 | 548.8 | 0.0006378 | 10.976
12067 | 0.1396644 | 0.00255 | 0.03215 | 550.7 | 0.000643 | 11.014
12127 | 0.1403588 | 0.00257 | 0.0324 | 552.7 | 0.000648 | 11.054
12187 | 0.1410532 | 0.002591 | 0.03266 | 554.6 | 0.0006532 | 11.092
12247 | 0.1417477 | 0.002613 | 0.03292 | 556.6 | 0.0006584 | 11.132
12307 | 0.1424421 | 0.002634 | 0.03318 | 558.6 | 0.0006636 | 11.172
12367 | 0.1431366 | 0.002656 | 0.03345 | 560.6 | 0.000669 | 11.212
12427 | 0.143831 | 0.002677 | 0.03371 | 562.6 | 0.0006742 | 11.252
12487 | 0.1445255 | 0.002699 | 0.03399 | 564.6 | 0.0006798 | 11.292
12547 | 0.1452199 | 0.002722 | 0.03426 | 566.7 | 0.0006852 | 11.334
12607 | 0.1459144 | 0.002744 | 0.03453 | 568.7 | 0.0006906 | 11.374
12667 | 0.1466088 | 0.002766 | 0.03481 | 570.8 | 0.0006962 | 11.416
12727 | 0.1473032 | 0.002789 | 0.03508 | 572.9 | 0.0007016 | 11.458
12787 | 0.1479977 | 0.002812 | 0.03536 | 575 | 0.0007072 | 11.5
12847 | 0.1486921 | 0.002834 | 0.03564 | 577.1 | 0.0007128 | 11.542
12907 | 0.1493866 | 0.002857 | 0.03592 | 579.3 | 0.0007184 | 11.586
12967 | 0.150081 | 0.002881 | 0.03622 | 581.5 | 0.0007244 | 11.63
13027 | 0.1507755 | 0.002905 | 0.0365 | 583.6 | 0.00073 | 11.672
13087 | 0.1514699 | 0.002928 | 0.03679 | 585.8 | 0.0007358 | 11.716
13147 | 0.1521644 | 0.002952 | 0.03709 | 588.1 | 0.0007418 | 11.762
13207 | 0.1528588 | 0.002976 | 0.03738 | 590.3 | 0.0007476 | 11.806
13267 | 0.1535532 | 0.003 | 0.03767 | 592.5 | 0.0007534 | 11.85
13327 | 0.1542477 | 0.003025 | 0.03798 | 594.8 | 0.0007596 | 11.896
13387 | 0.1549421 | 0.003049 | 0.03828 | 597.1 | 0.0007656 | 11.942
13447 | 0.1556366 | 0.003074 | 0.03858 | 599.4 | 0.0007716 | 11.988
13507 | 0.156331 | 0.003099 | 0.03889 | 601.7 | 0.0007778 | 12.034
13567 | 0.1570255 | 0.003124 | 0.0392 | 604.1 | 0.000784 | 12.082
13627 | 0.1577199 | 0.003149 | 0.0395 | 606.4 | 0.00079 | 12.128
13687 | 0.1584144 | 0.003175 | 0.03982 | 608.8 | 0.0007964 | 12.176
13747 | 0.1591088 | 0.0032 | 0.04013 | 611.2 | 0.0008026 | 12.224
13807 | 0.1598032 | 0.003227 | 0.04046 | 613.6 | 0.0008092 | 12.272
13867 | 0.1604977 | 0.003252 | 0.04077 | 616.1 | 0.0008154 | 12.322
13927 | 0.1611921 | 0.003279 | 0.0411 | 618.5 | 0.000822 | 12.37
13987 | 0.1618866 | 0.003305 | 0.04142 | 621 | 0.0008284 | 12.42
14047 | 0.162581 | 0.003332 | 0.04174 | 623.5 | 0.0008348 | 12.47
14107 | 0.1632755 | 0.003359 | 0.04207 | 626 | 0.0008414 | 12.52
14167 | 0.1639699 | 0.003386 | 0.04241 | 628.5 | 0.0008482 | 12.57
14227 | 0.1646644 | 0.003413 | 0.04274 | 631.1 | 0.0008548 | 12.622
14287 | 0.1653588 | 0.003441 | 0.04308 | 633.7 | 0.0008616 | 12.674
14347 | 0.1660532 | 0.003468 | 0.04341 | 636.3 | 0.0008682 | 12.726
14407 | 0.1667477 | 0.003495 | 0.04375 | 638.9 | 0.000875 | 12.778
14467 | 0.1674421 | 0.003523 | 0.04409 | 641.5 | 0.0008818 | 12.83
14527 | 0.1681366 | 0.003552 | 0.04444 | 644.2 | 0.0008888 | 12.884
14587 | 0.168831 | 0.003579 | 0.04478 | 646.8 | 0.0008956 | 12.936
14647 | 0.1695255 | 0.003608 | 0.04513 | 649.5 | 0.0009026 | 12.99
14707 | 0.1702199 | 0.003637 | 0.04549 | 652.3 | 0.0009098 | 13.046
14767 | 0.1709144 | 0.003666 | 0.04584 | 655 | 0.0009168 | 13.1
14827 | 0.1716088 | 0.003694 | 0.04619 | 657.8 | 0.0009238 | 13.156
14887 | 0.1723032 | 0.003724 | 0.04655 | 660.5 | 0.000931 | 13.21
14947 | 0.1729977 | 0.003753 | 0.04691 | 663.4 | 0.0009382 | 13.268
15007 | 0.1736921 | 0.003783 | 0.04728 | 666.2 | 0.0009456 | 13.324
15067 | 0.1743866 | 0.003812 | 0.04764 | 669 | 0.0009528 | 13.38
15127 | 0.175081 | 0.003843 | 0.04801 | 671.9 | 0.0009602 | 13.438
15187 | 0.1757755 | 0.003872 | 0.04838 | 674.8 | 0.0009676 | 13.496
15247 | 0.1764699 | 0.003903 | 0.04875 | 677.7 | 0.000975 | 13.554
15307 | 0.1771644 | 0.003932 | 0.04911 | 680.6 | 0.0009822 | 13.612
15367 | 0.1778588 | 0.003964 | 0.0495 | 683.6 | 0.00099 | 13.672
15427 | 0.1785532 | 0.003994 | 0.04987 | 686.6 | 0.0009974 | 13.732
15487 | 0.1792477 | 0.004024 | 0.05024 | 689.6 | 0.0010048 | 13.792
15547 | 0.1799421 | 0.004056 | 0.05063 | 692.6 | 0.0010126 | 13.852
15607 | 0.1806366 | 0.004086 | 0.05101 | 695.7 | 0.0010202 | 13.914
15667 | 0.181331 | 0.004118 | 0.0514 | 698.7 | 0.001028 | 13.974
15727 | 0.1820255 | 0.00415 | 0.05178 | 701.8 | 0.0010356 | 14.036
15787 | 0.1827199 | 0.004181 | 0.05217 | 704.9 | 0.0010434 | 14.098
15847 | 0.1834144 | 0.004213 | 0.05256 | 708.1 | 0.0010512 | 14.162
15907 | 0.1841088 | 0.004245 | 0.05296 | 711.2 | 0.0010592 | 14.224
15967 | 0.1848032 | 0.004278 | 0.05336 | 714.4 | 0.0010672 | 14.288
16027 | 0.1854977 | 0.00431 | 0.05375 | 717.6 | 0.001075 | 14.352
16087 | 0.1861921 | 0.004343 | 0.05416 | 720.9 | 0.0010832 | 14.418
16147 | 0.1868866 | 0.004376 | 0.05456 | 724.1 | 0.0010912 | 14.482
16207 | 0.187581 | 0.004409 | 0.05497 | 727.4 | 0.0010994 | 14.548
16267 | 0.1882755 | 0.004442 | 0.05537 | 730.7 | 0.0011074 | 14.614
16327 | 0.1889699 | 0.004476 | 0.05578 | 734.1 | 0.0011156 | 14.682
16387 | 0.1896644 | 0.00451 | 0.0562 | 737.4 | 0.001124 | 14.748
16447 | 0.1903588 | 0.004544 | 0.05662 | 740.8 | 0.0011324 | 14.816
16507 | 0.1910532 | 0.004577 | 0.05703 | 744.2 | 0.0011406 | 14.884
16567 | 0.1917477 | 0.004611 | 0.05744 | 747.7 | 0.0011488 | 14.954
16627 | 0.1924421 | 0.004646 | 0.05787 | 751.1 | 0.0011574 | 15.022
16687 | 0.1931366 | 0.00468 | 0.05829 | 754.6 | 0.0011658 | 15.092
16747 | 0.193831 | 0.004715 | 0.05871 | 758.1 | 0.0011742 | 15.162
16807 | 0.1945255 | 0.004749 | 0.05914 | 761.7 | 0.0011828 | 15.234
16867 | 0.1952199 | 0.004784 | 0.05956 | 765.2 | 0.0011912 | 15.304
16927 | 0.1959144 | 0.004818 | 0.05998 | 768.8 | 0.0011996 | 15.376
16987 | 0.1966088 | 0.004854 | 0.06042 | 772.4 | 0.0012084 | 15.448
17047 | 0.1973032 | 0.004889 | 0.06085 | 776.1 | 0.001217 | 15.522
17107 | 0.1979977 | 0.004924 | 0.06129 | 779.7 | 0.0012258 | 15.594
17167 | 0.1986921 | 0.004959 | 0.06172 | 783.4 | 0.0012344 | 15.668
17227 | 0.1993866 | 0.004995 | 0.06215 | 787.1 | 0.001243 | 15.742
17287 | 0.200081 | 0.00503 | 0.06259 | 790.9 | 0.0012518 | 15.818
17347 | 0.2007755 | 0.005066 | 0.06303 | 794.6 | 0.0012606 | 15.892
17407 | 0.2014699 | 0.005102 | 0.06347 | 798.4 | 0.0012694 | 15.968
17467 | 0.2021644 | 0.005139 | 0.06392 | 802.3 | 0.0012784 | 16.046
17527 | 0.2028588 | 0.005175 | 0.06436 | 806.1 | 0.0012872 | 16.122
17587 | 0.2035532 | 0.005211 | 0.06481 | 810 | 0.0012962 | 16.2
17647 | 0.2042477 | 0.005248 | 0.06526 | 813.9 | 0.0013052 | 16.278
17707 | 0.2049421 | 0.005284 | 0.0657 | 817.8 | 0.001314 | 16.356
17767 | 0.2056366 | 0.005321 | 0.06616 | 821.8 | 0.0013232 | 16.436
17827 | 0.206331 | 0.005359 | 0.06662 | 825.7 | 0.0013324 | 16.514
17887 | 0.2070255 | 0.005395 | 0.06707 | 829.8 | 0.0013414 | 16.596
17947 | 0.2077199 | 0.005433 | 0.06753 | 833.8 | 0.0013506 | 16.676
18007 | 0.2084144 | 0.005471 | 0.068 | 837.9 | 0.00136 | 16.758
18067 | 0.2091088 | 0.005509 | 0.06846 | 842 | 0.0013692 | 16.84
18127 | 0.2098032 | 0.005547 | 0.06892 | 846.1 | 0.0013784 | 16.922
18187 | 0.2104977 | 0.005585 | 0.06939 | 850.2 | 0.0013878 | 17.004
18247 | 0.2111921 | 0.005623 | 0.06985 | 854.4 | 0.001397 | 17.088
18307 | 0.2118866 | 0.005661 | 0.07033 | 858.6 | 0.0014066 | 17.172
18367 | 0.212581 | 0.005699 | 0.07079 | 862.8 | 0.0014158 | 17.256
18427 | 0.2132755 | 0.005738 | 0.07128 | 867.1 | 0.0014256 | 17.342
18487 | 0.2139699 | 0.005777 | 0.07175 | 871.4 | 0.001435 | 17.428
18547 | 0.2146644 | 0.005815 | 0.07221 | 875.7 | 0.0014442 | 17.514
18607 | 0.2153588 | 0.005854 | 0.07269 | 880.1 | 0.0014538 | 17.602
18667 | 0.2160532 | 0.005892 | 0.07316 | 884.4 | 0.0014632 | 17.688
18727 | 0.2167477 | 0.005931 | 0.07364 | 888.8 | 0.0014728 | 17.776
18787 | 0.2174421 | 0.00597 | 0.07412 | 893.3 | 0.0014824 | 17.866
18847 | 0.2181366 | 0.006009 | 0.0746 | 897.7 | 0.001492 | 17.954
18907 | 0.218831 | 0.006048 | 0.07507 | 902.2 | 0.0015014 | 18.044
18967 | 0.2195255 | 0.006087 | 0.07555 | 906.7 | 0.001511 | 18.134
19027 | 0.2202199 | 0.006126 | 0.07603 | 911.3 | 0.0015206 | 18.226
19087 | 0.2209144 | 0.006165 | 0.07651 | 915.9 | 0.0015302 | 18.318
19147 | 0.2216088 | 0.006204 | 0.07699 | 920.5 | 0.0015398 | 18.41
19207 | 0.2223032 | 0.006244 | 0.07748 | 925.1 | 0.0015496 | 18.502
19267 | 0.2229977 | 0.006283 | 0.07796 | 929.8 | 0.0015592 | 18.596
19327 | 0.2236921 | 0.006322 | 0.07844 | 934.5 | 0.0015688 | 18.69
19387 | 0.2243866 | 0.006362 | 0.07893 | 939.2 | 0.0015786 | 18.784
19447 | 0.225081 | 0.0064 | 0.0794 | 943.9 | 0.001588 | 18.878
19507 | 0.2257755 | 0.00644 | 0.07989 | 948.7 | 0.0015978 | 18.974
19567 | 0.2264699 | 0.00648 | 0.08038 | 953.5 | 0.0016076 | 19.07
19627 | 0.2271644 | 0.006519 | 0.08086 | 958.4 | 0.0016172 | 19.168
19687 | 0.2278588 | 0.006559 | 0.08135 | 963.2 | 0.001627 | 19.264
19747 | 0.2285532 | 0.006598 | 0.08182 | 968.1 | 0.0016364 | 19.362
19807 | 0.2292477 | 0.006638 | 0.08232 | 973 | 0.0016464 | 19.46
19867 | 0.2299421 | 0.006677 | 0.0828 | 978 | 0.001656 | 19.56
19927 | 0.2306366 | 0.006716 | 0.08328 | 983 | 0.0016656 | 19.66
19987 | 0.231331 | 0.006757 | 0.08377 | 988 | 0.0016754 | 19.76
20047 | 0.2320255 | 0.006796 | 0.08426 | 993 | 0.0016852 | 19.86
20107 | 0.2327199 | 0.006837 | 0.08476 | 998.1 | 0.0016952 | 19.962
20167 | 0.2334144 | 0.006876 | 0.08524 | 1003 | 0.0017048 | 20.06
20227 | 0.2341088 | 0.006918 | 0.08575 | 1008 | 0.001715 | 20.16
20287 | 0.2348032 | 0.006957 | 0.08623 | 1013 | 0.0017246 | 20.26
20347 | 0.2354977 | 0.006997 | 0.08672 | 1019 | 0.0017344 | 20.38
20407 | 0.2361921 | 0.007038 | 0.08722 | 1024 | 0.0017444 | 20.48
20467 | 0.2368866 | 0.007077 | 0.08771 | 1029 | 0.0017542 | 20.58
20527 | 0.237581 | 0.007117 | 0.08819 | 1034 | 0.0017638 | 20.68
20587 | 0.2382755 | 0.007157 | 0.08869 | 1040 | 0.0017738 | 20.8
20647 | 0.2389699 | 0.007197 | 0.08918 | 1045 | 0.0017836 | 20.9
20707 | 0.2396644 | 0.007237 | 0.08967 | 1050 | 0.0017934 | 21
20767 | 0.2403588 | 0.007277 | 0.09016 | 1056 | 0.0018032 | 21.12
20827 | 0.2410532 | 0.007318 | 0.09065 | 1061 | 0.001813 | 21.22
20887 | 0.2417477 | 0.007358 | 0.09115 | 1067 | 0.001823 | 21.34
20947 | 0.2424421 | 0.007397 | 0.09163 | 1072 | 0.0018326 | 21.44
21007 | 0.2431366 | 0.007437 | 0.09212 | 1078 | 0.0018424 | 21.56
21067 | 0.243831 | 0.007477 | 0.09261 | 1083 | 0.0018522 | 21.66
21127 | 0.2445255 | 0.007518 | 0.09311 | 1089 | 0.0018622 | 21.78
21187 | 0.2452199 | 0.007558 | 0.0936 | 1094 | 0.001872 | 21.88
21247 | 0.2459144 | 0.007598 | 0.0941 | 1100 | 0.001882 | 22
21307 | 0.2466088 | 0.007638 | 0.09459 | 1106 | 0.0018918 | 22.12
21367 | 0.2473032 | 0.007678 | 0.09507 | 1111 | 0.0019014 | 22.22
21427 | 0.2479977 | 0.007718 | 0.09557 | 1117 | 0.0019114 | 22.34
21487 | 0.2486921 | 0.007759 | 0.09607 | 1123 | 0.0019214 | 22.46
21547 | 0.2493866 | 0.007799 | 0.09657 | 1129 | 0.0019314 | 22.58
21607 | 0.250081 | 0.007839 | 0.09705 | 1134 | 0.001941 | 22.68
21667 | 0.2507755 | 0.007879 | 0.09755 | 1140 | 0.001951 | 22.8
21727 | 0.2514699 | 0.007919 | 0.09804 | 1146 | 0.0019608 | 22.92
21787 | 0.2521644 | 0.007959 | 0.09853 | 1152 | 0.0019706 | 23.04
21847 | 0.2528588 | 0.007999 | 0.09902 | 1158 | 0.0019804 | 23.16
21907 | 0.2535532 | 0.00804 | 0.09952 | 1164 | 0.0019904 | 23.28
21967 | 0.2542477 | 0.00808 | 0.1 | 1170 | 0.002 | 23.4
22027 | 0.2549421 | 0.00812 | 0.1005 | 1176 | 0.00201 | 23.52
22087 | 0.2556366 | 0.008161 | 0.101 | 1182 | 0.00202 | 23.64
22147 | 0.256331 | 0.008201 | 0.1015 | 1188 | 0.00203 | 23.76
22207 | 0.2570255 | 0.008241 | 0.102 | 1194 | 0.00204 | 23.88
22267 | 0.2577199 | 0.008282 | 0.1025 | 1200 | 0.00205 | 24
22327 | 0.2584144 | 0.008322 | 0.103 | 1206 | 0.00206 | 24.12
22387 | 0.2591088 | 0.008363 | 0.1035 | 1213 | 0.00207 | 24.26
22447 | 0.2598032 | 0.008403 | 0.104 | 1219 | 0.00208 | 24.38
22507 | 0.2604977 | 0.008444 | 0.1045 | 1225 | 0.00209 | 24.5
22567 | 0.2611921 | 0.008484 | 0.105 | 1231 | 0.0021 | 24.62
22627 | 0.2618866 | 0.008525 | 0.1055 | 1238 | 0.00211 | 24.76
22687 | 0.262581 | 0.008566 | 0.106 | 1244 | 0.00212 | 24.88
22747 | 0.2632755 | 0.008606 | 0.1065 | 1250 | 0.00213 | 25
22807 | 0.2639699 | 0.008647 | 0.107 | 1257 | 0.00214 | 25.14
22867 | 0.2646644 | 0.008688 | 0.1075 | 1263 | 0.00215 | 25.26
22927 | 0.2653588 | 0.008728 | 0.108 | 1270 | 0.00216 | 25.4
22987 | 0.2660532 | 0.008769 | 0.1085 | 1276 | 0.00217 | 25.52
23047 | 0.2667477 | 0.008809 | 0.109 | 1283 | 0.00218 | 25.66
23107 | 0.2674421 | 0.00885 | 0.1095 | 1289 | 0.00219 | 25.78
23167 | 0.2681366 | 0.008889 | 0.1099 | 1296 | 0.002198 | 25.92
23227 | 0.268831 | 0.00893 | 0.1104 | 1303 | 0.002208 | 26.06
23287 | 0.2695255 | 0.00897 | 0.1109 | 1309 | 0.002218 | 26.18
23347 | 0.2702199 | 0.009009 | 0.1114 | 1316 | 0.002228 | 26.32
23407 | 0.2709144 | 0.009049 | 0.1119 | 1323 | 0.002238 | 26.46
23467 | 0.2716088 | 0.00909 | 0.1124 | 1329 | 0.002248 | 26.58
23527 | 0.2723032 | 0.009129 | 0.1129 | 1336 | 0.002258 | 26.72
23587 | 0.2729977 | 0.009169 | 0.1134 | 1343 | 0.002268 | 26.86
23647 | 0.2736921 | 0.009209 | 0.1139 | 1350 | 0.002278 | 27
23707 | 0.2743866 | 0.009248 | 0.1143 | 1356 | 0.002286 | 27.12
23767 | 0.275081 | 0.009287 | 0.1148 | 1363 | 0.002296 | 27.26
23827 | 0.2757755 | 0.009326 | 0.1153 | 1370 | 0.002306 | 27.4
23887 | 0.2764699 | 0.009365 | 0.1158 | 1377 | 0.002316 | 27.54
23947 | 0.2771644 | 0.009404 | 0.1163 | 1384 | 0.002326 | 27.68
24007 | 0.2778588 | 0.009442 | 0.1167 | 1391 | 0.002334 | 27.82
24067 | 0.2785532 | 0.009481 | 0.1172 | 1398 | 0.002344 | 27.96
24127 | 0.2792477 | 0.00952 | 0.1177 | 1405 | 0.002354 | 28.1
24187 | 0.2799421 | 0.009558 | 0.1181 | 1412 | 0.002362 | 28.24
24247 | 0.2806366 | 0.009596 | 0.1186 | 1419 | 0.002372 | 28.38
24307 | 0.281331 | 0.009634 | 0.1191 | 1426 | 0.002382 | 28.52
24367 | 0.2820255 | 0.009671 | 0.1195 | 1434 | 0.00239 | 28.68
24427 | 0.2827199 | 0.009709 | 0.12 | 1441 | 0.0024 | 28.82
24487 | 0.2834144 | 0.009747 | 0.1205 | 1448 | 0.00241 | 28.96
24547 | 0.2841088 | 0.009784 | 0.1209 | 1455 | 0.002418 | 29.1
24607 | 0.2848032 | 0.00982 | 0.1214 | 1463 | 0.002428 | 29.26
24667 | 0.2854977 | 0.009857 | 0.1218 | 1470 | 0.002436 | 29.4
24727 | 0.2861921 | 0.009894 | 0.1223 | 1477 | 0.002446 | 29.54
24787 | 0.2868866 | 0.009931 | 0.1227 | 1485 | 0.002454 | 29.7
24847 | 0.287581 | 0.009967 | 0.1232 | 1492 | 0.002464 | 29.84
24907 | 0.2882755 | 0.01 | 0.1236 | 1499 | 0.002472 | 29.98
24967 | 0.2889699 | 0.01004 | 0.1241 | 1507 | 0.002482 | 30.14
25027 | 0.2896644 | 0.01007 | 0.1245 | 1514 | 0.00249 | 30.28
25087 | 0.2903588 | 0.01011 | 0.1249 | 1522 | 0.002498 | 30.44
25147 | 0.2910532 | 0.01015 | 0.1254 | 1529 | 0.002508 | 30.58
25207 | 0.2917477 | 0.01018 | 0.1258 | 1537 | 0.002516 | 30.74
25267 | 0.2924421 | 0.01022 | 0.1262 | 1544 | 0.002524 | 30.88
25327 | 0.2931366 | 0.01025 | 0.1267 | 1552 | 0.002534 | 31.04
25387 | 0.293831 | 0.01029 | 0.1271 | 1559 | 0.002542 | 31.18
25447 | 0.2945255 | 0.01032 | 0.1275 | 1567 | 0.00255 | 31.34
25507 | 0.2952199 | 0.01036 | 0.128 | 1575 | 0.00256 | 31.5
25567 | 0.2959144 | 0.01039 | 0.1284 | 1582 | 0.002568 | 31.64
25627 | 0.2966088 | 0.01043 | 0.1288 | 1590 | 0.002576 | 31.8
25687 | 0.2973032 | 0.01046 | 0.1292 | 1598 | 0.002584 | 31.96
25747 | 0.2979977 | 0.0105 | 0.1297 | 1606 | 0.002594 | 32.12
25807 | 0.2986921 | 0.01053 | 0.1301 | 1613 | 0.002602 | 32.26
25867 | 0.2993866 | 0.01057 | 0.1305 | 1621 | 0.00261 | 32.42
25927 | 0.300081 | 0.0106 | 0.1309 | 1629 | 0.002618 | 32.58
25987 | 0.3007755 | 0.01063 | 0.1313 | 1637 | 0.002626 | 32.74
26047 | 0.3014699 | 0.01067 | 0.1318 | 1645 | 0.002636 | 32.9
26107 | 0.3021644 | 0.0107 | 0.1322 | 1653 | 0.002644 | 33.06
26167 | 0.3028588 | 0.01073 | 0.1326 | 1661 | 0.002652 | 33.22
26227 | 0.3035532 | 0.01077 | 0.133 | 1669 | 0.00266 | 33.38
26287 | 0.3042477 | 0.0108 | 0.1334 | 1677 | 0.002668 | 33.54
26347 | 0.3049421 | 0.01083 | 0.1338 | 1685 | 0.002676 | 33.7
26407 | 0.3056366 | 0.01087 | 0.1342 | 1693 | 0.002684 | 33.86
26467 | 0.306331 | 0.0109 | 0.1346 | 1701 | 0.002692 | 34.02
26527 | 0.3070255 | 0.01093 | 0.135 | 1709 | 0.0027 | 34.18
26587 | 0.3077199 | 0.01097 | 0.1354 | 1717 | 0.002708 | 34.34
26647 | 0.3084144 | 0.011 | 0.1358 | 1725 | 0.002716 | 34.5
26707 | 0.3091088 | 0.01103 | 0.1362 | 1733 | 0.002724 | 34.66
26767 | 0.3098032 | 0.01106 | 0.1366 | 1742 | 0.002732 | 34.84
26827 | 0.3104977 | 0.01109 | 0.137 | 1750 | 0.00274 | 35
26887 | 0.3111921 | 0.01113 | 0.1374 | 1758 | 0.002748 | 35.16
26947 | 0.3118866 | 0.01116 | 0.1378 | 1766 | 0.002756 | 35.32
27007 | 0.312581 | 0.01119 | 0.1381 | 1775 | 0.002762 | 35.5
27067 | 0.3132755 | 0.01122 | 0.1385 | 1783 | 0.00277 | 35.66
27127 | 0.3139699 | 0.01125 | 0.1389 | 1791 | 0.002778 | 35.82
27187 | 0.3146644 | 0.01128 | 0.1393 | 1799 | 0.002786 | 35.98
27247 | 0.3153588 | 0.01131 | 0.1396 | 1808 | 0.002792 | 36.16
27307 | 0.3160532 | 0.01134 | 0.14 | 1816 | 0.0028 | 36.32
27367 | 0.3167477 | 0.01137 | 0.1404 | 1825 | 0.002808 | 36.5
27427 | 0.3174421 | 0.0114 | 0.1408 | 1833 | 0.002816 | 36.66
27487 | 0.3181366 | 0.01143 | 0.1411 | 1842 | 0.002822 | 36.84
27547 | 0.318831 | 0.01146 | 0.1415 | 1850 | 0.00283 | 37
27607 | 0.3195255 | 0.01149 | 0.1418 | 1859 | 0.002836 | 37.18
27667 | 0.3202199 | 0.01152 | 0.1422 | 1867 | 0.002844 | 37.34
27727 | 0.3209144 | 0.01154 | 0.1425 | 1876 | 0.00285 | 37.52
27787 | 0.3216088 | 0.01157 | 0.1429 | 1884 | 0.002858 | 37.68
27847 | 0.3223032 | 0.0116 | 0.1432 | 1893 | 0.002864 | 37.86
27907 | 0.3229977 | 0.01163 | 0.1436 | 1901 | 0.002872 | 38.02
27967 | 0.3236921 | 0.01166 | 0.1439 | 1910 | 0.002878 | 38.2
28027 | 0.3243866 | 0.01168 | 0.1442 | 1919 | 0.002884 | 38.38
28087 | 0.325081 | 0.01171 | 0.1446 | 1927 | 0.002892 | 38.54
28147 | 0.3257755 | 0.01174 | 0.1449 | 1936 | 0.002898 | 38.72
28207 | 0.3264699 | 0.01176 | 0.1452 | 1945 | 0.002904 | 38.9
28267 | 0.3271644 | 0.01179 | 0.1455 | 1953 | 0.00291 | 39.06
28327 | 0.3278588 | 0.01182 | 0.1458 | 1962 | 0.002916 | 39.24
28387 | 0.3285532 | 0.01184 | 0.1462 | 1971 | 0.002924 | 39.42
28447 | 0.3292477 | 0.01187 | 0.1465 | 1980 | 0.00293 | 39.6
28507 | 0.3299421 | 0.01189 | 0.1468 | 1988 | 0.002936 | 39.76
28567 | 0.3306366 | 0.01192 | 0.1471 | 1997 | 0.002942 | 39.94
28627 | 0.331331 | 0.01194 | 0.1474 | 2006 | 0.002948 | 40.12
28687 | 0.3320255 | 0.01197 | 0.1477 | 2015 | 0.002954 | 40.3
28747 | 0.3327199 | 0.01199 | 0.148 | 2024 | 0.00296 | 40.48
28807 | 0.3334144 | 0.01201 | 0.1483 | 2033 | 0.002966 | 40.66
28867 | 0.3341088 | 0.01204 | 0.1486 | 2042 | 0.002972 | 40.84
28927 | 0.3348032 | 0.01206 | 0.1489 | 2051 | 0.002978 | 41.02
28987 | 0.3354977 | 0.01209 | 0.1492 | 2059 | 0.002984 | 41.18
29047 | 0.3361921 | 0.01211 | 0.1495 | 2068 | 0.00299 | 41.36
29107 | 0.3368866 | 0.01213 | 0.1497 | 2077 | 0.002994 | 41.54
29167 | 0.337581 | 0.01215 | 0.15 | 2086 | 0.003 | 41.72
29227 | 0.3382755 | 0.01218 | 0.1503 | 2095 | 0.003006 | 41.9
29287 | 0.3389699 | 0.0122 | 0.1506 | 2104 | 0.003012 | 42.08
29347 | 0.3396644 | 0.01222 | 0.1508 | 2113 | 0.003016 | 42.26
29407 | 0.3403588 | 0.01224 | 0.1511 | 2123 | 0.003022 | 42.46
29467 | 0.3410532 | 0.01226 | 0.1514 | 2132 | 0.003028 | 42.64
29527 | 0.3417477 | 0.01229 | 0.1516 | 2141 | 0.003032 | 42.82
29587 | 0.3424421 | 0.01231 | 0.1519 | 2150 | 0.003038 | 43
29647 | 0.3431366 | 0.01233 | 0.1521 | 2159 | 0.003042 | 43.18
29707 | 0.343831 | 0.01235 | 0.1524 | 2168 | 0.003048 | 43.36
29767 | 0.3445255 | 0.01237 | 0.1526 | 2177 | 0.003052 | 43.54
29827 | 0.3452199 | 0.01239 | 0.1529 | 2186 | 0.003058 | 43.72
29887 | 0.3459144 | 0.01241 | 0.1531 | 2196 | 0.003062 | 43.92
29947 | 0.3466088 | 0.01243 | 0.1534 | 2205 | 0.003068 | 44.1
30007 | 0.3473032 | 0.01245 | 0.1536 | 2214 | 0.003072 | 44.28
30067 | 0.3479977 | 0.01247 | 0.1538 | 2223 | 0.003076 | 44.46
30127 | 0.3486921 | 0.01249 | 0.1541 | 2232 | 0.003082 | 44.64
30187 | 0.3493866 | 0.0125 | 0.1543 | 2242 | 0.003086 | 44.84
30247 | 0.350081 | 0.01252 | 0.1545 | 2251 | 0.00309 | 45.02
30307 | 0.3507755 | 0.01254 | 0.1548 | 2260 | 0.003096 | 45.2
30367 | 0.3514699 | 0.01256 | 0.155 | 2270 | 0.0031 | 45.4
30427 | 0.3521644 | 0.01258 | 0.1552 | 2279 | 0.003104 | 45.58
30487 | 0.3528588 | 0.0126 | 0.1554 | 2288 | 0.003108 | 45.76
30547 | 0.3535532 | 0.01261 | 0.1556 | 2297 | 0.003112 | 45.94
30607 | 0.3542477 | 0.01263 | 0.1558 | 2307 | 0.003116 | 46.14
30667 | 0.3549421 | 0.01265 | 0.156 | 2316 | 0.00312 | 46.32
30727 | 0.3556366 | 0.01266 | 0.1563 | 2326 | 0.003126 | 46.52
30787 | 0.356331 | 0.01268 | 0.1565 | 2335 | 0.00313 | 46.7
30847 | 0.3570255 | 0.0127 | 0.1567 | 2344 | 0.003134 | 46.88
30907 | 0.3577199 | 0.01271 | 0.1569 | 2354 | 0.003138 | 47.08
30967 | 0.3584144 | 0.01273 | 0.1571 | 2363 | 0.003142 | 47.26
31027 | 0.3591088 | 0.01274 | 0.1572 | 2373 | 0.003144 | 47.46
31087 | 0.3598032 | 0.01276 | 0.1574 | 2382 | 0.003148 | 47.64
31147 | 0.3604977 | 0.01277 | 0.1576 | 2391 | 0.003152 | 47.82
31207 | 0.3611921 | 0.01279 | 0.1578 | 2401 | 0.003156 | 48.02
31267 | 0.3618866 | 0.0128 | 0.158 | 2410 | 0.00316 | 48.2
31327 | 0.362581 | 0.01282 | 0.1582 | 2420 | 0.003164 | 48.4
31387 | 0.3632755 | 0.01283 | 0.1583 | 2429 | 0.003166 | 48.58
31447 | 0.3639699 | 0.01285 | 0.1585 | 2439 | 0.00317 | 48.78
31507 | 0.3646644 | 0.01286 | 0.1587 | 2448 | 0.003174 | 48.96
31567 | 0.3653588 | 0.01287 | 0.1588 | 2458 | 0.003176 | 49.16
31627 | 0.3660532 | 0.01289 | 0.159 | 2467 | 0.00318 | 49.34
31687 | 0.3667477 | 0.0129 | 0.1591 | 2477 | 0.003182 | 49.54
31747 | 0.3674421 | 0.01291 | 0.1593 | 2487 | 0.003186 | 49.74
31807 | 0.3681366 | 0.01292 | 0.1595 | 2496 | 0.00319 | 49.92
31867 | 0.368831 | 0.01294 | 0.1596 | 2506 | 0.003192 | 50.12
31927 | 0.3695255 | 0.01295 | 0.1598 | 2515 | 0.003196 | 50.3
31987 | 0.3702199 | 0.01296 | 0.1599 | 2525 | 0.003198 | 50.5
32047 | 0.3709144 | 0.01297 | 0.16 | 2534 | 0.0032 | 50.68
32107 | 0.3716088 | 0.01298 | 0.1602 | 2544 | 0.003204 | 50.88
32167 | 0.3723032 | 0.01299 | 0.1603 | 2554 | 0.003206 | 51.08
32227 | 0.3729977 | 0.01301 | 0.1605 | 2563 | 0.00321 | 51.26
32287 | 0.3736921 | 0.01302 | 0.1606 | 2573 | 0.003212 | 51.46
32347 | 0.3743866 | 0.01303 | 0.1607 | 2583 | 0.003214 | 51.66
32407 | 0.375081 | 0.01304 | 0.1608 | 2592 | 0.003216 | 51.84
32467 | 0.3757755 | 0.01305 | 0.161 | 2602 | 0.00322 | 52.04
32527 | 0.3764699 | 0.01306 | 0.1611 | 2612 | 0.003222 | 52.24
32587 | 0.3771644 | 0.01307 | 0.1612 | 2621 | 0.003224 | 52.42
32647 | 0.3778588 | 0.01308 | 0.1613 | 2631 | 0.003226 | 52.62
32707 | 0.3785532 | 0.01308 | 0.1614 | 2641 | 0.003228 | 52.82
32767 | 0.3792477 | 0.01309 | 0.1615 | 2650 | 0.00323 | 53
32827 | 0.3799421 | 0.0131 | 0.1616 | 2660 | 0.003232 | 53.2
32887 | 0.3806366 | 0.01311 | 0.1617 | 2670 | 0.003234 | 53.4
32947 | 0.381331 | 0.01312 | 0.1618 | 2679 | 0.003236 | 53.58
33007 | 0.3820255 | 0.01313 | 0.1619 | 2689 | 0.003238 | 53.78
33067 | 0.3827199 | 0.01313 | 0.162 | 2699 | 0.00324 | 53.98
33127 | 0.3834144 | 0.01314 | 0.1621 | 2709 | 0.003242 | 54.18
33187 | 0.3841088 | 0.01315 | 0.1622 | 2718 | 0.003244 | 54.36
33247 | 0.3848032 | 0.01316 | 0.1623 | 2728 | 0.003246 | 54.56
33307 | 0.3854977 | 0.01316 | 0.1624 | 2738 | 0.003248 | 54.76
33367 | 0.3861921 | 0.01317 | 0.1625 | 2747 | 0.00325 | 54.94
33427 | 0.3868866 | 0.01317 | 0.1625 | 2757 | 0.00325 | 55.14
33487 | 0.387581 | 0.01318 | 0.1626 | 2767 | 0.003252 | 55.34
33547 | 0.3882755 | 0.01319 | 0.1627 | 2777 | 0.003254 | 55.54
33607 | 0.3889699 | 0.01319 | 0.1628 | 2786 | 0.003256 | 55.72
33667 | 0.3896644 | 0.0132 | 0.1628 | 2796 | 0.003256 | 55.92
33727 | 0.3903588 | 0.0132 | 0.1629 | 2806 | 0.003258 | 56.12
33787 | 0.3910532 | 0.01321 | 0.163 | 2816 | 0.00326 | 56.32
33847 | 0.3917477 | 0.01321 | 0.163 | 2826 | 0.00326 | 56.52
33907 | 0.3924421 | 0.01322 | 0.1631 | 2835 | 0.003262 | 56.7
33967 | 0.3931366 | 0.01322 | 0.1631 | 2845 | 0.003262 | 56.9
34027 | 0.393831 | 0.01323 | 0.1632 | 2855 | 0.003264 | 57.1
34087 | 0.3945255 | 0.01323 | 0.1632 | 2865 | 0.003264 | 57.3
34147 | 0.3952199 | 0.01324 | 0.1633 | 2875 | 0.003266 | 57.5
34207 | 0.3959144 | 0.01324 | 0.1633 | 2884 | 0.003266 | 57.68
34267 | 0.3966088 | 0.01324 | 0.1634 | 2894 | 0.003268 | 57.88
34327 | 0.3973032 | 0.01325 | 0.1634 | 2904 | 0.003268 | 58.08
34387 | 0.3979977 | 0.01325 | 0.1634 | 2914 | 0.003268 | 58.28
34447 | 0.3986921 | 0.01325 | 0.1635 | 2924 | 0.00327 | 58.48
34507 | 0.3993866 | 0.01325 | 0.1635 | 2933 | 0.00327 | 58.66
34567 | 0.400081 | 0.01326 | 0.1635 | 2943 | 0.00327 | 58.86
34627 | 0.4007755 | 0.01326 | 0.1636 | 2953 | 0.003272 | 59.06
34687 | 0.4014699 | 0.01326 | 0.1636 | 2963 | 0.003272 | 59.26
34747 | 0.4021644 | 0.01326 | 0.1636 | 2973 | 0.003272 | 59.46
34807 | 0.4028588 | 0.01326 | 0.1636 | 2982 | 0.003272 | 59.64
34867 | 0.4035532 | 0.01327 | 0.1636 | 2992 | 0.003272 | 59.84
34927 | 0.4042477 | 0.01327 | 0.1637 | 3002 | 0.003274 | 60.04
34987 | 0.4049421 | 0.01327 | 0.1637 | 3012 | 0.003274 | 60.24
35047 | 0.4056366 | 0.01327 | 0.1637 | 3022 | 0.003274 | 60.44
35107 | 0.406331 | 0.01327 | 0.1637 | 3032 | 0.003274 | 60.64
35167 | 0.4070255 | 0.01327 | 0.1637 | 3041 | 0.003274 | 60.82
35227 | 0.4077199 | 0.01327 | 0.1637 | 3051 | 0.003274 | 61.02
35287 | 0.4084144 | 0.01327 | 0.1637 | 3061 | 0.003274 | 61.22
35347 | 0.4091088 | 0.01327 | 0.1637 | 3071 | 0.003274 | 61.42
35407 | 0.4098032 | 0.01327 | 0.1637 | 3081 | 0.003274 | 61.62
35467 | 0.4104977 | 0.01327 | 0.1637 | 3090 | 0.003274 | 61.8
35527 | 0.4111921 | 0.01327 | 0.1637 | 3100 | 0.003274 | 62
35587 | 0.4118866 | 0.01327 | 0.1637 | 3110 | 0.003274 | 62.2
35647 | 0.412581 | 0.01327 | 0.1637 | 3120 | 0.003274 | 62.4
35707 | 0.4132755 | 0.01327 | 0.1636 | 3130 | 0.003272 | 62.6
35767 | 0.4139699 | 0.01326 | 0.1636 | 3140 | 0.003272 | 62.8
35827 | 0.4146644 | 0.01326 | 0.1636 | 3149 | 0.003272 | 62.98
35887 | 0.4153588 | 0.01326 | 0.1636 | 3159 | 0.003272 | 63.18
35947 | 0.4160532 | 0.01326 | 0.1636 | 3169 | 0.003272 | 63.38
36007 | 0.4167477 | 0.01326 | 0.1635 | 3179 | 0.00327 | 63.58
36067 | 0.4174421 | 0.01326 | 0.1635 | 3189 | 0.00327 | 63.78
36127 | 0.4181366 | 0.01325 | 0.1635 | 3198 | 0.00327 | 63.96
36187 | 0.418831 | 0.01325 | 0.1635 | 3208 | 0.00327 | 64.16
36247 | 0.4195255 | 0.01325 | 0.1634 | 3218 | 0.003268 | 64.36
36307 | 0.4202199 | 0.01325 | 0.1634 | 3228 | 0.003268 | 64.56
36367 | 0.4209144 | 0.01324 | 0.1634 | 3238 | 0.003268 | 64.76
36427 | 0.4216088 | 0.01324 | 0.1633 | 3247 | 0.003266 | 64.94
36487 | 0.4223032 | 0.01324 | 0.1633 | 3257 | 0.003266 | 65.14
36547 | 0.4229977 | 0.01323 | 0.1633 | 3267 | 0.003266 | 65.34
36607 | 0.4236921 | 0.01323 | 0.1632 | 3277 | 0.003264 | 65.54
36667 | 0.4243866 | 0.01323 | 0.1632 | 3287 | 0.003264 | 65.74
36727 | 0.425081 | 0.01322 | 0.1631 | 3296 | 0.003262 | 65.92
36787 | 0.4257755 | 0.01322 | 0.1631 | 3306 | 0.003262 | 66.12
36847 | 0.4264699 | 0.01321 | 0.163 | 3316 | 0.00326 | 66.32
36907 | 0.4271644 | 0.01321 | 0.163 | 3326 | 0.00326 | 66.52
36967 | 0.4278588 | 0.01321 | 0.1629 | 3336 | 0.003258 | 66.72
37027 | 0.4285532 | 0.0132 | 0.1628 | 3345 | 0.003256 | 66.9
37087 | 0.4292477 | 0.0132 | 0.1628 | 3355 | 0.003256 | 67.1
37147 | 0.4299421 | 0.01319 | 0.1627 | 3365 | 0.003254 | 67.3
37207 | 0.4306366 | 0.01319 | 0.1627 | 3375 | 0.003254 | 67.5
37267 | 0.431331 | 0.01318 | 0.1626 | 3384 | 0.003252 | 67.68
37327 | 0.4320255 | 0.01318 | 0.1625 | 3394 | 0.00325 | 67.88
37387 | 0.4327199 | 0.01317 | 0.1625 | 3404 | 0.00325 | 68.08
37447 | 0.4334144 | 0.01316 | 0.1624 | 3414 | 0.003248 | 68.28
37507 | 0.4341088 | 0.01316 | 0.1623 | 3423 | 0.003246 | 68.46
37567 | 0.4348032 | 0.01315 | 0.1622 | 3433 | 0.003244 | 68.66
37627 | 0.4354977 | 0.01315 | 0.1622 | 3443 | 0.003244 | 68.86
37687 | 0.4361921 | 0.01314 | 0.1621 | 3453 | 0.003242 | 69.06
37747 | 0.4368866 | 0.01313 | 0.162 | 3462 | 0.00324 | 69.24
37807 | 0.437581 | 0.01313 | 0.1619 | 3472 | 0.003238 | 69.44
37867 | 0.4382755 | 0.01312 | 0.1618 | 3482 | 0.003236 | 69.64
37927 | 0.4389699 | 0.01311 | 0.1618 | 3491 | 0.003236 | 69.82
37987 | 0.4396644 | 0.0131 | 0.1617 | 3501 | 0.003234 | 70.02
38047 | 0.4403588 | 0.0131 | 0.1616 | 3511 | 0.003232 | 70.22
38107 | 0.4410532 | 0.01309 | 0.1615 | 3520 | 0.00323 | 70.4
38167 | 0.4417477 | 0.01308 | 0.1614 | 3530 | 0.003228 | 70.6
38227 | 0.4424421 | 0.01307 | 0.1613 | 3540 | 0.003226 | 70.8
38287 | 0.4431366 | 0.01307 | 0.1612 | 3550 | 0.003224 | 71
38347 | 0.443831 | 0.01306 | 0.1611 | 3559 | 0.003222 | 71.18
38407 | 0.4445255 | 0.01305 | 0.161 | 3569 | 0.00322 | 71.38
38467 | 0.4452199 | 0.01304 | 0.1609 | 3579 | 0.003218 | 71.58
38527 | 0.4459144 | 0.01303 | 0.1608 | 3588 | 0.003216 | 71.76
38587 | 0.4466088 | 0.01302 | 0.1607 | 3598 | 0.003214 | 71.96
38647 | 0.4473032 | 0.01302 | 0.1606 | 3607 | 0.003212 | 72.14
38707 | 0.4479977 | 0.01301 | 0.1605 | 3617 | 0.00321 | 72.34
38767 | 0.4486921 | 0.013 | 0.1604 | 3627 | 0.003208 | 72.54
38827 | 0.4493866 | 0.01299 | 0.1603 | 3636 | 0.003206 | 72.72
38887 | 0.450081 | 0.01298 | 0.1601 | 3646 | 0.003202 | 72.92
38947 | 0.4507755 | 0.01297 | 0.16 | 3656 | 0.0032 | 73.12
39007 | 0.4514699 | 0.01296 | 0.1599 | 3665 | 0.003198 | 73.3
39067 | 0.4521644 | 0.01295 | 0.1598 | 3675 | 0.003196 | 73.5
39127 | 0.4528588 | 0.01294 | 0.1597 | 3684 | 0.003194 | 73.68
39187 | 0.4535532 | 0.01293 | 0.1596 | 3694 | 0.003192 | 73.88
39247 | 0.4542477 | 0.01292 | 0.1594 | 3703 | 0.003188 | 74.06
39307 | 0.4549421 | 0.01291 | 0.1593 | 3713 | 0.003186 | 74.26
39367 | 0.4556366 | 0.0129 | 0.1592 | 3723 | 0.003184 | 74.46
39427 | 0.456331 | 0.01289 | 0.1591 | 3732 | 0.003182 | 74.64
39487 | 0.4570255 | 0.01288 | 0.159 | 3742 | 0.00318 | 74.84
39547 | 0.4577199 | 0.01287 | 0.1588 | 3751 | 0.003176 | 75.02
39607 | 0.4584144 | 0.01286 | 0.1587 | 3761 | 0.003174 | 75.22
39667 | 0.4591088 | 0.01285 | 0.1586 | 3770 | 0.003172 | 75.4
39727 | 0.4598032 | 0.01284 | 0.1584 | 3780 | 0.003168 | 75.6
39787 | 0.4604977 | 0.01283 | 0.1583 | 3789 | 0.003166 | 75.78
39847 | 0.4611921 | 0.01282 | 0.1582 | 3799 | 0.003164 | 75.98
39907 | 0.4618866 | 0.01281 | 0.158 | 3808 | 0.00316 | 76.16
39967 | 0.462581 | 0.0128 | 0.1579 | 3818 | 0.003158 | 76.36
40027 | 0.4632755 | 0.01279 | 0.1578 | 3827 | 0.003156 | 76.54
40087 | 0.4639699 | 0.01277 | 0.1576 | 3837 | 0.003152 | 76.74
40147 | 0.4646644 | 0.01276 | 0.1575 | 3846 | 0.00315 | 76.92
40207 | 0.4653588 | 0.01275 | 0.1574 | 3856 | 0.003148 | 77.12
40267 | 0.4660532 | 0.01274 | 0.1572 | 3865 | 0.003144 | 77.3
40327 | 0.4667477 | 0.01273 | 0.1571 | 3874 | 0.003142 | 77.48
40387 | 0.4674421 | 0.01272 | 0.1569 | 3884 | 0.003138 | 77.68
40447 | 0.4681366 | 0.01271 | 0.1568 | 3893 | 0.003136 | 77.86
40507 | 0.468831 | 0.0127 | 0.1566 | 3903 | 0.003132 | 78.06
40567 | 0.4695255 | 0.01268 | 0.1565 | 3912 | 0.00313 | 78.24
40627 | 0.4702199 | 0.01267 | 0.1563 | 3921 | 0.003126 | 78.42
40687 | 0.4709144 | 0.01266 | 0.1562 | 3931 | 0.003124 | 78.62
40747 | 0.4716088 | 0.01265 | 0.1561 | 3940 | 0.003122 | 78.8
40807 | 0.4723032 | 0.01263 | 0.1559 | 3950 | 0.003118 | 79
40867 | 0.4729977 | 0.01262 | 0.1557 | 3959 | 0.003114 | 79.18
40927 | 0.4736921 | 0.01261 | 0.1556 | 3968 | 0.003112 | 79.36
40987 | 0.4743866 | 0.0126 | 0.1554 | 3978 | 0.003108 | 79.56
41047 | 0.475081 | 0.01258 | 0.1553 | 3987 | 0.003106 | 79.74
41107 | 0.4757755 | 0.01257 | 0.1551 | 3996 | 0.003102 | 79.92
41167 | 0.4764699 | 0.01256 | 0.155 | 4006 | 0.0031 | 80.12
41227 | 0.4771644 | 0.01255 | 0.1548 | 4015 | 0.003096 | 80.3
41287 | 0.4778588 | 0.01253 | 0.1547 | 4024 | 0.003094 | 80.48
41347 | 0.4785532 | 0.01252 | 0.1545 | 4033 | 0.00309 | 80.66
41407 | 0.4792477 | 0.01251 | 0.1543 | 4043 | 0.003086 | 80.86
41467 | 0.4799421 | 0.01249 | 0.1542 | 4052 | 0.003084 | 81.04
41527 | 0.4806366 | 0.01248 | 0.154 | 4061 | 0.00308 | 81.22
41587 | 0.481331 | 0.01247 | 0.1538 | 4070 | 0.003076 | 81.4
41647 | 0.4820255 | 0.01245 | 0.1537 | 4080 | 0.003074 | 81.6
41707 | 0.4827199 | 0.01244 | 0.1535 | 4089 | 0.00307 | 81.78
41767 | 0.4834144 | 0.01243 | 0.1533 | 4098 | 0.003066 | 81.96
41827 | 0.4841088 | 0.01241 | 0.1532 | 4107 | 0.003064 | 82.14
41887 | 0.4848032 | 0.0124 | 0.153 | 4116 | 0.00306 | 82.32
41947 | 0.4854977 | 0.01238 | 0.1528 | 4126 | 0.003056 | 82.52
42007 | 0.4861921 | 0.01237 | 0.1527 | 4135 | 0.003054 | 82.7
42067 | 0.4868866 | 0.01236 | 0.1525 | 4144 | 0.00305 | 82.88
42127 | 0.487581 | 0.01234 | 0.1523 | 4153 | 0.003046 | 83.06
42187 | 0.4882755 | 0.01233 | 0.1522 | 4162 | 0.003044 | 83.24
42247 | 0.4889699 | 0.01231 | 0.152 | 4171 | 0.00304 | 83.42
42307 | 0.4896644 | 0.0123 | 0.1518 | 4180 | 0.003036 | 83.6
42367 | 0.4903588 | 0.01229 | 0.1516 | 4190 | 0.003032 | 83.8
42427 | 0.4910532 | 0.01227 | 0.1515 | 4199 | 0.00303 | 83.98
42487 | 0.4917477 | 0.01226 | 0.1513 | 4208 | 0.003026 | 84.16
42547 | 0.4924421 | 0.01224 | 0.1511 | 4217 | 0.003022 | 84.34
42607 | 0.4931366 | 0.01223 | 0.1509 | 4226 | 0.003018 | 84.52
42667 | 0.493831 | 0.01221 | 0.1507 | 4235 | 0.003014 | 84.7
42727 | 0.4945255 | 0.0122 | 0.1506 | 4244 | 0.003012 | 84.88
42787 | 0.4952199 | 0.01219 | 0.1504 | 4253 | 0.003008 | 85.06
42847 | 0.4959144 | 0.01217 | 0.1502 | 4262 | 0.003004 | 85.24
42907 | 0.4966088 | 0.01216 | 0.15 | 4271 | 0.003 | 85.42
42967 | 0.4973032 | 0.01214 | 0.1499 | 4280 | 0.002998 | 85.6
43027 | 0.4979977 | 0.01213 | 0.1497 | 4289 | 0.002994 | 85.78
43087 | 0.4986921 | 0.01211 | 0.1495 | 4298 | 0.00299 | 85.96
43147 | 0.4993866 | 0.0121 | 0.1493 | 4307 | 0.002986 | 86.14
43207 | 0.500081 | 0.01208 | 0.1491 | 4316 | 0.002982 | 86.32
43267 | 0.5007755 | 0.01207 | 0.1489 | 4325 | 0.002978 | 86.5
43327 | 0.5014699 | 0.01205 | 0.1488 | 4334 | 0.002976 | 86.68
43387 | 0.5021644 | 0.01204 | 0.1486 | 4343 | 0.002972 | 86.86
43447 | 0.5028588 | 0.01202 | 0.1484 | 4352 | 0.002968 | 87.04
43507 | 0.5035532 | 0.01201 | 0.1482 | 4360 | 0.002964 | 87.2
43567 | 0.5042477 | 0.01199 | 0.148 | 4369 | 0.00296 | 87.38
43627 | 0.5049421 | 0.01198 | 0.1478 | 4378 | 0.002956 | 87.56
43687 | 0.5056366 | 0.01196 | 0.1477 | 4387 | 0.002954 | 87.74
43747 | 0.506331 | 0.01195 | 0.1475 | 4396 | 0.00295 | 87.92
43807 | 0.5070255 | 0.01193 | 0.1473 | 4405 | 0.002946 | 88.1
43867 | 0.5077199 | 0.01192 | 0.1471 | 4414 | 0.002942 | 88.28
43927 | 0.5084144 | 0.0119 | 0.1469 | 4422 | 0.002938 | 88.44
43987 | 0.5091088 | 0.01189 | 0.1467 | 4431 | 0.002934 | 88.62
44047 | 0.5098032 | 0.01187 | 0.1465 | 4440 | 0.00293 | 88.8
44107 | 0.5104977 | 0.01186 | 0.1464 | 4449 | 0.002928 | 88.98
44167 | 0.5111921 | 0.01184 | 0.1462 | 4458 | 0.002924 | 89.16
44227 | 0.5118866 | 0.01183 | 0.146 | 4466 | 0.00292 | 89.32
44287 | 0.512581 | 0.01181 | 0.1458 | 4475 | 0.002916 | 89.5
44347 | 0.5132755 | 0.0118 | 0.1456 | 4484 | 0.002912 | 89.68
44407 | 0.5139699 | 0.01178 | 0.1454 | 4493 | 0.002908 | 89.86
44467 | 0.5146644 | 0.01176 | 0.1452 | 4501 | 0.002904 | 90.02
44527 | 0.5153588 | 0.01175 | 0.145 | 4510 | 0.0029 | 90.2
44587 | 0.5160532 | 0.01173 | 0.1449 | 4519 | 0.002898 | 90.38
44647 | 0.5167477 | 0.01172 | 0.1447 | 4527 | 0.002894 | 90.54
44707 | 0.5174421 | 0.0117 | 0.1445 | 4536 | 0.00289 | 90.72
44767 | 0.5181366 | 0.01169 | 0.1443 | 4545 | 0.002886 | 90.9
44827 | 0.518831 | 0.01167 | 0.1441 | 4553 | 0.002882 | 91.06
44887 | 0.5195255 | 0.01166 | 0.1439 | 4562 | 0.002878 | 91.24
44947 | 0.5202199 | 0.01164 | 0.1437 | 4571 | 0.002874 | 91.42
45007 | 0.5209144 | 0.01163 | 0.1436 | 4579 | 0.002872 | 91.58
45067 | 0.5216088 | 0.01161 | 0.1434 | 4588 | 0.002868 | 91.76
45127 | 0.5223032 | 0.0116 | 0.1432 | 4596 | 0.002864 | 91.92
45187 | 0.5229977 | 0.01158 | 0.143 | 4605 | 0.00286 | 92.1
45247 | 0.5236921 | 0.01157 | 0.1428 | 4614 | 0.002856 | 92.28
45307 | 0.5243866 | 0.01155 | 0.1426 | 4622 | 0.002852 | 92.44
45367 | 0.525081 | 0.01154 | 0.1425 | 4631 | 0.00285 | 92.62
45427 | 0.5257755 | 0.01152 | 0.1423 | 4639 | 0.002846 | 92.78
45487 | 0.5264699 | 0.01151 | 0.1421 | 4648 | 0.002842 | 92.96
45547 | 0.5271644 | 0.01149 | 0.1419 | 4656 | 0.002838 | 93.12
45607 | 0.5278588 | 0.01148 | 0.1417 | 4665 | 0.002834 | 93.3
45667 | 0.5285532 | 0.01147 | 0.1416 | 4673 | 0.002832 | 93.46
45727 | 0.5292477 | 0.01145 | 0.1414 | 4682 | 0.002828 | 93.64
45787 | 0.5299421 | 0.01144 | 0.1412 | 4690 | 0.002824 | 93.8
45847 | 0.5306366 | 0.01142 | 0.141 | 4699 | 0.00282 | 93.98
45907 | 0.531331 | 0.01141 | 0.1409 | 4707 | 0.002818 | 94.14
45967 | 0.5320255 | 0.01139 | 0.1407 | 4716 | 0.002814 | 94.32
46027 | 0.5327199 | 0.01138 | 0.1405 | 4724 | 0.00281 | 94.48
46087 | 0.5334144 | 0.01137 | 0.1403 | 4733 | 0.002806 | 94.66
46147 | 0.5341088 | 0.01135 | 0.1402 | 4741 | 0.002804 | 94.82
46207 | 0.5348032 | 0.01134 | 0.14 | 4749 | 0.0028 | 94.98
46267 | 0.5354977 | 0.01133 | 0.1398 | 4758 | 0.002796 | 95.16
46327 | 0.5361921 | 0.01131 | 0.1397 | 4766 | 0.002794 | 95.32
46387 | 0.5368866 | 0.0113 | 0.1395 | 4775 | 0.00279 | 95.5
46447 | 0.537581 | 0.01129 | 0.1394 | 4783 | 0.002788 | 95.66
46507 | 0.5382755 | 0.01127 | 0.1392 | 4791 | 0.002784 | 95.82
46567 | 0.5389699 | 0.01126 | 0.1391 | 4800 | 0.002782 | 96
46627 | 0.5396644 | 0.01125 | 0.1389 | 4808 | 0.002778 | 96.16
46687 | 0.5403588 | 0.01124 | 0.1387 | 4816 | 0.002774 | 96.32
46747 | 0.5410532 | 0.01123 | 0.1386 | 4825 | 0.002772 | 96.5
46807 | 0.5417477 | 0.01121 | 0.1385 | 4833 | 0.00277 | 96.66
46867 | 0.5424421 | 0.0112 | 0.1383 | 4841 | 0.002766 | 96.82
46927 | 0.5431366 | 0.01119 | 0.1382 | 4849 | 0.002764 | 96.98
46987 | 0.543831 | 0.01118 | 0.1381 | 4858 | 0.002762 | 97.16
47047 | 0.5445255 | 0.01117 | 0.1379 | 4866 | 0.002758 | 97.32
47107 | 0.5452199 | 0.01116 | 0.1378 | 4874 | 0.002756 | 97.48
47167 | 0.5459144 | 0.01115 | 0.1377 | 4883 | 0.002754 | 97.66
47227 | 0.5466088 | 0.01114 | 0.1376 | 4891 | 0.002752 | 97.82
47287 | 0.5473032 | 0.01113 | 0.1375 | 4899 | 0.00275 | 97.98
47347 | 0.5479977 | 0.01112 | 0.1373 | 4907 | 0.002746 | 98.14
47407 | 0.5486921 | 0.01111 | 0.1372 | 4916 | 0.002744 | 98.32
47467 | 0.5493866 | 0.0111 | 0.1371 | 4924 | 0.002742 | 98.48
47527 | 0.550081 | 0.0111 | 0.137 | 4932 | 0.00274 | 98.64
47587 | 0.5507755 | 0.01109 | 0.1369 | 4940 | 0.002738 | 98.8
47647 | 0.5514699 | 0.01108 | 0.1368 | 4948 | 0.002736 | 98.96
47707 | 0.5521644 | 0.01107 | 0.1367 | 4957 | 0.002734 | 99.14
47767 | 0.5528588 | 0.01106 | 0.1366 | 4965 | 0.002732 | 99.3
47827 | 0.5535532 | 0.01106 | 0.1365 | 4973 | 0.00273 | 99.46
47887 | 0.5542477 | 0.01105 | 0.1364 | 4981 | 0.002728 | 99.62
47947 | 0.5549421 | 0.01104 | 0.1364 | 4989 | 0.002728 | 99.78
48007 | 0.5556366 | 0.01103 | 0.1363 | 4998 | 0.002726 | 99.96
48067 | 0.556331 | 0.01103 | 0.1362 | 5006 | 0.002724 | 100.12
48127 | 0.5570255 | 0.01102 | 0.1361 | 5014 | 0.002722 | 100.28
48187 | 0.5577199 | 0.01101 | 0.136 | 5022 | 0.00272 | 100.44
48247 | 0.5584144 | 0.011 | 0.1359 | 5030 | 0.002718 | 100.6
48307 | 0.5591088 | 0.011 | 0.1358 | 5038 | 0.002716 | 100.76
48367 | 0.5598032 | 0.01099 | 0.1357 | 5047 | 0.002714 | 100.94
48427 | 0.5604977 | 0.01098 | 0.1356 | 5055 | 0.002712 | 101.1
48487 | 0.5611921 | 0.01098 | 0.1355 | 5063 | 0.00271 | 101.26
48547 | 0.5618866 | 0.01097 | 0.1355 | 5071 | 0.00271 | 101.42
48607 | 0.562581 | 0.01096 | 0.1354 | 5079 | 0.002708 | 101.58
48667 | 0.5632755 | 0.01095 | 0.1353 | 5087 | 0.002706 | 101.74
48727 | 0.5639699 | 0.01095 | 0.1352 | 5095 | 0.002704 | 101.9
48787 | 0.5646644 | 0.01094 | 0.1351 | 5103 | 0.002702 | 102.06
48847 | 0.5653588 | 0.01093 | 0.135 | 5112 | 0.0027 | 102.24
48907 | 0.5660532 | 0.01092 | 0.1349 | 5120 | 0.002698 | 102.4
48967 | 0.5667477 | 0.01091 | 0.1348 | 5128 | 0.002696 | 102.56
49027 | 0.5674421 | 0.01091 | 0.1347 | 5136 | 0.002694 | 102.72
49087 | 0.5681366 | 0.0109 | 0.1346 | 5144 | 0.002692 | 102.88
49147 | 0.568831 | 0.01089 | 0.1345 | 5152 | 0.00269 | 103.04
49207 | 0.5695255 | 0.01088 | 0.1344 | 5160 | 0.002688 | 103.2
49267 | 0.5702199 | 0.01087 | 0.1343 | 5168 | 0.002686 | 103.36
49327 | 0.5709144 | 0.01086 | 0.1341 | 5176 | 0.002682 | 103.52
49387 | 0.5716088 | 0.01085 | 0.134 | 5184 | 0.00268 | 103.68
49447 | 0.5723032 | 0.01084 | 0.1339 | 5192 | 0.002678 | 103.84
49507 | 0.5729977 | 0.01083 | 0.1338 | 5200 | 0.002676 | 104
49567 | 0.5736921 | 0.01082 | 0.1337 | 5208 | 0.002674 | 104.16
49627 | 0.5743866 | 0.01081 | 0.1336 | 5216 | 0.002672 | 104.32
49687 | 0.575081 | 0.0108 | 0.1334 | 5224 | 0.002668 | 104.48
49747 | 0.5757755 | 0.01079 | 0.1333 | 5232 | 0.002666 | 104.64
49807 | 0.5764699 | 0.01078 | 0.1332 | 5240 | 0.002664 | 104.8
49867 | 0.5771644 | 0.01077 | 0.133 | 5248 | 0.00266 | 104.96
49927 | 0.5778588 | 0.01076 | 0.1329 | 5256 | 0.002658 | 105.12
49987 | 0.5785532 | 0.01075 | 0.1328 | 5264 | 0.002656 | 105.28
50047 | 0.5792477 | 0.01074 | 0.1327 | 5272 | 0.002654 | 105.44
50107 | 0.5799421 | 0.01073 | 0.1325 | 5280 | 0.00265 | 105.6
50167 | 0.5806366 | 0.01072 | 0.1324 | 5288 | 0.002648 | 105.76
50227 | 0.581331 | 0.01071 | 0.1322 | 5296 | 0.002644 | 105.92
50287 | 0.5820255 | 0.01069 | 0.1321 | 5304 | 0.002642 | 106.08
50347 | 0.5827199 | 0.01068 | 0.132 | 5312 | 0.00264 | 106.24
50407 | 0.5834144 | 0.01067 | 0.1318 | 5320 | 0.002636 | 106.4
50467 | 0.5841088 | 0.01066 | 0.1317 | 5328 | 0.002634 | 106.56
50527 | 0.5848032 | 0.01065 | 0.1315 | 5336 | 0.00263 | 106.72
50587 | 0.5854977 | 0.01064 | 0.1314 | 5343 | 0.002628 | 106.86
50647 | 0.5861921 | 0.01062 | 0.1312 | 5351 | 0.002624 | 107.02
50707 | 0.5868866 | 0.01061 | 0.1311 | 5359 | 0.002622 | 107.18
50767 | 0.587581 | 0.0106 | 0.1309 | 5367 | 0.002618 | 107.34
50827 | 0.5882755 | 0.01058 | 0.1307 | 5375 | 0.002614 | 107.5
50887 | 0.5889699 | 0.01057 | 0.1306 | 5383 | 0.002612 | 107.66
50947 | 0.5896644 | 0.01056 | 0.1304 | 5391 | 0.002608 | 107.82
51007 | 0.5903588 | 0.01055 | 0.1303 | 5398 | 0.002606 | 107.96
51067 | 0.5910532 | 0.01053 | 0.1301 | 5406 | 0.002602 | 108.12
51127 | 0.5917477 | 0.01052 | 0.1299 | 5414 | 0.002598 | 108.28
51187 | 0.5924421 | 0.0105 | 0.1298 | 5422 | 0.002596 | 108.44
51247 | 0.5931366 | 0.01049 | 0.1296 | 5430 | 0.002592 | 108.6
51307 | 0.593831 | 0.01048 | 0.1294 | 5437 | 0.002588 | 108.74
51367 | 0.5945255 | 0.01046 | 0.1293 | 5445 | 0.002586 | 108.9
51427 | 0.5952199 | 0.01045 | 0.1291 | 5453 | 0.002582 | 109.06
51487 | 0.5959144 | 0.01044 | 0.1289 | 5461 | 0.002578 | 109.22
51547 | 0.5966088 | 0.01042 | 0.1287 | 5468 | 0.002574 | 109.36
51607 | 0.5973032 | 0.01041 | 0.1286 | 5476 | 0.002572 | 109.52
51667 | 0.5979977 | 0.01039 | 0.1284 | 5484 | 0.002568 | 109.68
51727 | 0.5986921 | 0.01038 | 0.1282 | 5491 | 0.002564 | 109.82
51787 | 0.5993866 | 0.01036 | 0.128 | 5499 | 0.00256 | 109.98
51847 | 0.600081 | 0.01035 | 0.1279 | 5507 | 0.002558 | 110.14
51907 | 0.6007755 | 0.01033 | 0.1277 | 5515 | 0.002554 | 110.3
51967 | 0.6014699 | 0.01032 | 0.1275 | 5522 | 0.00255 | 110.44
52027 | 0.6021644 | 0.0103 | 0.1273 | 5530 | 0.002546 | 110.6
52087 | 0.6028588 | 0.01029 | 0.1271 | 5537 | 0.002542 | 110.74
52147 | 0.6035532 | 0.01027 | 0.1269 | 5545 | 0.002538 | 110.9
52207 | 0.6042477 | 0.01026 | 0.1267 | 5553 | 0.002534 | 111.06
52267 | 0.6049421 | 0.01024 | 0.1266 | 5560 | 0.002532 | 111.2
52327 | 0.6056366 | 0.01023 | 0.1264 | 5568 | 0.002528 | 111.36
52387 | 0.606331 | 0.01021 | 0.1262 | 5575 | 0.002524 | 111.5
52447 | 0.6070255 | 0.0102 | 0.126 | 5583 | 0.00252 | 111.66
52507 | 0.6077199 | 0.01018 | 0.1258 | 5591 | 0.002516 | 111.82
52567 | 0.6084144 | 0.01017 | 0.1256 | 5598 | 0.002512 | 111.96
52627 | 0.6091088 | 0.01015 | 0.1254 | 5606 | 0.002508 | 112.12
52687 | 0.6098032 | 0.01013 | 0.1252 | 5613 | 0.002504 | 112.26
52747 | 0.6104977 | 0.01012 | 0.125 | 5621 | 0.0025 | 112.42
52807 | 0.6111921 | 0.0101 | 0.1248 | 5628 | 0.002496 | 112.56
52867 | 0.6118866 | 0.01009 | 0.1246 | 5636 | 0.002492 | 112.72
52927 | 0.612581 | 0.01007 | 0.1244 | 5643 | 0.002488 | 112.86
52987 | 0.6132755 | 0.01006 | 0.1243 | 5651 | 0.002486 | 113.02
53047 | 0.6139699 | 0.01004 | 0.1241 | 5658 | 0.002482 | 113.16
53107 | 0.6146644 | 0.01002 | 0.1239 | 5665 | 0.002478 | 113.3
53167 | 0.6153588 | 0.01001 | 0.1237 | 5673 | 0.002474 | 113.46
53227 | 0.6160532 | 0.00999 | 0.1235 | 5680 | 0.00247 | 113.6
53287 | 0.6167477 | 0.009974 | 0.1232 | 5688 | 0.002464 | 113.76
53347 | 0.6174421 | 0.009957 | 0.123 | 5695 | 0.00246 | 113.9
53407 | 0.6181366 | 0.009941 | 0.1228 | 5702 | 0.002456 | 114.04
53467 | 0.618831 | 0.009924 | 0.1226 | 5710 | 0.002452 | 114.2
53527 | 0.6195255 | 0.009908 | 0.1224 | 5717 | 0.002448 | 114.34
53587 | 0.6202199 | 0.009891 | 0.1222 | 5725 | 0.002444 | 114.5
53647 | 0.6209144 | 0.009875 | 0.122 | 5732 | 0.00244 | 114.64
53707 | 0.6216088 | 0.009858 | 0.1218 | 5739 | 0.002436 | 114.78
53767 | 0.6223032 | 0.009842 | 0.1216 | 5746 | 0.002432 | 114.92
53827 | 0.6229977 | 0.009825 | 0.1214 | 5754 | 0.002428 | 115.08
53887 | 0.6236921 | 0.009808 | 0.1212 | 5761 | 0.002424 | 115.22
53947 | 0.6243866 | 0.009791 | 0.121 | 5768 | 0.00242 | 115.36
54007 | 0.625081 | 0.009774 | 0.1208 | 5776 | 0.002416 | 115.52
54067 | 0.6257755 | 0.009757 | 0.1206 | 5783 | 0.002412 | 115.66
54127 | 0.6264699 | 0.00974 | 0.1204 | 5790 | 0.002408 | 115.8
54187 | 0.6271644 | 0.009723 | 0.1202 | 5797 | 0.002404 | 115.94
54247 | 0.6278588 | 0.009707 | 0.12 | 5804 | 0.0024 | 116.08
54307 | 0.6285532 | 0.009689 | 0.1198 | 5812 | 0.002396 | 116.24
54367 | 0.6292477 | 0.009672 | 0.1196 | 5819 | 0.002392 | 116.38
54427 | 0.6299421 | 0.009655 | 0.1193 | 5826 | 0.002386 | 116.52
54487 | 0.6306366 | 0.009638 | 0.1191 | 5833 | 0.002382 | 116.66
54547 | 0.631331 | 0.009621 | 0.1189 | 5840 | 0.002378 | 116.8
54607 | 0.6320255 | 0.009604 | 0.1187 | 5847 | 0.002374 | 116.94
54667 | 0.6327199 | 0.009588 | 0.1185 | 5855 | 0.00237 | 117.1
54727 | 0.6334144 | 0.00957 | 0.1183 | 5862 | 0.002366 | 117.24
54787 | 0.6341088 | 0.009553 | 0.1181 | 5869 | 0.002362 | 117.38
54847 | 0.6348032 | 0.009536 | 0.1179 | 5876 | 0.002358 | 117.52
54907 | 0.6354977 | 0.009519 | 0.1177 | 5883 | 0.002354 | 117.66
54967 | 0.6361921 | 0.009502 | 0.1175 | 5890 | 0.00235 | 117.8
55027 | 0.6368866 | 0.009485 | 0.1173 | 5897 | 0.002346 | 117.94
55087 | 0.637581 | 0.009469 | 0.1171 | 5904 | 0.002342 | 118.08
55147 | 0.6382755 | 0.009452 | 0.1168 | 5911 | 0.002336 | 118.22
55207 | 0.6389699 | 0.009435 | 0.1166 | 5918 | 0.002332 | 118.36
55267 | 0.6396644 | 0.009419 | 0.1164 | 5925 | 0.002328 | 118.5
55327 | 0.6403588 | 0.009402 | 0.1162 | 5932 | 0.002324 | 118.64
55387 | 0.6410532 | 0.009386 | 0.116 | 5939 | 0.00232 | 118.78
55447 | 0.6417477 | 0.00937 | 0.1158 | 5946 | 0.002316 | 118.92
55507 | 0.6424421 | 0.009353 | 0.1156 | 5953 | 0.002312 | 119.06
55567 | 0.6431366 | 0.009337 | 0.1154 | 5960 | 0.002308 | 119.2
55627 | 0.643831 | 0.009321 | 0.1152 | 5967 | 0.002304 | 119.34
55687 | 0.6445255 | 0.009304 | 0.115 | 5974 | 0.0023 | 119.48
55747 | 0.6452199 | 0.009288 | 0.1148 | 5981 | 0.002296 | 119.62
55807 | 0.6459144 | 0.009272 | 0.1146 | 5987 | 0.002292 | 119.74
55867 | 0.6466088 | 0.009255 | 0.1144 | 5994 | 0.002288 | 119.88
55927 | 0.6473032 | 0.009239 | 0.1142 | 6001 | 0.002284 | 120.02
55987 | 0.6479977 | 0.009223 | 0.114 | 6008 | 0.00228 | 120.16
56047 | 0.6486921 | 0.009207 | 0.1138 | 6015 | 0.002276 | 120.3
56107 | 0.6493866 | 0.00919 | 0.1136 | 6022 | 0.002272 | 120.44
56167 | 0.650081 | 0.009174 | 0.1134 | 6028 | 0.002268 | 120.56
56227 | 0.6507755 | 0.009158 | 0.1132 | 6035 | 0.002264 | 120.7
56287 | 0.6514699 | 0.009141 | 0.113 | 6042 | 0.00226 | 120.84
56347 | 0.6521644 | 0.009126 | 0.1128 | 6049 | 0.002256 | 120.98
56407 | 0.6528588 | 0.009109 | 0.1126 | 6056 | 0.002252 | 121.12
56467 | 0.6535532 | 0.009093 | 0.1124 | 6062 | 0.002248 | 121.24
56527 | 0.6542477 | 0.009076 | 0.1122 | 6069 | 0.002244 | 121.38
56587 | 0.6549421 | 0.00906 | 0.112 | 6076 | 0.00224 | 121.52
56647 | 0.6556366 | 0.009045 | 0.1118 | 6083 | 0.002236 | 121.66
56707 | 0.656331 | 0.009028 | 0.1116 | 6089 | 0.002232 | 121.78
56767 | 0.6570255 | 0.009011 | 0.1114 | 6096 | 0.002228 | 121.92
56827 | 0.6577199 | 0.008996 | 0.1112 | 6103 | 0.002224 | 122.06
56887 | 0.6584144 | 0.008979 | 0.111 | 6109 | 0.00222 | 122.18
56947 | 0.6591088 | 0.008963 | 0.1108 | 6116 | 0.002216 | 122.32
57007 | 0.6598032 | 0.008947 | 0.1106 | 6123 | 0.002212 | 122.46
57067 | 0.6604977 | 0.00893 | 0.1104 | 6129 | 0.002208 | 122.58
57127 | 0.6611921 | 0.008914 | 0.1102 | 6136 | 0.002204 | 122.72
57187 | 0.6618866 | 0.008898 | 0.11 | 6142 | 0.0022 | 122.84
57247 | 0.662581 | 0.008882 | 0.1099 | 6149 | 0.002198 | 122.98
57307 | 0.6632755 | 0.008866 | 0.1097 | 6156 | 0.002194 | 123.12
57367 | 0.6639699 | 0.00885 | 0.1095 | 6162 | 0.00219 | 123.24
57427 | 0.6646644 | 0.008834 | 0.1093 | 6169 | 0.002186 | 123.38
57487 | 0.6653588 | 0.008818 | 0.1091 | 6175 | 0.002182 | 123.5
57547 | 0.6660532 | 0.008801 | 0.1089 | 6182 | 0.002178 | 123.64
57607 | 0.6667477 | 0.008785 | 0.1087 | 6188 | 0.002174 | 123.76
57667 | 0.6674421 | 0.008769 | 0.1085 | 6195 | 0.00217 | 123.9
57727 | 0.6681366 | 0.008752 | 0.1083 | 6201 | 0.002166 | 124.02
57787 | 0.668831 | 0.008736 | 0.1081 | 6208 | 0.002162 | 124.16
57847 | 0.6695255 | 0.00872 | 0.1079 | 6214 | 0.002158 | 124.28
57907 | 0.6702199 | 0.008703 | 0.1077 | 6221 | 0.002154 | 124.42
57967 | 0.6709144 | 0.008687 | 0.1075 | 6227 | 0.00215 | 124.54
58027 | 0.6716088 | 0.008671 | 0.1073 | 6234 | 0.002146 | 124.68
58087 | 0.6723032 | 0.008654 | 0.1071 | 6240 | 0.002142 | 124.8
58147 | 0.6729977 | 0.008637 | 0.1069 | 6247 | 0.002138 | 124.94
58207 | 0.6736921 | 0.008621 | 0.1066 | 6253 | 0.002132 | 125.06
58267 | 0.6743866 | 0.008605 | 0.1064 | 6259 | 0.002128 | 125.18
58327 | 0.675081 | 0.008588 | 0.1062 | 6266 | 0.002124 | 125.32
58387 | 0.6757755 | 0.008571 | 0.106 | 6272 | 0.00212 | 125.44
58447 | 0.6764699 | 0.008554 | 0.1058 | 6278 | 0.002116 | 125.56
58507 | 0.6771644 | 0.008538 | 0.1056 | 6285 | 0.002112 | 125.7
58567 | 0.6778588 | 0.00852 | 0.1054 | 6291 | 0.002108 | 125.82
58627 | 0.6785532 | 0.008505 | 0.1052 | 6297 | 0.002104 | 125.94
58687 | 0.6792477 | 0.008488 | 0.105 | 6304 | 0.0021 | 126.08
58747 | 0.6799421 | 0.008471 | 0.1048 | 6310 | 0.002096 | 126.2
58807 | 0.6806366 | 0.008455 | 0.1046 | 6316 | 0.002092 | 126.32
58867 | 0.681331 | 0.008438 | 0.1044 | 6323 | 0.002088 | 126.46
58927 | 0.6820255 | 0.008421 | 0.1042 | 6329 | 0.002084 | 126.58
58987 | 0.6827199 | 0.008405 | 0.104 | 6335 | 0.00208 | 126.7
59047 | 0.6834144 | 0.008388 | 0.1038 | 6341 | 0.002076 | 126.82
59107 | 0.6841088 | 0.008372 | 0.1036 | 6348 | 0.002072 | 126.96
59167 | 0.6848032 | 0.008355 | 0.1034 | 6354 | 0.002068 | 127.08
59227 | 0.6854977 | 0.008339 | 0.1032 | 6360 | 0.002064 | 127.2
59287 | 0.6861921 | 0.008323 | 0.103 | 6366 | 0.00206 | 127.32
59347 | 0.6868866 | 0.008306 | 0.1028 | 6372 | 0.002056 | 127.44
59407 | 0.687581 | 0.00829 | 0.1026 | 6378 | 0.002052 | 127.56
59467 | 0.6882755 | 0.008273 | 0.1024 | 6385 | 0.002048 | 127.7
59527 | 0.6889699 | 0.008257 | 0.1022 | 6391 | 0.002044 | 127.82
59587 | 0.6896644 | 0.008241 | 0.102 | 6397 | 0.00204 | 127.94
59647 | 0.6903588 | 0.008224 | 0.1018 | 6403 | 0.002036 | 128.06
59707 | 0.6910532 | 0.008208 | 0.1016 | 6409 | 0.002032 | 128.18
59767 | 0.6917477 | 0.008191 | 0.1014 | 6415 | 0.002028 | 128.3
59827 | 0.6924421 | 0.008176 | 0.1012 | 6421 | 0.002024 | 128.42
59887 | 0.6931366 | 0.008159 | 0.101 | 6427 | 0.00202 | 128.54
59947 | 0.693831 | 0.008143 | 0.1008 | 6433 | 0.002016 | 128.66
60007 | 0.6945255 | 0.008127 | 0.1006 | 6439 | 0.002012 | 128.78
60067 | 0.6952199 | 0.008111 | 0.1004 | 6445 | 0.002008 | 128.9
60127 | 0.6959144 | 0.008095 | 0.1002 | 6451 | 0.002004 | 129.02
60187 | 0.6966088 | 0.008079 | 0.1 | 6457 | 0.002 | 129.14
60247 | 0.6973032 | 0.008063 | 0.0998 | 6463 | 0.001996 | 129.26
60307 | 0.6979977 | 0.008047 | 0.09961 | 6469 | 0.0019922 | 129.38
60367 | 0.6986921 | 0.008032 | 0.09942 | 6475 | 0.0019884 | 129.5
60427 | 0.6993866 | 0.008016 | 0.09923 | 6481 | 0.0019846 | 129.62
60487 | 0.700081 | 0.008 | 0.09903 | 6487 | 0.0019806 | 129.74
60547 | 0.7007755 | 0.007985 | 0.09885 | 6493 | 0.001977 | 129.86
60607 | 0.7014699 | 0.007969 | 0.09865 | 6499 | 0.001973 | 129.98
60667 | 0.7021644 | 0.007954 | 0.09846 | 6505 | 0.0019692 | 130.1
60727 | 0.7028588 | 0.007938 | 0.09827 | 6511 | 0.0019654 | 130.22
60787 | 0.7035532 | 0.007923 | 0.09809 | 6517 | 0.0019618 | 130.34
60847 | 0.7042477 | 0.007908 | 0.0979 | 6523 | 0.001958 | 130.46
60907 | 0.7049421 | 0.007893 | 0.09771 | 6529 | 0.0019542 | 130.58
60967 | 0.7056366 | 0.007878 | 0.09753 | 6535 | 0.0019506 | 130.7
61027 | 0.706331 | 0.007863 | 0.09735 | 6540 | 0.001947 | 130.8
61087 | 0.7070255 | 0.007848 | 0.09717 | 6546 | 0.0019434 | 130.92
61147 | 0.7077199 | 0.007833 | 0.09699 | 6552 | 0.0019398 | 131.04
61207 | 0.7084144 | 0.007819 | 0.09681 | 6558 | 0.0019362 | 131.16
61267 | 0.7091088 | 0.007804 | 0.09663 | 6564 | 0.0019326 | 131.28
61327 | 0.7098032 | 0.00779 | 0.09645 | 6569 | 0.001929 | 131.38
61387 | 0.7104977 | 0.007775 | 0.09627 | 6575 | 0.0019254 | 131.5
61447 | 0.7111921 | 0.00776 | 0.09609 | 6581 | 0.0019218 | 131.62
61507 | 0.7118866 | 0.007746 | 0.09591 | 6587 | 0.0019182 | 131.74
61567 | 0.712581 | 0.007731 | 0.09573 | 6593 | 0.0019146 | 131.86
61627 | 0.7132755 | 0.007717 | 0.09555 | 6598 | 0.001911 | 131.96
61687 | 0.7139699 | 0.007702 | 0.09537 | 6604 | 0.0019074 | 132.08
61747 | 0.7146644 | 0.007688 | 0.0952 | 6610 | 0.001904 | 132.2
61807 | 0.7153588 | 0.007673 | 0.09502 | 6615 | 0.0019004 | 132.3
61867 | 0.7160532 | 0.007658 | 0.09483 | 6621 | 0.0018966 | 132.42
61927 | 0.7167477 | 0.007644 | 0.09466 | 6627 | 0.0018932 | 132.54
61987 | 0.7174421 | 0.00763 | 0.09449 | 6632 | 0.0018898 | 132.64
62047 | 0.7181366 | 0.007615 | 0.09431 | 6638 | 0.0018862 | 132.76
62107 | 0.718831 | 0.007601 | 0.09413 | 6644 | 0.0018826 | 132.88
62167 | 0.7195255 | 0.007587 | 0.09396 | 6649 | 0.0018792 | 132.98
62227 | 0.7202199 | 0.007572 | 0.09378 | 6655 | 0.0018756 | 133.1
62287 | 0.7209144 | 0.007558 | 0.09361 | 6661 | 0.0018722 | 133.22
62347 | 0.7216088 | 0.007544 | 0.09344 | 6666 | 0.0018688 | 133.32
62407 | 0.7223032 | 0.00753 | 0.09326 | 6672 | 0.0018652 | 133.44
62467 | 0.7229977 | 0.007515 | 0.09308 | 6677 | 0.0018616 | 133.54
62527 | 0.7236921 | 0.007501 | 0.09291 | 6683 | 0.0018582 | 133.66
62587 | 0.7243866 | 0.007488 | 0.09274 | 6689 | 0.0018548 | 133.78
62647 | 0.725081 | 0.007474 | 0.09257 | 6694 | 0.0018514 | 133.88
62707 | 0.7257755 | 0.00746 | 0.0924 | 6700 | 0.001848 | 134
62767 | 0.7264699 | 0.007446 | 0.09223 | 6705 | 0.0018446 | 134.1
62827 | 0.7271644 | 0.007432 | 0.09206 | 6711 | 0.0018412 | 134.22
62887 | 0.7278588 | 0.007418 | 0.09189 | 6716 | 0.0018378 | 134.32
62947 | 0.7285532 | 0.007405 | 0.09172 | 6722 | 0.0018344 | 134.44
63007 | 0.7292477 | 0.007391 | 0.09155 | 6727 | 0.001831 | 134.54
63067 | 0.7299421 | 0.007377 | 0.09139 | 6733 | 0.0018278 | 134.66
63127 | 0.7306366 | 0.007363 | 0.09122 | 6738 | 0.0018244 | 134.76
63187 | 0.731331 | 0.00735 | 0.09105 | 6744 | 0.001821 | 134.88
63247 | 0.7320255 | 0.007336 | 0.09088 | 6749 | 0.0018176 | 134.98
63307 | 0.7327199 | 0.007322 | 0.09071 | 6755 | 0.0018142 | 135.1
63367 | 0.7334144 | 0.007309 | 0.09054 | 6760 | 0.0018108 | 135.2
63427 | 0.7341088 | 0.007295 | 0.09038 | 6766 | 0.0018076 | 135.32
63487 | 0.7348032 | 0.007282 | 0.09021 | 6771 | 0.0018042 | 135.42
63547 | 0.7354977 | 0.007268 | 0.09005 | 6776 | 0.001801 | 135.52
63607 | 0.7361921 | 0.007255 | 0.08989 | 6782 | 0.0017978 | 135.64
63667 | 0.7368866 | 0.007241 | 0.08972 | 6787 | 0.0017944 | 135.74
63727 | 0.737581 | 0.007228 | 0.08955 | 6793 | 0.001791 | 135.86
63787 | 0.7382755 | 0.007215 | 0.0894 | 6798 | 0.001788 | 135.96
63847 | 0.7389699 | 0.007202 | 0.08924 | 6803 | 0.0017848 | 136.06
63907 | 0.7396644 | 0.007189 | 0.08908 | 6809 | 0.0017816 | 136.18
63967 | 0.7403588 | 0.007176 | 0.08891 | 6814 | 0.0017782 | 136.28
64027 | 0.7410532 | 0.007163 | 0.08875 | 6819 | 0.001775 | 136.38
64087 | 0.7417477 | 0.00715 | 0.0886 | 6825 | 0.001772 | 136.5
64147 | 0.7424421 | 0.007137 | 0.08844 | 6830 | 0.0017688 | 136.6
64207 | 0.7431366 | 0.007125 | 0.08829 | 6835 | 0.0017658 | 136.7
64267 | 0.743831 | 0.007112 | 0.08813 | 6840 | 0.0017626 | 136.8
64327 | 0.7445255 | 0.007099 | 0.08798 | 6846 | 0.0017596 | 136.92
64387 | 0.7452199 | 0.007087 | 0.08782 | 6851 | 0.0017564 | 137.02
64447 | 0.7459144 | 0.007074 | 0.08767 | 6856 | 0.0017534 | 137.12
64507 | 0.7466088 | 0.007062 | 0.08752 | 6862 | 0.0017504 | 137.24
64567 | 0.7473032 | 0.00705 | 0.08737 | 6867 | 0.0017474 | 137.34
64627 | 0.7479977 | 0.007037 | 0.08722 | 6872 | 0.0017444 | 137.44
64687 | 0.7486921 | 0.007025 | 0.08707 | 6877 | 0.0017414 | 137.54
64747 | 0.7493866 | 0.007013 | 0.08692 | 6882 | 0.0017384 | 137.64
64807 | 0.750081 | 0.007001 | 0.08677 | 6888 | 0.0017354 | 137.76
64867 | 0.7507755 | 0.006989 | 0.08662 | 6893 | 0.0017324 | 137.86
64927 | 0.7514699 | 0.006977 | 0.08648 | 6898 | 0.0017296 | 137.96
64987 | 0.7521644 | 0.006965 | 0.08632 | 6903 | 0.0017264 | 138.06
65047 | 0.7528588 | 0.006953 | 0.08618 | 6908 | 0.0017236 | 138.16
65107 | 0.7535532 | 0.006942 | 0.08604 | 6914 | 0.0017208 | 138.28
65167 | 0.7542477 | 0.006929 | 0.08589 | 6919 | 0.0017178 | 138.38
65227 | 0.7549421 | 0.006918 | 0.08575 | 6924 | 0.001715 | 138.48
65287 | 0.7556366 | 0.006906 | 0.0856 | 6929 | 0.001712 | 138.58
65347 | 0.756331 | 0.006894 | 0.08546 | 6934 | 0.0017092 | 138.68
65407 | 0.7570255 | 0.006882 | 0.08531 | 6939 | 0.0017062 | 138.78
65467 | 0.7577199 | 0.00687 | 0.08517 | 6944 | 0.0017034 | 138.88
65527 | 0.7584144 | 0.006859 | 0.08503 | 6950 | 0.0017006 | 139
65587 | 0.7591088 | 0.006847 | 0.08489 | 6955 | 0.0016978 | 139.1
65647 | 0.7598032 | 0.006835 | 0.08474 | 6960 | 0.0016948 | 139.2
65707 | 0.7604977 | 0.006824 | 0.08459 | 6965 | 0.0016918 | 139.3
65767 | 0.7611921 | 0.006811 | 0.08444 | 6970 | 0.0016888 | 139.4
65827 | 0.7618866 | 0.006801 | 0.08431 | 6975 | 0.0016862 | 139.5
65887 | 0.762581 | 0.006789 | 0.08417 | 6980 | 0.0016834 | 139.6
65947 | 0.7632755 | 0.006777 | 0.08402 | 6985 | 0.0016804 | 139.7
66007 | 0.7639699 | 0.006766 | 0.08389 | 6990 | 0.0016778 | 139.8
66067 | 0.7646644 | 0.006754 | 0.08374 | 6995 | 0.0016748 | 139.9
66127 | 0.7653588 | 0.006743 | 0.08361 | 7000 | 0.0016722 | 140
66187 | 0.7660532 | 0.006731 | 0.08346 | 7005 | 0.0016692 | 140.1
66247 | 0.7667477 | 0.00672 | 0.08332 | 7010 | 0.0016664 | 140.2
66307 | 0.7674421 | 0.006708 | 0.08318 | 7015 | 0.0016636 | 140.3
66367 | 0.7681366 | 0.006697 | 0.08304 | 7020 | 0.0016608 | 140.4
66427 | 0.768831 | 0.006685 | 0.0829 | 7025 | 0.001658 | 140.5
66487 | 0.7695255 | 0.006673 | 0.08275 | 7030 | 0.001655 | 140.6
66547 | 0.7702199 | 0.006662 | 0.08262 | 7035 | 0.0016524 | 140.7
66607 | 0.7709144 | 0.006652 | 0.08248 | 7040 | 0.0016496 | 140.8
66667 | 0.7716088 | 0.00664 | 0.08235 | 7045 | 0.001647 | 140.9
66727 | 0.7723032 | 0.006629 | 0.08221 | 7050 | 0.0016442 | 141
66787 | 0.7729977 | 0.006618 | 0.08207 | 7055 | 0.0016414 | 141.1
66847 | 0.7736921 | 0.006607 | 0.08194 | 7060 | 0.0016388 | 141.2
66907 | 0.7743866 | 0.006596 | 0.0818 | 7065 | 0.001636 | 141.3
66967 | 0.775081 | 0.006585 | 0.08167 | 7070 | 0.0016334 | 141.4
67027 | 0.7757755 | 0.006574 | 0.08154 | 7074 | 0.0016308 | 141.48
67087 | 0.7764699 | 0.006563 | 0.0814 | 7079 | 0.001628 | 141.58
67147 | 0.7771644 | 0.006552 | 0.08127 | 7084 | 0.0016254 | 141.68
67207 | 0.7778588 | 0.006541 | 0.08113 | 7089 | 0.0016226 | 141.78
67267 | 0.7785532 | 0.00653 | 0.081 | 7094 | 0.00162 | 141.88
67327 | 0.7792477 | 0.00652 | 0.08087 | 7099 | 0.0016174 | 141.98
67387 | 0.7799421 | 0.006509 | 0.08073 | 7104 | 0.0016146 | 142.08
67447 | 0.7806366 | 0.006498 | 0.0806 | 7108 | 0.001612 | 142.16
67507 | 0.781331 | 0.006488 | 0.08047 | 7113 | 0.0016094 | 142.26
67567 | 0.7820255 | 0.006477 | 0.08034 | 7118 | 0.0016068 | 142.36
67627 | 0.7827199 | 0.006466 | 0.08021 | 7123 | 0.0016042 | 142.46
67687 | 0.7834144 | 0.006456 | 0.08008 | 7128 | 0.0016016 | 142.56
67747 | 0.7841088 | 0.006445 | 0.07995 | 7133 | 0.001599 | 142.66
67807 | 0.7848032 | 0.006435 | 0.07983 | 7137 | 0.0015966 | 142.74
67867 | 0.7854977 | 0.006424 | 0.07969 | 7142 | 0.0015938 | 142.84
67927 | 0.7861921 | 0.006414 | 0.07957 | 7147 | 0.0015914 | 142.94
67987 | 0.7868866 | 0.006404 | 0.07944 | 7152 | 0.0015888 | 143.04
68047 | 0.787581 | 0.006393 | 0.07931 | 7156 | 0.0015862 | 143.12
68107 | 0.7882755 | 0.006383 | 0.07918 | 7161 | 0.0015836 | 143.22
68167 | 0.7889699 | 0.006372 | 0.07906 | 7166 | 0.0015812 | 143.32
68227 | 0.7896644 | 0.006362 | 0.07894 | 7171 | 0.0015788 | 143.42
68287 | 0.7903588 | 0.006351 | 0.0788 | 7175 | 0.001576 | 143.5
68347 | 0.7910532 | 0.006341 | 0.07868 | 7180 | 0.0015736 | 143.6
68407 | 0.7917477 | 0.006332 | 0.07856 | 7185 | 0.0015712 | 143.7
68467 | 0.7924421 | 0.006322 | 0.07843 | 7190 | 0.0015686 | 143.8
68527 | 0.7931366 | 0.006311 | 0.07831 | 7194 | 0.0015662 | 143.88
68587 | 0.793831 | 0.006302 | 0.07819 | 7199 | 0.0015638 | 143.98
68647 | 0.7945255 | 0.006292 | 0.07807 | 7204 | 0.0015614 | 144.08
68707 | 0.7952199 | 0.006282 | 0.07795 | 7208 | 0.001559 | 144.16
68767 | 0.7959144 | 0.006272 | 0.07782 | 7213 | 0.0015564 | 144.26
68827 | 0.7966088 | 0.006263 | 0.07771 | 7218 | 0.0015542 | 144.36
68887 | 0.7973032 | 0.006253 | 0.0776 | 7222 | 0.001552 | 144.44
68947 | 0.7979977 | 0.006244 | 0.07748 | 7227 | 0.0015496 | 144.54
69007 | 0.7986921 | 0.006234 | 0.07736 | 7232 | 0.0015472 | 144.64
69067 | 0.7993866 | 0.006225 | 0.07725 | 7236 | 0.001545 | 144.72
69127 | 0.800081 | 0.006215 | 0.07713 | 7241 | 0.0015426 | 144.82
69187 | 0.8007755 | 0.006205 | 0.07701 | 7246 | 0.0015402 | 144.92
69247 | 0.8014699 | 0.006196 | 0.07689 | 7250 | 0.0015378 | 145
69307 | 0.8021644 | 0.006186 | 0.07677 | 7255 | 0.0015354 | 145.1
69367 | 0.8028588 | 0.006176 | 0.07665 | 7259 | 0.001533 | 145.18
69427 | 0.8035532 | 0.006167 | 0.07653 | 7264 | 0.0015306 | 145.28
69487 | 0.8042477 | 0.006157 | 0.07642 | 7269 | 0.0015284 | 145.38
69547 | 0.8049421 | 0.006147 | 0.0763 | 7273 | 0.001526 | 145.46
69607 | 0.8056366 | 0.006138 | 0.07618 | 7278 | 0.0015236 | 145.56
69667 | 0.806331 | 0.006128 | 0.07606 | 7282 | 0.0015212 | 145.64
69727 | 0.8070255 | 0.006118 | 0.07593 | 7287 | 0.0015186 | 145.74
69787 | 0.8077199 | 0.006108 | 0.07582 | 7291 | 0.0015164 | 145.82
69847 | 0.8084144 | 0.006099 | 0.0757 | 7296 | 0.001514 | 145.92
69907 | 0.8091088 | 0.006089 | 0.07558 | 7300 | 0.0015116 | 146
69967 | 0.8098032 | 0.006078 | 0.07544 | 7305 | 0.0015088 | 146.1
70027 | 0.8104977 | 0.006069 | 0.07533 | 7310 | 0.0015066 | 146.2
70087 | 0.8111921 | 0.006059 | 0.07521 | 7314 | 0.0015042 | 146.28
70147 | 0.8118866 | 0.006049 | 0.07508 | 7319 | 0.0015016 | 146.38
70207 | 0.812581 | 0.006039 | 0.07497 | 7323 | 0.0014994 | 146.46
70267 | 0.8132755 | 0.006029 | 0.07485 | 7328 | 0.001497 | 146.56
70327 | 0.8139699 | 0.00602 | 0.07473 | 7332 | 0.0014946 | 146.64
70387 | 0.8146644 | 0.006009 | 0.0746 | 7337 | 0.001492 | 146.74
70447 | 0.8153588 | 0.006 | 0.07448 | 7341 | 0.0014896 | 146.82
70507 | 0.8160532 | 0.00599 | 0.07436 | 7345 | 0.0014872 | 146.9
70567 | 0.8167477 | 0.00598 | 0.07424 | 7350 | 0.0014848 | 147
70627 | 0.8174421 | 0.00597 | 0.07412 | 7354 | 0.0014824 | 147.08
70687 | 0.8181366 | 0.00596 | 0.074 | 7359 | 0.00148 | 147.18
70747 | 0.818831 | 0.005951 | 0.07388 | 7363 | 0.0014776 | 147.26
70807 | 0.8195255 | 0.005941 | 0.07376 | 7368 | 0.0014752 | 147.36
70867 | 0.8202199 | 0.005931 | 0.07364 | 7372 | 0.0014728 | 147.44
70927 | 0.8209144 | 0.005921 | 0.07352 | 7377 | 0.0014704 | 147.54
70987 | 0.8216088 | 0.005911 | 0.07339 | 7381 | 0.0014678 | 147.62
71047 | 0.8223032 | 0.005902 | 0.07328 | 7385 | 0.0014656 | 147.7
71107 | 0.8229977 | 0.005892 | 0.07316 | 7390 | 0.0014632 | 147.8
71167 | 0.8236921 | 0.005883 | 0.07305 | 7394 | 0.001461 | 147.88
71227 | 0.8243866 | 0.005873 | 0.07292 | 7398 | 0.0014584 | 147.96
71287 | 0.825081 | 0.005863 | 0.07281 | 7403 | 0.0014562 | 148.06
71347 | 0.8257755 | 0.005853 | 0.07269 | 7407 | 0.0014538 | 148.14
71407 | 0.8264699 | 0.005844 | 0.07257 | 7412 | 0.0014514 | 148.24
71467 | 0.8271644 | 0.005835 | 0.07246 | 7416 | 0.0014492 | 148.32
71527 | 0.8278588 | 0.005826 | 0.07235 | 7420 | 0.001447 | 148.4
71587 | 0.8285532 | 0.005817 | 0.07224 | 7425 | 0.0014448 | 148.5
71647 | 0.8292477 | 0.005807 | 0.07212 | 7429 | 0.0014424 | 148.58
71707 | 0.8299421 | 0.005798 | 0.07201 | 7433 | 0.0014402 | 148.66
71767 | 0.8306366 | 0.00579 | 0.0719 | 7438 | 0.001438 | 148.76
71827 | 0.831331 | 0.00578 | 0.07179 | 7442 | 0.0014358 | 148.84
71887 | 0.8320255 | 0.005772 | 0.07169 | 7446 | 0.0014338 | 148.92
71947 | 0.8327199 | 0.005763 | 0.07158 | 7450 | 0.0014316 | 149
72007 | 0.8334144 | 0.005754 | 0.07147 | 7455 | 0.0014294 | 149.1
72067 | 0.8341088 | 0.005746 | 0.07137 | 7459 | 0.0014274 | 149.18
72127 | 0.8348032 | 0.005736 | 0.07125 | 7463 | 0.001425 | 149.26
72187 | 0.8354977 | 0.005728 | 0.07115 | 7468 | 0.001423 | 149.36
72247 | 0.8361921 | 0.005719 | 0.07104 | 7472 | 0.0014208 | 149.44
72307 | 0.8368866 | 0.005711 | 0.07094 | 7476 | 0.0014188 | 149.52
72367 | 0.837581 | 0.005702 | 0.07083 | 7480 | 0.0014166 | 149.6
72427 | 0.8382755 | 0.005693 | 0.07072 | 7485 | 0.0014144 | 149.7
72487 | 0.8389699 | 0.005684 | 0.07062 | 7489 | 0.0014124 | 149.78
72547 | 0.8396644 | 0.005676 | 0.07051 | 7493 | 0.0014102 | 149.86
72607 | 0.8403588 | 0.005667 | 0.0704 | 7497 | 0.001408 | 149.94
72667 | 0.8410532 | 0.005659 | 0.0703 | 7502 | 0.001406 | 150.04
72727 | 0.8417477 | 0.005649 | 0.07019 | 7506 | 0.0014038 | 150.12
72787 | 0.8424421 | 0.005641 | 0.07009 | 7510 | 0.0014018 | 150.2
72847 | 0.8431366 | 0.005632 | 0.06997 | 7514 | 0.0013994 | 150.28
72907 | 0.843831 | 0.005623 | 0.06987 | 7518 | 0.0013974 | 150.36
72967 | 0.8445255 | 0.005615 | 0.06977 | 7523 | 0.0013954 | 150.46
73027 | 0.8452199 | 0.005607 | 0.06966 | 7527 | 0.0013932 | 150.54
73087 | 0.8459144 | 0.005598 | 0.06956 | 7531 | 0.0013912 | 150.62
73147 | 0.8466088 | 0.00559 | 0.06946 | 7535 | 0.0013892 | 150.7
73207 | 0.8473032 | 0.005581 | 0.06934 | 7539 | 0.0013868 | 150.78
73267 | 0.8479977 | 0.005573 | 0.06925 | 7543 | 0.001385 | 150.86
73327 | 0.8486921 | 0.005564 | 0.06914 | 7548 | 0.0013828 | 150.96
73387 | 0.8493866 | 0.005555 | 0.06903 | 7552 | 0.0013806 | 151.04
73447 | 0.850081 | 0.005547 | 0.06892 | 7556 | 0.0013784 | 151.12
73507 | 0.8507755 | 0.005537 | 0.06881 | 7560 | 0.0013762 | 151.2
73567 | 0.8514699 | 0.005528 | 0.0687 | 7564 | 0.001374 | 151.28
73627 | 0.8521644 | 0.005519 | 0.06859 | 7568 | 0.0013718 | 151.36
73687 | 0.8528588 | 0.00551 | 0.06848 | 7572 | 0.0013696 | 151.44
73747 | 0.8535532 | 0.005502 | 0.06837 | 7576 | 0.0013674 | 151.52
73807 | 0.8542477 | 0.005493 | 0.06826 | 7581 | 0.0013652 | 151.62
73867 | 0.8549421 | 0.005484 | 0.06815 | 7585 | 0.001363 | 151.7
73927 | 0.8556366 | 0.005475 | 0.06805 | 7589 | 0.001361 | 151.78
73987 | 0.856331 | 0.005467 | 0.06794 | 7593 | 0.0013588 | 151.86
74047 | 0.8570255 | 0.005458 | 0.06784 | 7597 | 0.0013568 | 151.94
74107 | 0.8577199 | 0.00545 | 0.06774 | 7601 | 0.0013548 | 152.02
74167 | 0.8584144 | 0.005442 | 0.06764 | 7605 | 0.0013528 | 152.1
74227 | 0.8591088 | 0.005433 | 0.06753 | 7609 | 0.0013506 | 152.18
74287 | 0.8598032 | 0.005425 | 0.06743 | 7613 | 0.0013486 | 152.26
74347 | 0.8604977 | 0.005416 | 0.06732 | 7617 | 0.0013464 | 152.34
74407 | 0.8611921 | 0.005408 | 0.06722 | 7621 | 0.0013444 | 152.42
74467 | 0.8618866 | 0.0054 | 0.06712 | 7625 | 0.0013424 | 152.5
74527 | 0.862581 | 0.005391 | 0.06702 | 7629 | 0.0013404 | 152.58
74587 | 0.8632755 | 0.005383 | 0.06691 | 7633 | 0.0013382 | 152.66
74647 | 0.8639699 | 0.005375 | 0.06682 | 7637 | 0.0013364 | 152.74
74707 | 0.8646644 | 0.005367 | 0.06672 | 7641 | 0.0013344 | 152.82
74767 | 0.8653588 | 0.005359 | 0.06662 | 7645 | 0.0013324 | 152.9
74827 | 0.8660532 | 0.005351 | 0.06653 | 7649 | 0.0013306 | 152.98
74887 | 0.8667477 | 0.005343 | 0.06642 | 7653 | 0.0013284 | 153.06
74947 | 0.8674421 | 0.005335 | 0.06632 | 7657 | 0.0013264 | 153.14
75007 | 0.8681366 | 0.005327 | 0.06623 | 7661 | 0.0013246 | 153.22
75067 | 0.868831 | 0.005319 | 0.06613 | 7665 | 0.0013226 | 153.3
75127 | 0.8695255 | 0.005311 | 0.06603 | 7669 | 0.0013206 | 153.38
75187 | 0.8702199 | 0.005303 | 0.06593 | 7673 | 0.0013186 | 153.46
75247 | 0.8709144 | 0.005294 | 0.06583 | 7677 | 0.0013166 | 153.54
75307 | 0.8716088 | 0.005287 | 0.06573 | 7681 | 0.0013146 | 153.62
75367 | 0.8723032 | 0.005279 | 0.06564 | 7685 | 0.0013128 | 153.7
75427 | 0.8729977 | 0.005271 | 0.06554 | 7689 | 0.0013108 | 153.78
75487 | 0.8736921 | 0.005263 | 0.06544 | 7693 | 0.0013088 | 153.86
75547 | 0.8743866 | 0.005255 | 0.06534 | 7697 | 0.0013068 | 153.94
75607 | 0.875081 | 0.005247 | 0.06524 | 7701 | 0.0013048 | 154.02
75667 | 0.8757755 | 0.005239 | 0.06514 | 7705 | 0.0013028 | 154.1
75727 | 0.8764699 | 0.005231 | 0.06505 | 7708 | 0.001301 | 154.16
75787 | 0.8771644 | 0.005223 | 0.06495 | 7712 | 0.001299 | 154.24
75847 | 0.8778588 | 0.005215 | 0.06485 | 7716 | 0.001297 | 154.32
75907 | 0.8785532 | 0.005207 | 0.06475 | 7720 | 0.001295 | 154.4
75967 | 0.8792477 | 0.005199 | 0.06466 | 7724 | 0.0012932 | 154.48
76027 | 0.8799421 | 0.005191 | 0.06456 | 7728 | 0.0012912 | 154.56
76087 | 0.8806366 | 0.005183 | 0.06447 | 7732 | 0.0012894 | 154.64
76147 | 0.881331 | 0.005176 | 0.06438 | 7736 | 0.0012876 | 154.72
76207 | 0.8820255 | 0.005168 | 0.06427 | 7740 | 0.0012854 | 154.8
76267 | 0.8827199 | 0.00516 | 0.06418 | 7743 | 0.0012836 | 154.86
76327 | 0.8834144 | 0.005153 | 0.06409 | 7747 | 0.0012818 | 154.94
76387 | 0.8841088 | 0.005144 | 0.06398 | 7751 | 0.0012796 | 155.02
76447 | 0.8848032 | 0.005137 | 0.0639 | 7755 | 0.001278 | 155.1
76507 | 0.8854977 | 0.005129 | 0.06379 | 7759 | 0.0012758 | 155.18
76567 | 0.8861921 | 0.005121 | 0.0637 | 7763 | 0.001274 | 155.26
76627 | 0.8868866 | 0.005113 | 0.0636 | 7766 | 0.001272 | 155.32
76687 | 0.887581 | 0.005106 | 0.06351 | 7770 | 0.0012702 | 155.4
76747 | 0.8882755 | 0.005097 | 0.06341 | 7774 | 0.0012682 | 155.48
76807 | 0.8889699 | 0.00509 | 0.06332 | 7778 | 0.0012664 | 155.56
76867 | 0.8896644 | 0.005083 | 0.06323 | 7782 | 0.0012646 | 155.64
76927 | 0.8903588 | 0.005075 | 0.06314 | 7785 | 0.0012628 | 155.7
76987 | 0.8910532 | 0.005068 | 0.06305 | 7789 | 0.001261 | 155.78
77047 | 0.8917477 | 0.00506 | 0.06295 | 7793 | 0.001259 | 155.86
77107 | 0.8924421 | 0.005053 | 0.06286 | 7797 | 0.0012572 | 155.94
77167 | 0.8931366 | 0.005046 | 0.06278 | 7800 | 0.0012556 | 156
77227 | 0.893831 | 0.005038 | 0.06269 | 7804 | 0.0012538 | 156.08
77287 | 0.8945255 | 0.00503 | 0.06259 | 7808 | 0.0012518 | 156.16
77347 | 0.8952199 | 0.005023 | 0.0625 | 7812 | 0.00125 | 156.24
77407 | 0.8959144 | 0.005016 | 0.06242 | 7816 | 0.0012484 | 156.32
77467 | 0.8966088 | 0.005009 | 0.06232 | 7819 | 0.0012464 | 156.38
77527 | 0.8973032 | 0.005001 | 0.06223 | 7823 | 0.0012446 | 156.46
77587 | 0.8979977 | 0.004994 | 0.06214 | 7827 | 0.0012428 | 156.54
77647 | 0.8986921 | 0.004986 | 0.06204 | 7830 | 0.0012408 | 156.6
77707 | 0.8993866 | 0.004979 | 0.06195 | 7834 | 0.001239 | 156.68
77767 | 0.900081 | 0.004971 | 0.06186 | 7838 | 0.0012372 | 156.76
77827 | 0.9007755 | 0.004963 | 0.06177 | 7842 | 0.0012354 | 156.84
77887 | 0.9014699 | 0.004956 | 0.06168 | 7845 | 0.0012336 | 156.9
77947 | 0.9021644 | 0.004948 | 0.06158 | 7849 | 0.0012316 | 156.98
78007 | 0.9028588 | 0.00494 | 0.06148 | 7853 | 0.0012296 | 157.06
78067 | 0.9035532 | 0.004933 | 0.06139 | 7856 | 0.0012278 | 157.12
78127 | 0.9042477 | 0.004924 | 0.06129 | 7860 | 0.0012258 | 157.2
78187 | 0.9049421 | 0.004917 | 0.06119 | 7864 | 0.0012238 | 157.28
78247 | 0.9056366 | 0.004909 | 0.06109 | 7867 | 0.0012218 | 157.34
78307 | 0.906331 | 0.004901 | 0.061 | 7871 | 0.00122 | 157.42
78367 | 0.9070255 | 0.004893 | 0.0609 | 7875 | 0.001218 | 157.5
78427 | 0.9077199 | 0.004885 | 0.06081 | 7878 | 0.0012162 | 157.56
78487 | 0.9084144 | 0.004877 | 0.06071 | 7882 | 0.0012142 | 157.64
78547 | 0.9091088 | 0.004869 | 0.06061 | 7886 | 0.0012122 | 157.72
78607 | 0.9098032 | 0.004862 | 0.06052 | 7889 | 0.0012104 | 157.78
78667 | 0.9104977 | 0.004854 | 0.06042 | 7893 | 0.0012084 | 157.86
78727 | 0.9111921 | 0.004846 | 0.06032 | 7897 | 0.0012064 | 157.94
78787 | 0.9118866 | 0.004838 | 0.06023 | 7900 | 0.0012046 | 158
78847 | 0.912581 | 0.004831 | 0.06014 | 7904 | 0.0012028 | 158.08
78907 | 0.9132755 | 0.004823 | 0.06004 | 7907 | 0.0012008 | 158.14
78967 | 0.9139699 | 0.004814 | 0.05994 | 7911 | 0.0011988 | 158.22
79027 | 0.9146644 | 0.004807 | 0.05984 | 7915 | 0.0011968 | 158.3
79087 | 0.9153588 | 0.0048 | 0.05976 | 7918 | 0.0011952 | 158.36
79147 | 0.9160532 | 0.004791 | 0.05966 | 7922 | 0.0011932 | 158.44
79207 | 0.9167477 | 0.004783 | 0.05956 | 7925 | 0.0011912 | 158.5

## 1801-0009-P06-2
Sample ID | 1801-0009-P06-2
Label | 1801-0009-P06-2
Tmix,s | Tmix,days | Voltage,V | Power,W | Heat,J | Power/Cement,W/g | Heat/Cement,J/g
8 | 9.259259e-05 | -0.0005676 | -0.006264 | -0.1892 | -0.00012528 | -0.003784
68 | 0.000787037 | -0.0005747 | -0.006349 | -0.5676 | -0.00012698 | -0.011352
128 | 0.001481481 | 0.001595 | 0.01947 | -0.1739 | 0.0003894 | -0.003478
188 | 0.002175926 | 0.005273 | 0.06325 | 2.308 | 0.001265 | 0.04616
248 | 0.00287037 | 0.009383 | 0.1122 | 7.57 | 0.002244 | 0.1514
308 | 0.003564815 | 0.01286 | 0.1535 | 15.54 | 0.00307 | 0.3108
368 | 0.004259259 | 0.01504 | 0.1795 | 25.53 | 0.00359 | 0.5106
428 | 0.004953704 | 0.01631 | 0.1946 | 36.75 | 0.003892 | 0.735
488 | 0.005648148 | 0.01693 | 0.202 | 48.65 | 0.00404 | 0.973
548 | 0.006342593 | 0.01713 | 0.2044 | 60.84 | 0.004088 | 1.2168
608 | 0.007037037 | 0.01704 | 0.2033 | 73.07 | 0.004066 | 1.4614
668 | 0.007731481 | 0.01674 | 0.1998 | 85.16 | 0.003996 | 1.7032
728 | 0.008425926 | 0.01629 | 0.1944 | 96.99 | 0.003888 | 1.9398
788 | 0.00912037 | 0.01576 | 0.1881 | 108.5 | 0.003762 | 2.17
848 | 0.009814815 | 0.01516 | 0.181 | 119.5 | 0.00362 | 2.39
908 | 0.01050926 | 0.01454 | 0.1736 | 130.2 | 0.003472 | 2.604
968 | 0.0112037 | 0.01389 | 0.1658 | 140.4 | 0.003316 | 2.808
1028 | 0.01189815 | 0.01325 | 0.1582 | 150.1 | 0.003164 | 3.002
1088 | 0.01259259 | 0.01261 | 0.1506 | 159.3 | 0.003012 | 3.186
1148 | 0.01328704 | 0.012 | 0.1433 | 168.2 | 0.002866 | 3.364
1208 | 0.01398148 | 0.01138 | 0.136 | 176.5 | 0.00272 | 3.53
1268 | 0.01467593 | 0.01079 | 0.1289 | 184.5 | 0.002578 | 3.69
1328 | 0.01537037 | 0.01024 | 0.1223 | 192 | 0.002446 | 3.84
1388 | 0.01606481 | 0.009696 | 0.1159 | 199.2 | 0.002318 | 3.984
1448 | 0.01675926 | 0.009189 | 0.1099 | 205.9 | 0.002198 | 4.118
1508 | 0.0174537 | 0.008709 | 0.1041 | 212.4 | 0.002082 | 4.248
1568 | 0.01814815 | 0.008248 | 0.09865 | 218.4 | 0.001973 | 4.368
1628 | 0.01884259 | 0.007818 | 0.09354 | 224.2 | 0.0018708 | 4.484
1688 | 0.01953704 | 0.007413 | 0.08872 | 229.7 | 0.0017744 | 4.594
1748 | 0.02023148 | 0.007026 | 0.08411 | 234.9 | 0.0016822 | 4.698
1808 | 0.02092593 | 0.006663 | 0.07979 | 239.8 | 0.0015958 | 4.796
1868 | 0.02162037 | 0.006332 | 0.07585 | 244.4 | 0.001517 | 4.888
1928 | 0.02231481 | 0.006006 | 0.07197 | 248.9 | 0.0014394 | 4.978
1988 | 0.02300926 | 0.00571 | 0.06845 | 253.1 | 0.001369 | 5.062
2048 | 0.0237037 | 0.005429 | 0.06511 | 257.1 | 0.0013022 | 5.142
2108 | 0.02439815 | 0.005174 | 0.06207 | 260.9 | 0.0012414 | 5.218
2168 | 0.02509259 | 0.004928 | 0.05914 | 264.5 | 0.0011828 | 5.29
2228 | 0.02578704 | 0.004701 | 0.05643 | 268 | 0.0011286 | 5.36
2288 | 0.02648148 | 0.004486 | 0.05388 | 271.3 | 0.0010776 | 5.426
2348 | 0.02717593 | 0.004288 | 0.05152 | 274.5 | 0.0010304 | 5.49
2408 | 0.02787037 | 0.0041 | 0.04929 | 277.5 | 0.0009858 | 5.55
2468 | 0.02856481 | 0.003925 | 0.0472 | 280.4 | 0.000944 | 5.608
2528 | 0.02925926 | 0.003767 | 0.04532 | 283.2 | 0.0009064 | 5.664
2588 | 0.0299537 | 0.003613 | 0.04349 | 285.8 | 0.0008698 | 5.716
2648 | 0.03064815 | 0.003472 | 0.04182 | 288.4 | 0.0008364 | 5.768
2708 | 0.03134259 | 0.00334 | 0.04024 | 290.9 | 0.0008048 | 5.818
2768 | 0.03203704 | 0.003217 | 0.03878 | 293.2 | 0.0007756 | 5.864
2828 | 0.03273148 | 0.003102 | 0.0374 | 295.5 | 0.000748 | 5.91
2888 | 0.03342593 | 0.002993 | 0.03611 | 297.7 | 0.0007222 | 5.954
2948 | 0.03412037 | 0.002895 | 0.03494 | 299.9 | 0.0006988 | 5.998
3008 | 0.03481481 | 0.0028 | 0.03382 | 301.9 | 0.0006764 | 6.038
3068 | 0.03550926 | 0.002712 | 0.03276 | 303.9 | 0.0006552 | 6.078
3128 | 0.0362037 | 0.002631 | 0.03181 | 305.9 | 0.0006362 | 6.118
3188 | 0.03689815 | 0.002553 | 0.03088 | 307.7 | 0.0006176 | 6.154
3248 | 0.03759259 | 0.002481 | 0.03002 | 309.6 | 0.0006004 | 6.192
3308 | 0.03828704 | 0.002412 | 0.0292 | 311.3 | 0.000584 | 6.226
3368 | 0.03898148 | 0.00235 | 0.02845 | 313.1 | 0.000569 | 6.262
3428 | 0.03967593 | 0.002291 | 0.02776 | 314.8 | 0.0005552 | 6.296
3488 | 0.04037037 | 0.002234 | 0.02708 | 316.4 | 0.0005416 | 6.328
3548 | 0.04106481 | 0.002182 | 0.02647 | 318 | 0.0005294 | 6.36
3608 | 0.04175926 | 0.002134 | 0.02589 | 319.6 | 0.0005178 | 6.392
3668 | 0.0424537 | 0.002087 | 0.02533 | 321.1 | 0.0005066 | 6.422
3728 | 0.04314815 | 0.002044 | 0.02482 | 322.6 | 0.0004964 | 6.452
3788 | 0.04384259 | 0.002003 | 0.02432 | 324.1 | 0.0004864 | 6.482
3848 | 0.04453704 | 0.001964 | 0.02387 | 325.5 | 0.0004774 | 6.51
3908 | 0.04523148 | 0.001928 | 0.02343 | 327 | 0.0004686 | 6.54
3968 | 0.04592593 | 0.001894 | 0.02303 | 328.4 | 0.0004606 | 6.568
4028 | 0.04662037 | 0.001863 | 0.02266 | 329.7 | 0.0004532 | 6.594
4088 | 0.04731481 | 0.001832 | 0.02229 | 331.1 | 0.0004458 | 6.622
4148 | 0.04800926 | 0.001803 | 0.02196 | 332.4 | 0.0004392 | 6.648
4208 | 0.0487037 | 0.001776 | 0.02162 | 333.7 | 0.0004324 | 6.674
4268 | 0.04939815 | 0.001751 | 0.02133 | 335 | 0.0004266 | 6.7
4328 | 0.05009259 | 0.001727 | 0.02104 | 336.3 | 0.0004208 | 6.726
4388 | 0.05078704 | 0.001704 | 0.02077 | 337.5 | 0.0004154 | 6.75
4448 | 0.05148148 | 0.001682 | 0.02051 | 338.8 | 0.0004102 | 6.776
4508 | 0.05217593 | 0.001662 | 0.02028 | 340 | 0.0004056 | 6.8
4568 | 0.05287037 | 0.001644 | 0.02005 | 341.2 | 0.000401 | 6.824
4628 | 0.05356481 | 0.001625 | 0.01983 | 342.4 | 0.0003966 | 6.848
4688 | 0.05425926 | 0.001608 | 0.01963 | 343.6 | 0.0003926 | 6.872
4748 | 0.0549537 | 0.001592 | 0.01943 | 344.7 | 0.0003886 | 6.894
4808 | 0.05564815 | 0.001576 | 0.01925 | 345.9 | 0.000385 | 6.918
4868 | 0.05634259 | 0.001562 | 0.01908 | 347.1 | 0.0003816 | 6.942
4928 | 0.05703704 | 0.001547 | 0.01891 | 348.2 | 0.0003782 | 6.964
4988 | 0.05773148 | 0.001534 | 0.01875 | 349.3 | 0.000375 | 6.986
5048 | 0.05842593 | 0.001522 | 0.0186 | 350.4 | 0.000372 | 7.008
5108 | 0.05912037 | 0.001509 | 0.01845 | 351.6 | 0.000369 | 7.032
5168 | 0.05981481 | 0.001498 | 0.01832 | 352.7 | 0.0003664 | 7.054
5228 | 0.06050926 | 0.001487 | 0.01818 | 353.8 | 0.0003636 | 7.076
5288 | 0.0612037 | 0.001476 | 0.01806 | 354.8 | 0.0003612 | 7.096
5348 | 0.06189815 | 0.001466 | 0.01794 | 355.9 | 0.0003588 | 7.118
5408 | 0.06259259 | 0.001456 | 0.01782 | 357 | 0.0003564 | 7.14
5468 | 0.06328704 | 0.001447 | 0.01771 | 358.1 | 0.0003542 | 7.162
5528 | 0.06398148 | 0.001438 | 0.01761 | 359.1 | 0.0003522 | 7.182
5588 | 0.06467593 | 0.00143 | 0.01751 | 360.2 | 0.0003502 | 7.204
5648 | 0.06537037 | 0.001423 | 0.01743 | 361.2 | 0.0003486 | 7.224
5708 | 0.06606481 | 0.001415 | 0.01733 | 362.3 | 0.0003466 | 7.246
5768 | 0.06675926 | 0.001408 | 0.01725 | 363.3 | 0.000345 | 7.266
5828 | 0.0674537 | 0.001401 | 0.01717 | 364.3 | 0.0003434 | 7.286
5888 | 0.06814815 | 0.001395 | 0.0171 | 365.4 | 0.000342 | 7.308
5948 | 0.06884259 | 0.001389 | 0.01702 | 366.4 | 0.0003404 | 7.328
6008 | 0.06953704 | 0.001384 | 0.01696 | 367.4 | 0.0003392 | 7.348
6068 | 0.07023148 | 0.001379 | 0.0169 | 368.4 | 0.000338 | 7.368
6128 | 0.07092593 | 0.001375 | 0.01685 | 369.4 | 0.000337 | 7.388
6188 | 0.07162037 | 0.001371 | 0.01681 | 370.4 | 0.0003362 | 7.408
6248 | 0.07231481 | 0.001367 | 0.01676 | 371.5 | 0.0003352 | 7.43
6308 | 0.07300926 | 0.001364 | 0.01673 | 372.5 | 0.0003346 | 7.45
6368 | 0.0737037 | 0.001361 | 0.01669 | 373.5 | 0.0003338 | 7.47
6428 | 0.07439815 | 0.001358 | 0.01666 | 374.5 | 0.0003332 | 7.49
6488 | 0.07509259 | 0.001356 | 0.01663 | 375.5 | 0.0003326 | 7.51
6548 | 0.07578704 | 0.001354 | 0.01661 | 376.5 | 0.0003322 | 7.53
6608 | 0.07648148 | 0.001353 | 0.01659 | 377.4 | 0.0003318 | 7.548
6668 | 0.07717593 | 0.001351 | 0.01657 | 378.4 | 0.0003314 | 7.568
6728 | 0.07787037 | 0.001349 | 0.01655 | 379.4 | 0.000331 | 7.588
6788 | 0.07856481 | 0.001348 | 0.01653 | 380.4 | 0.0003306 | 7.608
6848 | 0.07925926 | 0.001346 | 0.01651 | 381.4 | 0.0003302 | 7.628
6908 | 0.0799537 | 0.001344 | 0.01648 | 382.4 | 0.0003296 | 7.648
6968 | 0.08064815 | 0.001343 | 0.01648 | 383.4 | 0.0003296 | 7.668
7028 | 0.08134259 | 0.001343 | 0.01647 | 384.4 | 0.0003294 | 7.688
7088 | 0.08203704 | 0.001344 | 0.01648 | 385.4 | 0.0003296 | 7.708
7148 | 0.08273148 | 0.001347 | 0.01652 | 386.4 | 0.0003304 | 7.728
7208 | 0.08342593 | 0.001351 | 0.01657 | 387.4 | 0.0003314 | 7.748
7268 | 0.08412037 | 0.001356 | 0.01663 | 388.4 | 0.0003326 | 7.768
7328 | 0.08481481 | 0.001364 | 0.01673 | 389.4 | 0.0003346 | 7.788
7388 | 0.08550926 | 0.001373 | 0.01683 | 390.4 | 0.0003366 | 7.808
7448 | 0.0862037 | 0.001382 | 0.01694 | 391.4 | 0.0003388 | 7.828
7508 | 0.08689815 | 0.001392 | 0.01706 | 392.4 | 0.0003412 | 7.848
7568 | 0.08759259 | 0.001403 | 0.01719 | 393.4 | 0.0003438 | 7.868
7628 | 0.08828704 | 0.001414 | 0.01732 | 394.5 | 0.0003464 | 7.89
7688 | 0.08898148 | 0.001426 | 0.01746 | 395.5 | 0.0003492 | 7.91
7748 | 0.08967593 | 0.001438 | 0.01761 | 396.6 | 0.0003522 | 7.932
7808 | 0.09037037 | 0.00145 | 0.01774 | 397.6 | 0.0003548 | 7.952
7868 | 0.09106481 | 0.001462 | 0.01789 | 398.7 | 0.0003578 | 7.974
7928 | 0.09175926 | 0.001473 | 0.01803 | 399.8 | 0.0003606 | 7.996
7988 | 0.0924537 | 0.001485 | 0.01817 | 400.8 | 0.0003634 | 8.016
8048 | 0.09314815 | 0.001498 | 0.01832 | 401.9 | 0.0003664 | 8.038
8108 | 0.09384259 | 0.001509 | 0.01845 | 403 | 0.000369 | 8.06
8168 | 0.09453704 | 0.001521 | 0.0186 | 404.2 | 0.000372 | 8.084
8228 | 0.09523148 | 0.001533 | 0.01874 | 405.3 | 0.0003748 | 8.106
8288 | 0.09592593 | 0.001544 | 0.01887 | 406.4 | 0.0003774 | 8.128
8348 | 0.09662037 | 0.001556 | 0.01901 | 407.5 | 0.0003802 | 8.15
8408 | 0.09731481 | 0.001567 | 0.01915 | 408.7 | 0.000383 | 8.174
8468 | 0.09800926 | 0.001579 | 0.01928 | 409.8 | 0.0003856 | 8.196
8528 | 0.0987037 | 0.00159 | 0.01941 | 411 | 0.0003882 | 8.22
8588 | 0.09939815 | 0.001601 | 0.01955 | 412.2 | 0.000391 | 8.244
8648 | 0.1000926 | 0.001613 | 0.01969 | 413.3 | 0.0003938 | 8.266
8708 | 0.100787 | 0.001625 | 0.01983 | 414.5 | 0.0003966 | 8.29
8768 | 0.1014815 | 0.001635 | 0.01995 | 415.7 | 0.000399 | 8.314
8828 | 0.1021759 | 0.001647 | 0.02009 | 416.9 | 0.0004018 | 8.338
8888 | 0.1028704 | 0.001659 | 0.02024 | 418.1 | 0.0004048 | 8.362
8948 | 0.1035648 | 0.001671 | 0.02037 | 419.4 | 0.0004074 | 8.388
9008 | 0.1042593 | 0.001682 | 0.02051 | 420.6 | 0.0004102 | 8.412
9068 | 0.1049537 | 0.001694 | 0.02066 | 421.8 | 0.0004132 | 8.436
9128 | 0.1056481 | 0.001707 | 0.0208 | 423.1 | 0.000416 | 8.462
9188 | 0.1063426 | 0.001719 | 0.02095 | 424.3 | 0.000419 | 8.486
9248 | 0.107037 | 0.001731 | 0.0211 | 425.6 | 0.000422 | 8.512
9308 | 0.1077315 | 0.001744 | 0.02124 | 426.8 | 0.0004248 | 8.536
9368 | 0.1084259 | 0.001756 | 0.02139 | 428.1 | 0.0004278 | 8.562
9428 | 0.1091204 | 0.001769 | 0.02155 | 429.4 | 0.000431 | 8.588
9488 | 0.1098148 | 0.001782 | 0.0217 | 430.7 | 0.000434 | 8.614
9548 | 0.1105093 | 0.001795 | 0.02186 | 432 | 0.0004372 | 8.64
9608 | 0.1112037 | 0.001808 | 0.022 | 433.3 | 0.00044 | 8.666
9668 | 0.1118981 | 0.001821 | 0.02217 | 434.7 | 0.0004434 | 8.694
9728 | 0.1125926 | 0.001835 | 0.02233 | 436 | 0.0004466 | 8.72
9788 | 0.113287 | 0.001849 | 0.0225 | 437.3 | 0.00045 | 8.746
9848 | 0.1139815 | 0.001863 | 0.02266 | 438.7 | 0.0004532 | 8.774
9908 | 0.1146759 | 0.001877 | 0.02283 | 440.1 | 0.0004566 | 8.802
9968 | 0.1153704 | 0.001891 | 0.023 | 441.4 | 0.00046 | 8.828
10028 | 0.1160648 | 0.001906 | 0.02317 | 442.8 | 0.0004634 | 8.856
10088 | 0.1167593 | 0.00192 | 0.02334 | 444.2 | 0.0004668 | 8.884
10148 | 0.1174537 | 0.001934 | 0.02351 | 445.6 | 0.0004702 | 8.912
10208 | 0.1181481 | 0.001949 | 0.02368 | 447 | 0.0004736 | 8.94
10268 | 0.1188426 | 0.001964 | 0.02387 | 448.5 | 0.0004774 | 8.97
10328 | 0.119537 | 0.001978 | 0.02404 | 449.9 | 0.0004808 | 8.998
10388 | 0.1202315 | 0.001994 | 0.02422 | 451.3 | 0.0004844 | 9.026
10448 | 0.1209259 | 0.002009 | 0.0244 | 452.8 | 0.000488 | 9.056
10508 | 0.1216204 | 0.002025 | 0.02459 | 454.3 | 0.0004918 | 9.086
10568 | 0.1223148 | 0.00204 | 0.02477 | 455.8 | 0.0004954 | 9.116
10628 | 0.1230093 | 0.002056 | 0.02496 | 457.2 | 0.0004992 | 9.144
10688 | 0.1237037 | 0.002073 | 0.02516 | 458.7 | 0.0005032 | 9.174
10748 | 0.1243981 | 0.002089 | 0.02535 | 460.3 | 0.000507 | 9.206
10808 | 0.1250926 | 0.002106 | 0.02555 | 461.8 | 0.000511 | 9.236
10868 | 0.125787 | 0.002122 | 0.02575 | 463.3 | 0.000515 | 9.266
10928 | 0.1264815 | 0.002139 | 0.02595 | 464.9 | 0.000519 | 9.298
10988 | 0.1271759 | 0.002157 | 0.02616 | 466.4 | 0.0005232 | 9.328
11048 | 0.1278704 | 0.002173 | 0.02636 | 468 | 0.0005272 | 9.36
11108 | 0.1285648 | 0.002191 | 0.02657 | 469.6 | 0.0005314 | 9.392
11168 | 0.1292593 | 0.002209 | 0.02678 | 471.2 | 0.0005356 | 9.424
11228 | 0.1299537 | 0.002228 | 0.027 | 472.8 | 0.00054 | 9.456
11288 | 0.1306481 | 0.002245 | 0.02722 | 474.4 | 0.0005444 | 9.488
11348 | 0.1313426 | 0.002264 | 0.02743 | 476.1 | 0.0005486 | 9.522
11408 | 0.132037 | 0.002282 | 0.02765 | 477.7 | 0.000553 | 9.554
11468 | 0.1327315 | 0.002301 | 0.02788 | 479.4 | 0.0005576 | 9.588
11528 | 0.1334259 | 0.00232 | 0.0281 | 481.1 | 0.000562 | 9.622
11588 | 0.1341204 | 0.002338 | 0.02832 | 482.8 | 0.0005664 | 9.656
11648 | 0.1348148 | 0.002357 | 0.02855 | 484.5 | 0.000571 | 9.69
11708 | 0.1355093 | 0.002376 | 0.02877 | 486.2 | 0.0005754 | 9.724
11768 | 0.1362037 | 0.002396 | 0.029 | 487.9 | 0.00058 | 9.758
11828 | 0.1368981 | 0.002414 | 0.02923 | 489.7 | 0.0005846 | 9.794
11888 | 0.1375926 | 0.002434 | 0.02946 | 491.4 | 0.0005892 | 9.828
11948 | 0.138287 | 0.002454 | 0.02969 | 493.2 | 0.0005938 | 9.864
12008 | 0.1389815 | 0.002473 | 0.02992 | 495 | 0.0005984 | 9.9
12068 | 0.1396759 | 0.002492 | 0.03015 | 496.8 | 0.000603 | 9.936
12128 | 0.1403704 | 0.002512 | 0.03038 | 498.6 | 0.0006076 | 9.972
12188 | 0.1410648 | 0.002532 | 0.03063 | 500.5 | 0.0006126 | 10.01
12248 | 0.1417593 | 0.002552 | 0.03087 | 502.3 | 0.0006174 | 10.046
12308 | 0.1424537 | 0.002573 | 0.03111 | 504.2 | 0.0006222 | 10.084
12368 | 0.1431481 | 0.002593 | 0.03135 | 506 | 0.000627 | 10.12
12428 | 0.1438426 | 0.002613 | 0.03159 | 507.9 | 0.0006318 | 10.158
12488 | 0.144537 | 0.002634 | 0.03184 | 509.8 | 0.0006368 | 10.196
12548 | 0.1452315 | 0.002656 | 0.0321 | 511.7 | 0.000642 | 10.234
12608 | 0.1459259 | 0.002676 | 0.03234 | 513.7 | 0.0006468 | 10.274
12668 | 0.1466204 | 0.002698 | 0.0326 | 515.6 | 0.000652 | 10.312
12728 | 0.1473148 | 0.002719 | 0.03285 | 517.6 | 0.000657 | 10.352
12788 | 0.1480093 | 0.002741 | 0.03311 | 519.6 | 0.0006622 | 10.392
12848 | 0.1487037 | 0.002763 | 0.03337 | 521.6 | 0.0006674 | 10.432
12908 | 0.1493981 | 0.002784 | 0.03363 | 523.6 | 0.0006726 | 10.472
12968 | 0.1500926 | 0.002806 | 0.03389 | 525.6 | 0.0006778 | 10.512
13028 | 0.150787 | 0.002829 | 0.03417 | 527.6 | 0.0006834 | 10.552
13088 | 0.1514815 | 0.002852 | 0.03443 | 529.7 | 0.0006886 | 10.594
13148 | 0.1521759 | 0.002874 | 0.0347 | 531.8 | 0.000694 | 10.636
13208 | 0.1528704 | 0.002897 | 0.03497 | 533.9 | 0.0006994 | 10.678
13268 | 0.1535648 | 0.00292 | 0.03525 | 536 | 0.000705 | 10.72
13328 | 0.1542593 | 0.002943 | 0.03552 | 538.1 | 0.0007104 | 10.762
13388 | 0.1549537 | 0.002967 | 0.03581 | 540.2 | 0.0007162 | 10.804
13448 | 0.1556481 | 0.002991 | 0.03608 | 542.4 | 0.0007216 | 10.848
13508 | 0.1563426 | 0.003015 | 0.03638 | 544.6 | 0.0007276 | 10.892
13568 | 0.157037 | 0.003038 | 0.03665 | 546.8 | 0.000733 | 10.936
13628 | 0.1577315 | 0.003062 | 0.03694 | 549 | 0.0007388 | 10.98
13688 | 0.1584259 | 0.003087 | 0.03723 | 551.2 | 0.0007446 | 11.024
13748 | 0.1591204 | 0.003112 | 0.03753 | 553.4 | 0.0007506 | 11.068
13808 | 0.1598148 | 0.003136 | 0.03782 | 555.7 | 0.0007564 | 11.114
13868 | 0.1605093 | 0.003161 | 0.03811 | 558 | 0.0007622 | 11.16
13928 | 0.1612037 | 0.003186 | 0.0384 | 560.3 | 0.000768 | 11.206
13988 | 0.1618981 | 0.003212 | 0.03872 | 562.6 | 0.0007744 | 11.252
14048 | 0.1625926 | 0.003237 | 0.03901 | 564.9 | 0.0007802 | 11.298
14108 | 0.163287 | 0.003262 | 0.03932 | 567.3 | 0.0007864 | 11.346
14168 | 0.1639815 | 0.003288 | 0.03963 | 569.6 | 0.0007926 | 11.392
14228 | 0.1646759 | 0.003314 | 0.03994 | 572 | 0.0007988 | 11.44
14288 | 0.1653704 | 0.00334 | 0.04024 | 574.4 | 0.0008048 | 11.488
14348 | 0.1660648 | 0.003366 | 0.04055 | 576.8 | 0.000811 | 11.536
14408 | 0.1667593 | 0.003393 | 0.04087 | 579.3 | 0.0008174 | 11.586
14468 | 0.1674537 | 0.00342 | 0.04119 | 581.7 | 0.0008238 | 11.634
14528 | 0.1681481 | 0.003446 | 0.04151 | 584.2 | 0.0008302 | 11.684
14588 | 0.1688426 | 0.003474 | 0.04183 | 586.7 | 0.0008366 | 11.734
14648 | 0.169537 | 0.0035 | 0.04215 | 589.2 | 0.000843 | 11.784
14708 | 0.1702315 | 0.003528 | 0.04247 | 591.8 | 0.0008494 | 11.836
14768 | 0.1709259 | 0.003555 | 0.0428 | 594.3 | 0.000856 | 11.886
14828 | 0.1716204 | 0.003583 | 0.04313 | 596.9 | 0.0008626 | 11.938
14888 | 0.1723148 | 0.003611 | 0.04347 | 599.5 | 0.0008694 | 11.99
14948 | 0.1730093 | 0.003639 | 0.04381 | 602.1 | 0.0008762 | 12.042
15008 | 0.1737037 | 0.003667 | 0.04413 | 604.8 | 0.0008826 | 12.096
15068 | 0.1743981 | 0.003696 | 0.04448 | 607.4 | 0.0008896 | 12.148
15128 | 0.1750926 | 0.003724 | 0.04481 | 610.1 | 0.0008962 | 12.202
15188 | 0.175787 | 0.003753 | 0.04515 | 612.8 | 0.000903 | 12.256
15248 | 0.1764815 | 0.003781 | 0.04549 | 615.5 | 0.0009098 | 12.31
15308 | 0.1771759 | 0.00381 | 0.04584 | 618.3 | 0.0009168 | 12.366
15368 | 0.1778704 | 0.003839 | 0.04618 | 621 | 0.0009236 | 12.42
15428 | 0.1785648 | 0.003868 | 0.04653 | 623.8 | 0.0009306 | 12.476
15488 | 0.1792593 | 0.003898 | 0.04688 | 626.6 | 0.0009376 | 12.532
15548 | 0.1799537 | 0.003928 | 0.04724 | 629.4 | 0.0009448 | 12.588
15608 | 0.1806481 | 0.003957 | 0.04759 | 632.3 | 0.0009518 | 12.646
15668 | 0.1813426 | 0.003987 | 0.04794 | 635.1 | 0.0009588 | 12.702
15728 | 0.182037 | 0.004018 | 0.04831 | 638 | 0.0009662 | 12.76
15788 | 0.1827315 | 0.004049 | 0.04868 | 640.9 | 0.0009736 | 12.818
15848 | 0.1834259 | 0.004079 | 0.04903 | 643.9 | 0.0009806 | 12.878
15908 | 0.1841204 | 0.004109 | 0.0494 | 646.8 | 0.000988 | 12.936
15968 | 0.1848148 | 0.004141 | 0.04978 | 649.8 | 0.0009956 | 12.996
16028 | 0.1855093 | 0.004172 | 0.05014 | 652.8 | 0.0010028 | 13.056
16088 | 0.1862037 | 0.004203 | 0.05051 | 655.8 | 0.0010102 | 13.116
16148 | 0.1868981 | 0.004234 | 0.05088 | 658.9 | 0.0010176 | 13.178
16208 | 0.1875926 | 0.004266 | 0.05126 | 661.9 | 0.0010252 | 13.238
16268 | 0.188287 | 0.004298 | 0.05164 | 665 | 0.0010328 | 13.3
16328 | 0.1889815 | 0.004329 | 0.05201 | 668.1 | 0.0010402 | 13.362
16388 | 0.1896759 | 0.004362 | 0.0524 | 671.3 | 0.001048 | 13.426
16448 | 0.1903704 | 0.004393 | 0.05278 | 674.4 | 0.0010556 | 13.488
16508 | 0.1910648 | 0.004426 | 0.05317 | 677.6 | 0.0010634 | 13.552
16568 | 0.1917593 | 0.004458 | 0.05355 | 680.8 | 0.001071 | 13.616
16628 | 0.1924537 | 0.00449 | 0.05393 | 684 | 0.0010786 | 13.68
16688 | 0.1931481 | 0.004523 | 0.05433 | 687.3 | 0.0010866 | 13.746
16748 | 0.1938426 | 0.004556 | 0.05471 | 690.5 | 0.0010942 | 13.81
16808 | 0.194537 | 0.004589 | 0.05511 | 693.8 | 0.0011022 | 13.876
16868 | 0.1952315 | 0.004621 | 0.05549 | 697.1 | 0.0011098 | 13.942
16928 | 0.1959259 | 0.004655 | 0.05589 | 700.5 | 0.0011178 | 14.01
16988 | 0.1966204 | 0.004688 | 0.05628 | 703.9 | 0.0011256 | 14.078
17048 | 0.1973148 | 0.004721 | 0.05667 | 707.2 | 0.0011334 | 14.144
17108 | 0.1980093 | 0.004755 | 0.05708 | 710.7 | 0.0011416 | 14.214
17168 | 0.1987037 | 0.004788 | 0.05748 | 714.1 | 0.0011496 | 14.282
17228 | 0.1993981 | 0.004822 | 0.05789 | 717.6 | 0.0011578 | 14.352
17288 | 0.2000926 | 0.004856 | 0.05828 | 721 | 0.0011656 | 14.42
17348 | 0.200787 | 0.00489 | 0.05869 | 724.5 | 0.0011738 | 14.49
17408 | 0.2014815 | 0.004925 | 0.0591 | 728.1 | 0.001182 | 14.562
17468 | 0.2021759 | 0.004958 | 0.0595 | 731.6 | 0.00119 | 14.632
17528 | 0.2028704 | 0.004993 | 0.05991 | 735.2 | 0.0011982 | 14.704
17588 | 0.2035648 | 0.005028 | 0.06033 | 738.8 | 0.0012066 | 14.776
17648 | 0.2042593 | 0.005062 | 0.06074 | 742.5 | 0.0012148 | 14.85
17708 | 0.2049537 | 0.005098 | 0.06116 | 746.1 | 0.0012232 | 14.922
17768 | 0.2056481 | 0.005132 | 0.06157 | 749.8 | 0.0012314 | 14.996
17828 | 0.2063426 | 0.005168 | 0.062 | 753.5 | 0.00124 | 15.07
17888 | 0.207037 | 0.005203 | 0.06242 | 757.2 | 0.0012484 | 15.144
17948 | 0.2077315 | 0.005239 | 0.06285 | 761 | 0.001257 | 15.22
18008 | 0.2084259 | 0.005274 | 0.06326 | 764.8 | 0.0012652 | 15.296
18068 | 0.2091204 | 0.00531 | 0.06369 | 768.6 | 0.0012738 | 15.372
18128 | 0.2098148 | 0.005346 | 0.06412 | 772.4 | 0.0012824 | 15.448
18188 | 0.2105093 | 0.005382 | 0.06455 | 776.3 | 0.001291 | 15.526
18248 | 0.2112037 | 0.005419 | 0.06498 | 780.2 | 0.0012996 | 15.604
18308 | 0.2118981 | 0.005454 | 0.06541 | 784.1 | 0.0013082 | 15.682
18368 | 0.2125926 | 0.005492 | 0.06585 | 788 | 0.001317 | 15.76
18428 | 0.213287 | 0.005528 | 0.06628 | 792 | 0.0013256 | 15.84
18488 | 0.2139815 | 0.005564 | 0.06672 | 796 | 0.0013344 | 15.92
18548 | 0.2146759 | 0.005601 | 0.06715 | 800 | 0.001343 | 16
18608 | 0.2153704 | 0.005638 | 0.06759 | 804 | 0.0013518 | 16.08
18668 | 0.2160648 | 0.005674 | 0.06802 | 808.1 | 0.0013604 | 16.162
18728 | 0.2167593 | 0.005711 | 0.06846 | 812.2 | 0.0013692 | 16.244
18788 | 0.2174537 | 0.005748 | 0.0689 | 816.3 | 0.001378 | 16.326
18848 | 0.2181481 | 0.005784 | 0.06933 | 820.5 | 0.0013866 | 16.41
18908 | 0.2188426 | 0.005822 | 0.06978 | 824.6 | 0.0013956 | 16.492
18968 | 0.219537 | 0.005858 | 0.07021 | 828.8 | 0.0014042 | 16.576
19028 | 0.2202315 | 0.005895 | 0.07066 | 833.1 | 0.0014132 | 16.662
19088 | 0.2209259 | 0.005933 | 0.0711 | 837.3 | 0.001422 | 16.746
19148 | 0.2216204 | 0.00597 | 0.07154 | 841.6 | 0.0014308 | 16.832
19208 | 0.2223148 | 0.006007 | 0.07199 | 845.9 | 0.0014398 | 16.918
19268 | 0.2230093 | 0.006045 | 0.07244 | 850.2 | 0.0014488 | 17.004
19328 | 0.2237037 | 0.006083 | 0.07289 | 854.6 | 0.0014578 | 17.092
19388 | 0.2243981 | 0.006121 | 0.07334 | 859 | 0.0014668 | 17.18
19448 | 0.2250926 | 0.006157 | 0.07377 | 863.4 | 0.0014754 | 17.268
19508 | 0.225787 | 0.006195 | 0.07422 | 867.8 | 0.0014844 | 17.356
19568 | 0.2264815 | 0.006233 | 0.07467 | 872.3 | 0.0014934 | 17.446
19628 | 0.2271759 | 0.006271 | 0.07512 | 876.8 | 0.0015024 | 17.536
19688 | 0.2278704 | 0.006308 | 0.07557 | 881.3 | 0.0015114 | 17.626
19748 | 0.2285648 | 0.006346 | 0.07602 | 885.9 | 0.0015204 | 17.718
19808 | 0.2292593 | 0.006384 | 0.07647 | 890.4 | 0.0015294 | 17.808
19868 | 0.2299537 | 0.006422 | 0.07692 | 895 | 0.0015384 | 17.9
19928 | 0.2306481 | 0.00646 | 0.07738 | 899.7 | 0.0015476 | 17.994
19988 | 0.2313426 | 0.006497 | 0.07782 | 904.3 | 0.0015564 | 18.086
20048 | 0.232037 | 0.006536 | 0.07827 | 909 | 0.0015654 | 18.18
20108 | 0.2327315 | 0.006573 | 0.07873 | 913.7 | 0.0015746 | 18.274
20168 | 0.2334259 | 0.006612 | 0.07918 | 918.5 | 0.0015836 | 18.37
20228 | 0.2341204 | 0.00665 | 0.07964 | 923.2 | 0.0015928 | 18.464
20288 | 0.2348148 | 0.006688 | 0.08009 | 928 | 0.0016018 | 18.56
20348 | 0.2355093 | 0.006727 | 0.08055 | 932.8 | 0.001611 | 18.656
20408 | 0.2362037 | 0.006765 | 0.08101 | 937.7 | 0.0016202 | 18.754
20468 | 0.2368981 | 0.006803 | 0.08146 | 942.5 | 0.0016292 | 18.85
20528 | 0.2375926 | 0.006842 | 0.08192 | 947.4 | 0.0016384 | 18.948
20588 | 0.238287 | 0.006881 | 0.08238 | 952.4 | 0.0016476 | 19.048
20648 | 0.2389815 | 0.006919 | 0.08284 | 957.3 | 0.0016568 | 19.146
20708 | 0.2396759 | 0.006959 | 0.08331 | 962.3 | 0.0016662 | 19.246
20768 | 0.2403704 | 0.006996 | 0.08375 | 967.3 | 0.001675 | 19.346
20828 | 0.2410648 | 0.007035 | 0.08422 | 972.4 | 0.0016844 | 19.448
20888 | 0.2417593 | 0.007074 | 0.08468 | 977.4 | 0.0016936 | 19.548
20948 | 0.2424537 | 0.007113 | 0.08514 | 982.5 | 0.0017028 | 19.65
21008 | 0.2431481 | 0.007151 | 0.0856 | 987.7 | 0.001712 | 19.754
21068 | 0.2438426 | 0.00719 | 0.08607 | 992.8 | 0.0017214 | 19.856
21128 | 0.244537 | 0.007229 | 0.08653 | 998 | 0.0017306 | 19.96
21188 | 0.2452315 | 0.007268 | 0.08699 | 1003 | 0.0017398 | 20.06
21248 | 0.2459259 | 0.007307 | 0.08746 | 1008 | 0.0017492 | 20.16
21308 | 0.2466204 | 0.007346 | 0.08792 | 1014 | 0.0017584 | 20.28
21368 | 0.2473148 | 0.007386 | 0.0884 | 1019 | 0.001768 | 20.38
21428 | 0.2480093 | 0.007424 | 0.08885 | 1024 | 0.001777 | 20.48
21488 | 0.2487037 | 0.007464 | 0.08933 | 1030 | 0.0017866 | 20.6
21548 | 0.2493981 | 0.007503 | 0.08978 | 1035 | 0.0017956 | 20.7
21608 | 0.2500926 | 0.007541 | 0.09024 | 1040 | 0.0018048 | 20.8
21668 | 0.250787 | 0.007581 | 0.09072 | 1046 | 0.0018144 | 20.92
21728 | 0.2514815 | 0.007621 | 0.09119 | 1051 | 0.0018238 | 21.02
21788 | 0.2521759 | 0.00766 | 0.09165 | 1057 | 0.001833 | 21.14
21848 | 0.2528704 | 0.0077 | 0.09213 | 1062 | 0.0018426 | 21.24
21908 | 0.2535648 | 0.007738 | 0.09259 | 1068 | 0.0018518 | 21.36
21968 | 0.2542593 | 0.007778 | 0.09306 | 1073 | 0.0018612 | 21.46
22028 | 0.2549537 | 0.007818 | 0.09353 | 1079 | 0.0018706 | 21.58
22088 | 0.2556481 | 0.007856 | 0.09399 | 1085 | 0.0018798 | 21.7
22148 | 0.2563426 | 0.007896 | 0.09447 | 1090 | 0.0018894 | 21.8
22208 | 0.257037 | 0.007936 | 0.09494 | 1096 | 0.0018988 | 21.92
22268 | 0.2577315 | 0.007975 | 0.0954 | 1102 | 0.001908 | 22.04
22328 | 0.2584259 | 0.008015 | 0.09588 | 1107 | 0.0019176 | 22.14
22388 | 0.2591204 | 0.008053 | 0.09634 | 1113 | 0.0019268 | 22.26
22448 | 0.2598148 | 0.008093 | 0.09681 | 1119 | 0.0019362 | 22.38
22508 | 0.2605093 | 0.008132 | 0.09727 | 1125 | 0.0019454 | 22.5
22568 | 0.2612037 | 0.008172 | 0.09775 | 1131 | 0.001955 | 22.62
22628 | 0.2618981 | 0.008211 | 0.09821 | 1137 | 0.0019642 | 22.74
22688 | 0.2625926 | 0.008251 | 0.09869 | 1142 | 0.0019738 | 22.84
22748 | 0.263287 | 0.00829 | 0.09915 | 1148 | 0.001983 | 22.96
22808 | 0.2639815 | 0.008329 | 0.09962 | 1154 | 0.0019924 | 23.08
22868 | 0.2646759 | 0.008368 | 0.1001 | 1160 | 0.002002 | 23.2
22928 | 0.2653704 | 0.008408 | 0.1006 | 1166 | 0.002012 | 23.32
22988 | 0.2660648 | 0.008447 | 0.101 | 1172 | 0.00202 | 23.44
23048 | 0.2667593 | 0.008486 | 0.1015 | 1178 | 0.00203 | 23.56
23108 | 0.2674537 | 0.008526 | 0.102 | 1185 | 0.00204 | 23.7
23168 | 0.2681481 | 0.008563 | 0.1024 | 1191 | 0.002048 | 23.82
23228 | 0.2688426 | 0.008603 | 0.1029 | 1197 | 0.002058 | 23.94
23288 | 0.269537 | 0.008641 | 0.1033 | 1203 | 0.002066 | 24.06
23348 | 0.2702315 | 0.00868 | 0.1038 | 1209 | 0.002076 | 24.18
23408 | 0.2709259 | 0.008719 | 0.1043 | 1215 | 0.002086 | 24.3
23468 | 0.2716204 | 0.008757 | 0.1047 | 1222 | 0.002094 | 24.44
23528 | 0.2723148 | 0.008796 | 0.1052 | 1228 | 0.002104 | 24.56
23588 | 0.2730093 | 0.008834 | 0.1056 | 1234 | 0.002112 | 24.68
23648 | 0.2737037 | 0.008871 | 0.1061 | 1241 | 0.002122 | 24.82
23708 | 0.2743981 | 0.00891 | 0.1065 | 1247 | 0.00213 | 24.94
23768 | 0.2750926 | 0.008947 | 0.107 | 1254 | 0.00214 | 25.08
23828 | 0.275787 | 0.008985 | 0.1074 | 1260 | 0.002148 | 25.2
23888 | 0.2764815 | 0.009024 | 0.1079 | 1266 | 0.002158 | 25.32
23948 | 0.2771759 | 0.009061 | 0.1083 | 1273 | 0.002166 | 25.46
24008 | 0.2778704 | 0.009098 | 0.1088 | 1279 | 0.002176 | 25.58
24068 | 0.2785648 | 0.009135 | 0.1092 | 1286 | 0.002184 | 25.72
24128 | 0.2792593 | 0.009173 | 0.1097 | 1293 | 0.002194 | 25.86
24188 | 0.2799537 | 0.009209 | 0.1101 | 1299 | 0.002202 | 25.98
24248 | 0.2806481 | 0.009247 | 0.1105 | 1306 | 0.00221 | 26.12
24308 | 0.2813426 | 0.009284 | 0.111 | 1312 | 0.00222 | 26.24
24368 | 0.282037 | 0.00932 | 0.1114 | 1319 | 0.002228 | 26.38
24428 | 0.2827315 | 0.009357 | 0.1119 | 1326 | 0.002238 | 26.52
24488 | 0.2834259 | 0.009394 | 0.1123 | 1332 | 0.002246 | 26.64
24548 | 0.2841204 | 0.00943 | 0.1127 | 1339 | 0.002254 | 26.78
24608 | 0.2848148 | 0.009466 | 0.1132 | 1346 | 0.002264 | 26.92
24668 | 0.2855093 | 0.009503 | 0.1136 | 1353 | 0.002272 | 27.06
24728 | 0.2862037 | 0.009538 | 0.114 | 1360 | 0.00228 | 27.2
24788 | 0.2868981 | 0.009574 | 0.1144 | 1366 | 0.002288 | 27.32
24848 | 0.2875926 | 0.00961 | 0.1149 | 1373 | 0.002298 | 27.46
24908 | 0.288287 | 0.009645 | 0.1153 | 1380 | 0.002306 | 27.6
24968 | 0.2889815 | 0.009681 | 0.1157 | 1387 | 0.002314 | 27.74
25028 | 0.2896759 | 0.009716 | 0.1161 | 1394 | 0.002322 | 27.88
25088 | 0.2903704 | 0.009751 | 0.1165 | 1401 | 0.00233 | 28.02
25148 | 0.2910648 | 0.009786 | 0.117 | 1408 | 0.00234 | 28.16
25208 | 0.2917593 | 0.009821 | 0.1174 | 1415 | 0.002348 | 28.3
25268 | 0.2924537 | 0.009856 | 0.1178 | 1422 | 0.002356 | 28.44
25328 | 0.2931481 | 0.009891 | 0.1182 | 1429 | 0.002364 | 28.58
25388 | 0.2938426 | 0.009926 | 0.1186 | 1436 | 0.002372 | 28.72
25448 | 0.294537 | 0.009961 | 0.119 | 1444 | 0.00238 | 28.88
25508 | 0.2952315 | 0.009996 | 0.1195 | 1451 | 0.00239 | 29.02
25568 | 0.2959259 | 0.01003 | 0.1199 | 1458 | 0.002398 | 29.16
25628 | 0.2966204 | 0.01006 | 0.1203 | 1465 | 0.002406 | 29.3
25688 | 0.2973148 | 0.0101 | 0.1207 | 1472 | 0.002414 | 29.44
25748 | 0.2980093 | 0.01013 | 0.1211 | 1480 | 0.002422 | 29.6
25808 | 0.2987037 | 0.01017 | 0.1215 | 1487 | 0.00243 | 29.74
25868 | 0.2993981 | 0.0102 | 0.1219 | 1494 | 0.002438 | 29.88
25928 | 0.3000926 | 0.01023 | 0.1223 | 1501 | 0.002446 | 30.02
25988 | 0.300787 | 0.01027 | 0.1227 | 1509 | 0.002454 | 30.18
26048 | 0.3014815 | 0.0103 | 0.1231 | 1516 | 0.002462 | 30.32
26108 | 0.3021759 | 0.01033 | 0.1235 | 1524 | 0.00247 | 30.48
26168 | 0.3028704 | 0.01037 | 0.1239 | 1531 | 0.002478 | 30.62
26228 | 0.3035648 | 0.0104 | 0.1243 | 1538 | 0.002486 | 30.76
26288 | 0.3042593 | 0.01043 | 0.1247 | 1546 | 0.002494 | 30.92
26348 | 0.3049537 | 0.01046 | 0.125 | 1553 | 0.0025 | 31.06
26408 | 0.3056481 | 0.0105 | 0.1254 | 1561 | 0.002508 | 31.22
26468 | 0.3063426 | 0.01053 | 0.1258 | 1568 | 0.002516 | 31.36
26528 | 0.307037 | 0.01056 | 0.1262 | 1576 | 0.002524 | 31.52
26588 | 0.3077315 | 0.01059 | 0.1266 | 1584 | 0.002532 | 31.68
26648 | 0.3084259 | 0.01063 | 0.127 | 1591 | 0.00254 | 31.82
26708 | 0.3091204 | 0.01066 | 0.1273 | 1599 | 0.002546 | 31.98
26768 | 0.3098148 | 0.01069 | 0.1277 | 1606 | 0.002554 | 32.12
26828 | 0.3105093 | 0.01072 | 0.1281 | 1614 | 0.002562 | 32.28
26888 | 0.3112037 | 0.01075 | 0.1284 | 1622 | 0.002568 | 32.44
26948 | 0.3118981 | 0.01078 | 0.1288 | 1630 | 0.002576 | 32.6
27008 | 0.3125926 | 0.01081 | 0.1292 | 1637 | 0.002584 | 32.74
27068 | 0.313287 | 0.01084 | 0.1295 | 1645 | 0.00259 | 32.9
27128 | 0.3139815 | 0.01087 | 0.1299 | 1653 | 0.002598 | 33.06
27188 | 0.3146759 | 0.0109 | 0.1303 | 1661 | 0.002606 | 33.22
27248 | 0.3153704 | 0.01093 | 0.1306 | 1668 | 0.002612 | 33.36
27308 | 0.3160648 | 0.01096 | 0.131 | 1676 | 0.00262 | 33.52
27368 | 0.3167593 | 0.01099 | 0.1313 | 1684 | 0.002626 | 33.68
27428 | 0.3174537 | 0.01102 | 0.1317 | 1692 | 0.002634 | 33.84
27488 | 0.3181481 | 0.01105 | 0.132 | 1700 | 0.00264 | 34
27548 | 0.3188426 | 0.01108 | 0.1324 | 1708 | 0.002648 | 34.16
27608 | 0.319537 | 0.01111 | 0.1327 | 1716 | 0.002654 | 34.32
27668 | 0.3202315 | 0.01114 | 0.133 | 1724 | 0.00266 | 34.48
27728 | 0.3209259 | 0.01117 | 0.1334 | 1732 | 0.002668 | 34.64
27788 | 0.3216204 | 0.01119 | 0.1337 | 1740 | 0.002674 | 34.8
27848 | 0.3223148 | 0.01122 | 0.134 | 1748 | 0.00268 | 34.96
27908 | 0.3230093 | 0.01125 | 0.1344 | 1756 | 0.002688 | 35.12
27968 | 0.3237037 | 0.01128 | 0.1347 | 1764 | 0.002694 | 35.28
28028 | 0.3243981 | 0.0113 | 0.135 | 1772 | 0.0027 | 35.44
28088 | 0.3250926 | 0.01133 | 0.1353 | 1780 | 0.002706 | 35.6
28148 | 0.325787 | 0.01136 | 0.1357 | 1788 | 0.002714 | 35.76
28208 | 0.3264815 | 0.01138 | 0.136 | 1796 | 0.00272 | 35.92
28268 | 0.3271759 | 0.01141 | 0.1363 | 1805 | 0.002726 | 36.1
28328 | 0.3278704 | 0.01144 | 0.1366 | 1813 | 0.002732 | 36.26
28388 | 0.3285648 | 0.01146 | 0.1369 | 1821 | 0.002738 | 36.42
28448 | 0.3292593 | 0.01149 | 0.1372 | 1829 | 0.002744 | 36.58
28508 | 0.3299537 | 0.01151 | 0.1375 | 1838 | 0.00275 | 36.76
28568 | 0.3306481 | 0.01154 | 0.1378 | 1846 | 0.002756 | 36.92
28628 | 0.3313426 | 0.01156 | 0.1381 | 1854 | 0.002762 | 37.08
28688 | 0.332037 | 0.01159 | 0.1384 | 1862 | 0.002768 | 37.24
28748 | 0.3327315 | 0.01161 | 0.1387 | 1871 | 0.002774 | 37.42
28808 | 0.3334259 | 0.01164 | 0.139 | 1879 | 0.00278 | 37.58
28868 | 0.3341204 | 0.01166 | 0.1393 | 1887 | 0.002786 | 37.74
28928 | 0.3348148 | 0.01169 | 0.1396 | 1896 | 0.002792 | 37.92
28988 | 0.3355093 | 0.01171 | 0.1399 | 1904 | 0.002798 | 38.08
29048 | 0.3362037 | 0.01173 | 0.1401 | 1913 | 0.002802 | 38.26
29108 | 0.3368981 | 0.01176 | 0.1404 | 1921 | 0.002808 | 38.42
29168 | 0.3375926 | 0.01178 | 0.1407 | 1929 | 0.002814 | 38.58
29228 | 0.338287 | 0.0118 | 0.141 | 1938 | 0.00282 | 38.76
29288 | 0.3389815 | 0.01183 | 0.1412 | 1946 | 0.002824 | 38.92
29348 | 0.3396759 | 0.01185 | 0.1415 | 1955 | 0.00283 | 39.1
29408 | 0.3403704 | 0.01187 | 0.1418 | 1963 | 0.002836 | 39.26
29468 | 0.3410648 | 0.01189 | 0.142 | 1972 | 0.00284 | 39.44
29528 | 0.3417593 | 0.01192 | 0.1423 | 1980 | 0.002846 | 39.6
29588 | 0.3424537 | 0.01194 | 0.1426 | 1989 | 0.002852 | 39.78
29648 | 0.3431481 | 0.01196 | 0.1428 | 1997 | 0.002856 | 39.94
29708 | 0.3438426 | 0.01198 | 0.1431 | 2006 | 0.002862 | 40.12
29768 | 0.344537 | 0.012 | 0.1433 | 2015 | 0.002866 | 40.3
29828 | 0.3452315 | 0.01202 | 0.1436 | 2023 | 0.002872 | 40.46
29888 | 0.3459259 | 0.01204 | 0.1438 | 2032 | 0.002876 | 40.64
29948 | 0.3466204 | 0.01206 | 0.1441 | 2040 | 0.002882 | 40.8
30008 | 0.3473148 | 0.01208 | 0.1443 | 2049 | 0.002886 | 40.98
30068 | 0.3480093 | 0.0121 | 0.1445 | 2058 | 0.00289 | 41.16
30128 | 0.3487037 | 0.01212 | 0.1448 | 2066 | 0.002896 | 41.32
30188 | 0.3493981 | 0.01214 | 0.145 | 2075 | 0.0029 | 41.5
30248 | 0.3500926 | 0.01216 | 0.1452 | 2084 | 0.002904 | 41.68
30308 | 0.350787 | 0.01218 | 0.1455 | 2093 | 0.00291 | 41.86
30368 | 0.3514815 | 0.0122 | 0.1457 | 2101 | 0.002914 | 42.02
30428 | 0.3521759 | 0.01222 | 0.1459 | 2110 | 0.002918 | 42.2
30488 | 0.3528704 | 0.01224 | 0.1461 | 2119 | 0.002922 | 42.38
30548 | 0.3535648 | 0.01226 | 0.1463 | 2128 | 0.002926 | 42.56
30608 | 0.3542593 | 0.01227 | 0.1466 | 2136 | 0.002932 | 42.72
30668 | 0.3549537 | 0.01229 | 0.1468 | 2145 | 0.002936 | 42.9
30728 | 0.3556481 | 0.01231 | 0.147 | 2154 | 0.00294 | 43.08
30788 | 0.3563426 | 0.01233 | 0.1472 | 2163 | 0.002944 | 43.26
30848 | 0.357037 | 0.01234 | 0.1474 | 2172 | 0.002948 | 43.44
30908 | 0.3577315 | 0.01236 | 0.1476 | 2180 | 0.002952 | 43.6
30968 | 0.3584259 | 0.01238 | 0.1478 | 2189 | 0.002956 | 43.78
31028 | 0.3591204 | 0.01239 | 0.148 | 2198 | 0.00296 | 43.96
31088 | 0.3598148 | 0.01241 | 0.1482 | 2207 | 0.002964 | 44.14
31148 | 0.3605093 | 0.01243 | 0.1484 | 2216 | 0.002968 | 44.32
31208 | 0.3612037 | 0.01244 | 0.1486 | 2225 | 0.002972 | 44.5
31268 | 0.3618981 | 0.01246 | 0.1488 | 2234 | 0.002976 | 44.68
31328 | 0.3625926 | 0.01247 | 0.1489 | 2243 | 0.002978 | 44.86
31388 | 0.363287 | 0.01249 | 0.1491 | 2252 | 0.002982 | 45.04
31448 | 0.3639815 | 0.0125 | 0.1493 | 2261 | 0.002986 | 45.22
31508 | 0.3646759 | 0.01252 | 0.1495 | 2270 | 0.00299 | 45.4
31568 | 0.3653704 | 0.01253 | 0.1496 | 2279 | 0.002992 | 45.58
31628 | 0.3660648 | 0.01255 | 0.1498 | 2288 | 0.002996 | 45.76
31688 | 0.3667593 | 0.01256 | 0.15 | 2297 | 0.003 | 45.94
31748 | 0.3674537 | 0.01257 | 0.1501 | 2306 | 0.003002 | 46.12
31808 | 0.3681481 | 0.01259 | 0.1503 | 2315 | 0.003006 | 46.3
31868 | 0.3688426 | 0.0126 | 0.1505 | 2324 | 0.00301 | 46.48
31928 | 0.369537 | 0.01261 | 0.1506 | 2333 | 0.003012 | 46.66
31988 | 0.3702315 | 0.01263 | 0.1508 | 2342 | 0.003016 | 46.84
32048 | 0.3709259 | 0.01264 | 0.1509 | 2351 | 0.003018 | 47.02
32108 | 0.3716204 | 0.01265 | 0.1511 | 2360 | 0.003022 | 47.2
32168 | 0.3723148 | 0.01266 | 0.1512 | 2369 | 0.003024 | 47.38
32228 | 0.3730093 | 0.01268 | 0.1514 | 2378 | 0.003028 | 47.56
32288 | 0.3737037 | 0.01269 | 0.1515 | 2387 | 0.00303 | 47.74
32348 | 0.3743981 | 0.0127 | 0.1516 | 2396 | 0.003032 | 47.92
32408 | 0.3750926 | 0.01271 | 0.1518 | 2405 | 0.003036 | 48.1
32468 | 0.375787 | 0.01272 | 0.1519 | 2414 | 0.003038 | 48.28
32528 | 0.3764815 | 0.01273 | 0.152 | 2423 | 0.00304 | 48.46
32588 | 0.3771759 | 0.01275 | 0.1522 | 2433 | 0.003044 | 48.66
32648 | 0.3778704 | 0.01276 | 0.1523 | 2442 | 0.003046 | 48.84
32708 | 0.3785648 | 0.01277 | 0.1524 | 2451 | 0.003048 | 49.02
32768 | 0.3792593 | 0.01278 | 0.1525 | 2460 | 0.00305 | 49.2
32828 | 0.3799537 | 0.01279 | 0.1527 | 2469 | 0.003054 | 49.38
32888 | 0.3806481 | 0.0128 | 0.1528 | 2478 | 0.003056 | 49.56
32948 | 0.3813426 | 0.01281 | 0.1529 | 2488 | 0.003058 | 49.76
33008 | 0.382037 | 0.01281 | 0.153 | 2497 | 0.00306 | 49.94
33068 | 0.3827315 | 0.01282 | 0.1531 | 2506 | 0.003062 | 50.12
33128 | 0.3834259 | 0.01283 | 0.1532 | 2515 | 0.003064 | 50.3
33188 | 0.3841204 | 0.01284 | 0.1533 | 2524 | 0.003066 | 50.48
33248 | 0.3848148 | 0.01285 | 0.1534 | 2533 | 0.003068 | 50.66
33308 | 0.3855093 | 0.01286 | 0.1535 | 2543 | 0.00307 | 50.86
33368 | 0.3862037 | 0.01287 | 0.1536 | 2552 | 0.003072 | 51.04
33428 | 0.3868981 | 0.01287 | 0.1537 | 2561 | 0.003074 | 51.22
33488 | 0.3875926 | 0.01288 | 0.1538 | 2570 | 0.003076 | 51.4
33548 | 0.388287 | 0.01289 | 0.1539 | 2580 | 0.003078 | 51.6
33608 | 0.3889815 | 0.0129 | 0.154 | 2589 | 0.00308 | 51.78
33668 | 0.3896759 | 0.0129 | 0.1541 | 2598 | 0.003082 | 51.96
33728 | 0.3903704 | 0.01291 | 0.1541 | 2607 | 0.003082 | 52.14
33788 | 0.3910648 | 0.01292 | 0.1542 | 2617 | 0.003084 | 52.34
33848 | 0.3917593 | 0.01292 | 0.1543 | 2626 | 0.003086 | 52.52
33908 | 0.3924537 | 0.01293 | 0.1544 | 2635 | 0.003088 | 52.7
33968 | 0.3931481 | 0.01293 | 0.1544 | 2644 | 0.003088 | 52.88
34028 | 0.3938426 | 0.01294 | 0.1545 | 2654 | 0.00309 | 53.08
34088 | 0.394537 | 0.01295 | 0.1546 | 2663 | 0.003092 | 53.26
34148 | 0.3952315 | 0.01295 | 0.1546 | 2672 | 0.003092 | 53.44
34208 | 0.3959259 | 0.01296 | 0.1547 | 2681 | 0.003094 | 53.62
34268 | 0.3966204 | 0.01296 | 0.1547 | 2691 | 0.003094 | 53.82
34328 | 0.3973148 | 0.01296 | 0.1548 | 2700 | 0.003096 | 54
34388 | 0.3980093 | 0.01297 | 0.1548 | 2709 | 0.003096 | 54.18
34448 | 0.3987037 | 0.01297 | 0.1549 | 2719 | 0.003098 | 54.38
34508 | 0.3993981 | 0.01298 | 0.1549 | 2728 | 0.003098 | 54.56
34568 | 0.4000926 | 0.01298 | 0.155 | 2737 | 0.0031 | 54.74
34628 | 0.400787 | 0.01299 | 0.155 | 2746 | 0.0031 | 54.92
34688 | 0.4014815 | 0.01299 | 0.1551 | 2756 | 0.003102 | 55.12
34748 | 0.4021759 | 0.01299 | 0.1551 | 2765 | 0.003102 | 55.3
34808 | 0.4028704 | 0.013 | 0.1552 | 2774 | 0.003104 | 55.48
34868 | 0.4035648 | 0.013 | 0.1552 | 2784 | 0.003104 | 55.68
34928 | 0.4042593 | 0.013 | 0.1552 | 2793 | 0.003104 | 55.86
34988 | 0.4049537 | 0.013 | 0.1552 | 2802 | 0.003104 | 56.04
35048 | 0.4056481 | 0.013 | 0.1553 | 2812 | 0.003106 | 56.24
35108 | 0.4063426 | 0.01301 | 0.1553 | 2821 | 0.003106 | 56.42
35168 | 0.407037 | 0.01301 | 0.1553 | 2830 | 0.003106 | 56.6
35228 | 0.4077315 | 0.01301 | 0.1553 | 2840 | 0.003106 | 56.8
35288 | 0.4084259 | 0.01301 | 0.1554 | 2849 | 0.003108 | 56.98
35348 | 0.4091204 | 0.01301 | 0.1554 | 2858 | 0.003108 | 57.16
35408 | 0.4098148 | 0.01301 | 0.1554 | 2868 | 0.003108 | 57.36
35468 | 0.4105093 | 0.01302 | 0.1554 | 2877 | 0.003108 | 57.54
35528 | 0.4112037 | 0.01302 | 0.1554 | 2886 | 0.003108 | 57.72
35588 | 0.4118981 | 0.01302 | 0.1554 | 2895 | 0.003108 | 57.9
35648 | 0.4125926 | 0.01302 | 0.1554 | 2905 | 0.003108 | 58.1
35708 | 0.413287 | 0.01302 | 0.1554 | 2914 | 0.003108 | 58.28
35768 | 0.4139815 | 0.01302 | 0.1554 | 2923 | 0.003108 | 58.46
35828 | 0.4146759 | 0.01302 | 0.1554 | 2933 | 0.003108 | 58.66
35888 | 0.4153704 | 0.01302 | 0.1554 | 2942 | 0.003108 | 58.84
35948 | 0.4160648 | 0.01302 | 0.1554 | 2951 | 0.003108 | 59.02
36008 | 0.4167593 | 0.01302 | 0.1554 | 2961 | 0.003108 | 59.22
36068 | 0.4174537 | 0.01302 | 0.1554 | 2970 | 0.003108 | 59.4
36128 | 0.4181481 | 0.01302 | 0.1554 | 2979 | 0.003108 | 59.58
36188 | 0.4188426 | 0.01302 | 0.1554 | 2989 | 0.003108 | 59.78
36248 | 0.419537 | 0.01301 | 0.1554 | 2998 | 0.003108 | 59.96
36308 | 0.4202315 | 0.01301 | 0.1554 | 3007 | 0.003108 | 60.14
36368 | 0.4209259 | 0.01301 | 0.1554 | 3017 | 0.003108 | 60.34
36428 | 0.4216204 | 0.01301 | 0.1553 | 3026 | 0.003106 | 60.52
36488 | 0.4223148 | 0.01301 | 0.1553 | 3035 | 0.003106 | 60.7
36548 | 0.4230093 | 0.01301 | 0.1553 | 3045 | 0.003106 | 60.9
36608 | 0.4237037 | 0.013 | 0.1553 | 3054 | 0.003106 | 61.08
36668 | 0.4243981 | 0.013 | 0.1552 | 3063 | 0.003104 | 61.26
36728 | 0.4250926 | 0.013 | 0.1552 | 3073 | 0.003104 | 61.46
36788 | 0.425787 | 0.013 | 0.1552 | 3082 | 0.003104 | 61.64
36848 | 0.4264815 | 0.01299 | 0.1551 | 3091 | 0.003102 | 61.82
36908 | 0.4271759 | 0.01299 | 0.1551 | 3101 | 0.003102 | 62.02
36968 | 0.4278704 | 0.01299 | 0.1551 | 3110 | 0.003102 | 62.2
37028 | 0.4285648 | 0.01298 | 0.155 | 3119 | 0.0031 | 62.38
37088 | 0.4292593 | 0.01298 | 0.155 | 3128 | 0.0031 | 62.56
37148 | 0.4299537 | 0.01298 | 0.1549 | 3138 | 0.003098 | 62.76
37208 | 0.4306481 | 0.01297 | 0.1549 | 3147 | 0.003098 | 62.94
37268 | 0.4313426 | 0.01297 | 0.1548 | 3156 | 0.003096 | 63.12
37328 | 0.432037 | 0.01296 | 0.1548 | 3166 | 0.003096 | 63.32
37388 | 0.4327315 | 0.01296 | 0.1547 | 3175 | 0.003094 | 63.5
37448 | 0.4334259 | 0.01296 | 0.1547 | 3184 | 0.003094 | 63.68
37508 | 0.4341204 | 0.01295 | 0.1546 | 3193 | 0.003092 | 63.86
37568 | 0.4348148 | 0.01295 | 0.1546 | 3203 | 0.003092 | 64.06
37628 | 0.4355093 | 0.01294 | 0.1545 | 3212 | 0.00309 | 64.24
37688 | 0.4362037 | 0.01294 | 0.1545 | 3221 | 0.00309 | 64.42
37748 | 0.4368981 | 0.01293 | 0.1544 | 3231 | 0.003088 | 64.62
37808 | 0.4375926 | 0.01293 | 0.1543 | 3240 | 0.003086 | 64.8
37868 | 0.438287 | 0.01292 | 0.1543 | 3249 | 0.003086 | 64.98
37928 | 0.4389815 | 0.01291 | 0.1542 | 3258 | 0.003084 | 65.16
37988 | 0.4396759 | 0.01291 | 0.1541 | 3268 | 0.003082 | 65.36
38048 | 0.4403704 | 0.0129 | 0.154 | 3277 | 0.00308 | 65.54
38108 | 0.4410648 | 0.0129 | 0.154 | 3286 | 0.00308 | 65.72
38168 | 0.4417593 | 0.01289 | 0.1539 | 3295 | 0.003078 | 65.9
38228 | 0.4424537 | 0.01288 | 0.1538 | 3305 | 0.003076 | 66.1
38288 | 0.4431481 | 0.01288 | 0.1537 | 3314 | 0.003074 | 66.28
38348 | 0.4438426 | 0.01287 | 0.1537 | 3323 | 0.003074 | 66.46
38408 | 0.444537 | 0.01286 | 0.1536 | 3332 | 0.003072 | 66.64
38468 | 0.4452315 | 0.01286 | 0.1535 | 3341 | 0.00307 | 66.82
38528 | 0.4459259 | 0.01285 | 0.1534 | 3351 | 0.003068 | 67.02
38588 | 0.4466204 | 0.01284 | 0.1533 | 3360 | 0.003066 | 67.2
38648 | 0.4473148 | 0.01283 | 0.1532 | 3369 | 0.003064 | 67.38
38708 | 0.4480093 | 0.01283 | 0.1531 | 3378 | 0.003062 | 67.56
38768 | 0.4487037 | 0.01282 | 0.1531 | 3387 | 0.003062 | 67.74
38828 | 0.4493981 | 0.01281 | 0.153 | 3397 | 0.00306 | 67.94
38888 | 0.4500926 | 0.0128 | 0.1529 | 3406 | 0.003058 | 68.12
38948 | 0.450787 | 0.0128 | 0.1528 | 3415 | 0.003056 | 68.3
39008 | 0.4514815 | 0.01279 | 0.1527 | 3424 | 0.003054 | 68.48
39068 | 0.4521759 | 0.01278 | 0.1526 | 3433 | 0.003052 | 68.66
39128 | 0.4528704 | 0.01277 | 0.1525 | 3442 | 0.00305 | 68.84
39188 | 0.4535648 | 0.01276 | 0.1524 | 3452 | 0.003048 | 69.04
39248 | 0.4542593 | 0.01275 | 0.1523 | 3461 | 0.003046 | 69.22
39308 | 0.4549537 | 0.01274 | 0.1522 | 3470 | 0.003044 | 69.4
39368 | 0.4556481 | 0.01274 | 0.1521 | 3479 | 0.003042 | 69.58
39428 | 0.4563426 | 0.01273 | 0.152 | 3488 | 0.00304 | 69.76
39488 | 0.457037 | 0.01272 | 0.1518 | 3497 | 0.003036 | 69.94
39548 | 0.4577315 | 0.01271 | 0.1517 | 3506 | 0.003034 | 70.12
39608 | 0.4584259 | 0.0127 | 0.1516 | 3515 | 0.003032 | 70.3
39668 | 0.4591204 | 0.01269 | 0.1515 | 3524 | 0.00303 | 70.48
39728 | 0.4598148 | 0.01268 | 0.1514 | 3534 | 0.003028 | 70.68
39788 | 0.4605093 | 0.01267 | 0.1513 | 3543 | 0.003026 | 70.86
39848 | 0.4612037 | 0.01266 | 0.1512 | 3552 | 0.003024 | 71.04
39908 | 0.4618981 | 0.01265 | 0.151 | 3561 | 0.00302 | 71.22
39968 | 0.4625926 | 0.01264 | 0.1509 | 3570 | 0.003018 | 71.4
40028 | 0.463287 | 0.01263 | 0.1508 | 3579 | 0.003016 | 71.58
40088 | 0.4639815 | 0.01262 | 0.1507 | 3588 | 0.003014 | 71.76
40148 | 0.4646759 | 0.01261 | 0.1506 | 3597 | 0.003012 | 71.94
40208 | 0.4653704 | 0.0126 | 0.1504 | 3606 | 0.003008 | 72.12
40268 | 0.4660648 | 0.01259 | 0.1503 | 3615 | 0.003006 | 72.3
40328 | 0.4667593 | 0.01258 | 0.1502 | 3624 | 0.003004 | 72.48
40388 | 0.4674537 | 0.01257 | 0.1501 | 3633 | 0.003002 | 72.66
40448 | 0.4681481 | 0.01256 | 0.1499 | 3642 | 0.002998 | 72.84
40508 | 0.4688426 | 0.01255 | 0.1498 | 3651 | 0.002996 | 73.02
40568 | 0.469537 | 0.01254 | 0.1497 | 3660 | 0.002994 | 73.2
40628 | 0.4702315 | 0.01253 | 0.1496 | 3669 | 0.002992 | 73.38
40688 | 0.4709259 | 0.01251 | 0.1494 | 3678 | 0.002988 | 73.56
40748 | 0.4716204 | 0.0125 | 0.1493 | 3687 | 0.002986 | 73.74
40808 | 0.4723148 | 0.01249 | 0.1492 | 3696 | 0.002984 | 73.92
40868 | 0.4730093 | 0.01248 | 0.149 | 3705 | 0.00298 | 74.1
40928 | 0.4737037 | 0.01247 | 0.1489 | 3714 | 0.002978 | 74.28
40988 | 0.4743981 | 0.01246 | 0.1488 | 3723 | 0.002976 | 74.46
41048 | 0.4750926 | 0.01245 | 0.1486 | 3732 | 0.002972 | 74.64
41108 | 0.475787 | 0.01243 | 0.1485 | 3741 | 0.00297 | 74.82
41168 | 0.4764815 | 0.01242 | 0.1483 | 3749 | 0.002966 | 74.98
41228 | 0.4771759 | 0.01241 | 0.1482 | 3758 | 0.002964 | 75.16
41288 | 0.4778704 | 0.0124 | 0.148 | 3767 | 0.00296 | 75.34
41348 | 0.4785648 | 0.01239 | 0.1479 | 3776 | 0.002958 | 75.52
41408 | 0.4792593 | 0.01237 | 0.1477 | 3785 | 0.002954 | 75.7
41468 | 0.4799537 | 0.01236 | 0.1476 | 3794 | 0.002952 | 75.88
41528 | 0.4806481 | 0.01235 | 0.1475 | 3803 | 0.00295 | 76.06
41588 | 0.4813426 | 0.01234 | 0.1473 | 3812 | 0.002946 | 76.24
41648 | 0.482037 | 0.01232 | 0.1472 | 3820 | 0.002944 | 76.4
41708 | 0.4827315 | 0.01231 | 0.147 | 3829 | 0.00294 | 76.58
41768 | 0.4834259 | 0.0123 | 0.1469 | 3838 | 0.002938 | 76.76
41828 | 0.4841204 | 0.01229 | 0.1467 | 3847 | 0.002934 | 76.94
41888 | 0.4848148 | 0.01227 | 0.1465 | 3856 | 0.00293 | 77.12
41948 | 0.4855093 | 0.01226 | 0.1464 | 3864 | 0.002928 | 77.28
42008 | 0.4862037 | 0.01225 | 0.1462 | 3873 | 0.002924 | 77.46
42068 | 0.4868981 | 0.01223 | 0.1461 | 3882 | 0.002922 | 77.64
42128 | 0.4875926 | 0.01222 | 0.1459 | 3891 | 0.002918 | 77.82
42188 | 0.488287 | 0.01221 | 0.1458 | 3899 | 0.002916 | 77.98
42248 | 0.4889815 | 0.01219 | 0.1456 | 3908 | 0.002912 | 78.16
42308 | 0.4896759 | 0.01218 | 0.1454 | 3917 | 0.002908 | 78.34
42368 | 0.4903704 | 0.01217 | 0.1453 | 3926 | 0.002906 | 78.52
42428 | 0.4910648 | 0.01215 | 0.1451 | 3934 | 0.002902 | 78.68
42488 | 0.4917593 | 0.01214 | 0.145 | 3943 | 0.0029 | 78.86
42548 | 0.4924537 | 0.01212 | 0.1448 | 3952 | 0.002896 | 79.04
42608 | 0.4931481 | 0.01211 | 0.1446 | 3960 | 0.002892 | 79.2
42668 | 0.4938426 | 0.0121 | 0.1445 | 3969 | 0.00289 | 79.38
42728 | 0.494537 | 0.01208 | 0.1443 | 3978 | 0.002886 | 79.56
42788 | 0.4952315 | 0.01207 | 0.1441 | 3986 | 0.002882 | 79.72
42848 | 0.4959259 | 0.01206 | 0.144 | 3995 | 0.00288 | 79.9
42908 | 0.4966204 | 0.01204 | 0.1438 | 4004 | 0.002876 | 80.08
42968 | 0.4973148 | 0.01203 | 0.1436 | 4012 | 0.002872 | 80.24
43028 | 0.4980093 | 0.01201 | 0.1435 | 4021 | 0.00287 | 80.42
43088 | 0.4987037 | 0.012 | 0.1433 | 4030 | 0.002866 | 80.6
43148 | 0.4993981 | 0.01199 | 0.1431 | 4038 | 0.002862 | 80.76
43208 | 0.5000926 | 0.01197 | 0.143 | 4047 | 0.00286 | 80.94
43268 | 0.500787 | 0.01196 | 0.1428 | 4055 | 0.002856 | 81.1
43328 | 0.5014815 | 0.01194 | 0.1426 | 4064 | 0.002852 | 81.28
43388 | 0.5021759 | 0.01193 | 0.1424 | 4072 | 0.002848 | 81.44
43448 | 0.5028704 | 0.01191 | 0.1423 | 4081 | 0.002846 | 81.62
43508 | 0.5035648 | 0.0119 | 0.1421 | 4089 | 0.002842 | 81.78
43568 | 0.5042593 | 0.01188 | 0.1419 | 4098 | 0.002838 | 81.96
43628 | 0.5049537 | 0.01187 | 0.1417 | 4107 | 0.002834 | 82.14
43688 | 0.5056481 | 0.01185 | 0.1416 | 4115 | 0.002832 | 82.3
43748 | 0.5063426 | 0.01184 | 0.1414 | 4123 | 0.002828 | 82.46
43808 | 0.507037 | 0.01182 | 0.1412 | 4132 | 0.002824 | 82.64
43868 | 0.5077315 | 0.01181 | 0.141 | 4140 | 0.00282 | 82.8
43928 | 0.5084259 | 0.01179 | 0.1408 | 4149 | 0.002816 | 82.98
43988 | 0.5091204 | 0.01178 | 0.1407 | 4157 | 0.002814 | 83.14
44048 | 0.5098148 | 0.01176 | 0.1405 | 4166 | 0.00281 | 83.32
44108 | 0.5105093 | 0.01175 | 0.1403 | 4174 | 0.002806 | 83.48
44168 | 0.5112037 | 0.01173 | 0.1401 | 4183 | 0.002802 | 83.66
44228 | 0.5118981 | 0.01172 | 0.1399 | 4191 | 0.002798 | 83.82
44288 | 0.5125926 | 0.0117 | 0.1398 | 4199 | 0.002796 | 83.98
44348 | 0.513287 | 0.01169 | 0.1396 | 4208 | 0.002792 | 84.16
44408 | 0.5139815 | 0.01167 | 0.1394 | 4216 | 0.002788 | 84.32
44468 | 0.5146759 | 0.01166 | 0.1392 | 4225 | 0.002784 | 84.5
44528 | 0.5153704 | 0.01164 | 0.139 | 4233 | 0.00278 | 84.66
44588 | 0.5160648 | 0.01162 | 0.1388 | 4241 | 0.002776 | 84.82
44648 | 0.5167593 | 0.01161 | 0.1387 | 4250 | 0.002774 | 85
44708 | 0.5174537 | 0.01159 | 0.1385 | 4258 | 0.00277 | 85.16
44768 | 0.5181481 | 0.01158 | 0.1383 | 4266 | 0.002766 | 85.32
44828 | 0.5188426 | 0.01156 | 0.1381 | 4274 | 0.002762 | 85.48
44888 | 0.519537 | 0.01155 | 0.1379 | 4283 | 0.002758 | 85.66
44948 | 0.5202315 | 0.01153 | 0.1377 | 4291 | 0.002754 | 85.82
45008 | 0.5209259 | 0.01152 | 0.1375 | 4299 | 0.00275 | 85.98
45068 | 0.5216204 | 0.0115 | 0.1373 | 4307 | 0.002746 | 86.14
45128 | 0.5223148 | 0.01148 | 0.1372 | 4316 | 0.002744 | 86.32
45188 | 0.5230093 | 0.01147 | 0.137 | 4324 | 0.00274 | 86.48
45248 | 0.5237037 | 0.01145 | 0.1368 | 4332 | 0.002736 | 86.64
45308 | 0.5243981 | 0.01144 | 0.1366 | 4340 | 0.002732 | 86.8
45368 | 0.5250926 | 0.01142 | 0.1364 | 4349 | 0.002728 | 86.98
45428 | 0.525787 | 0.0114 | 0.1362 | 4357 | 0.002724 | 87.14
45488 | 0.5264815 | 0.01139 | 0.136 | 4365 | 0.00272 | 87.3
45548 | 0.5271759 | 0.01137 | 0.1358 | 4373 | 0.002716 | 87.46
45608 | 0.5278704 | 0.01136 | 0.1356 | 4381 | 0.002712 | 87.62
45668 | 0.5285648 | 0.01134 | 0.1354 | 4389 | 0.002708 | 87.78
45728 | 0.5292593 | 0.01132 | 0.1353 | 4397 | 0.002706 | 87.94
45788 | 0.5299537 | 0.01131 | 0.1351 | 4406 | 0.002702 | 88.12
45848 | 0.5306481 | 0.01129 | 0.1349 | 4414 | 0.002698 | 88.28
45908 | 0.5313426 | 0.01127 | 0.1347 | 4422 | 0.002694 | 88.44
45968 | 0.532037 | 0.01126 | 0.1345 | 4430 | 0.00269 | 88.6
46028 | 0.5327315 | 0.01124 | 0.1343 | 4438 | 0.002686 | 88.76
46088 | 0.5334259 | 0.01123 | 0.1341 | 4446 | 0.002682 | 88.92
46148 | 0.5341204 | 0.01121 | 0.1339 | 4454 | 0.002678 | 89.08
46208 | 0.5348148 | 0.01119 | 0.1337 | 4462 | 0.002674 | 89.24
46268 | 0.5355093 | 0.01118 | 0.1335 | 4470 | 0.00267 | 89.4
46328 | 0.5362037 | 0.01116 | 0.1333 | 4478 | 0.002666 | 89.56
46388 | 0.5368981 | 0.01114 | 0.1331 | 4486 | 0.002662 | 89.72
46448 | 0.5375926 | 0.01113 | 0.1329 | 4494 | 0.002658 | 89.88
46508 | 0.538287 | 0.01111 | 0.1327 | 4502 | 0.002654 | 90.04
46568 | 0.5389815 | 0.01109 | 0.1325 | 4510 | 0.00265 | 90.2
46628 | 0.5396759 | 0.01108 | 0.1323 | 4518 | 0.002646 | 90.36
46688 | 0.5403704 | 0.01106 | 0.1322 | 4526 | 0.002644 | 90.52
46748 | 0.5410648 | 0.01105 | 0.132 | 4534 | 0.00264 | 90.68
46808 | 0.5417593 | 0.01103 | 0.1318 | 4542 | 0.002636 | 90.84
46868 | 0.5424537 | 0.01101 | 0.1316 | 4550 | 0.002632 | 91
46928 | 0.5431481 | 0.011 | 0.1314 | 4557 | 0.002628 | 91.14
46988 | 0.5438426 | 0.01098 | 0.1312 | 4565 | 0.002624 | 91.3
47048 | 0.544537 | 0.01096 | 0.131 | 4573 | 0.00262 | 91.46
47108 | 0.5452315 | 0.01095 | 0.1308 | 4581 | 0.002616 | 91.62
47168 | 0.5459259 | 0.01093 | 0.1306 | 4589 | 0.002612 | 91.78
47228 | 0.5466204 | 0.01091 | 0.1304 | 4597 | 0.002608 | 91.94
47288 | 0.5473148 | 0.0109 | 0.1302 | 4605 | 0.002604 | 92.1
47348 | 0.5480093 | 0.01088 | 0.13 | 4612 | 0.0026 | 92.24
47408 | 0.5487037 | 0.01087 | 0.1298 | 4620 | 0.002596 | 92.4
47468 | 0.5493981 | 0.01085 | 0.1296 | 4628 | 0.002592 | 92.56
47528 | 0.5500926 | 0.01083 | 0.1294 | 4636 | 0.002588 | 92.72
47588 | 0.550787 | 0.01082 | 0.1292 | 4643 | 0.002584 | 92.86
47648 | 0.5514815 | 0.0108 | 0.129 | 4651 | 0.00258 | 93.02
47708 | 0.5521759 | 0.01078 | 0.1288 | 4659 | 0.002576 | 93.18
47768 | 0.5528704 | 0.01077 | 0.1286 | 4667 | 0.002572 | 93.34
47828 | 0.5535648 | 0.01075 | 0.1285 | 4674 | 0.00257 | 93.48
47888 | 0.5542593 | 0.01074 | 0.1283 | 4682 | 0.002566 | 93.64
47948 | 0.5549537 | 0.01072 | 0.1281 | 4690 | 0.002562 | 93.8
48008 | 0.5556481 | 0.0107 | 0.1279 | 4697 | 0.002558 | 93.94
48068 | 0.5563426 | 0.01069 | 0.1277 | 4705 | 0.002554 | 94.1
48128 | 0.557037 | 0.01067 | 0.1275 | 4713 | 0.00255 | 94.26
48188 | 0.5577315 | 0.01065 | 0.1273 | 4720 | 0.002546 | 94.4
48248 | 0.5584259 | 0.01064 | 0.1271 | 4728 | 0.002542 | 94.56
48308 | 0.5591204 | 0.01062 | 0.1269 | 4736 | 0.002538 | 94.72
48368 | 0.5598148 | 0.01061 | 0.1267 | 4743 | 0.002534 | 94.86
48428 | 0.5605093 | 0.01059 | 0.1265 | 4751 | 0.00253 | 95.02
48488 | 0.5612037 | 0.01057 | 0.1263 | 4758 | 0.002526 | 95.16
48548 | 0.5618981 | 0.01056 | 0.1261 | 4766 | 0.002522 | 95.32
48608 | 0.5625926 | 0.01054 | 0.126 | 4774 | 0.00252 | 95.48
48668 | 0.563287 | 0.01053 | 0.1258 | 4781 | 0.002516 | 95.62
48728 | 0.5639815 | 0.01051 | 0.1256 | 4789 | 0.002512 | 95.78
48788 | 0.5646759 | 0.0105 | 0.1254 | 4796 | 0.002508 | 95.92
48848 | 0.5653704 | 0.01048 | 0.1252 | 4804 | 0.002504 | 96.08
48908 | 0.5660648 | 0.01046 | 0.125 | 4811 | 0.0025 | 96.22
48968 | 0.5667593 | 0.01045 | 0.1248 | 4819 | 0.002496 | 96.38
49028 | 0.5674537 | 0.01043 | 0.1247 | 4826 | 0.002494 | 96.52
49088 | 0.5681481 | 0.01042 | 0.1245 | 4834 | 0.00249 | 96.68
49148 | 0.5688426 | 0.0104 | 0.1243 | 4841 | 0.002486 | 96.82
49208 | 0.569537 | 0.01039 | 0.1241 | 4849 | 0.002482 | 96.98
49268 | 0.5702315 | 0.01037 | 0.1239 | 4856 | 0.002478 | 97.12
49328 | 0.5709259 | 0.01036 | 0.1238 | 4863 | 0.002476 | 97.26
49388 | 0.5716204 | 0.01034 | 0.1236 | 4871 | 0.002472 | 97.42
49448 | 0.5723148 | 0.01033 | 0.1234 | 4878 | 0.002468 | 97.56
49508 | 0.5730093 | 0.01031 | 0.1232 | 4886 | 0.002464 | 97.72
49568 | 0.5737037 | 0.0103 | 0.1231 | 4893 | 0.002462 | 97.86
49628 | 0.5743981 | 0.01029 | 0.1229 | 4900 | 0.002458 | 98
49688 | 0.5750926 | 0.01027 | 0.1227 | 4908 | 0.002454 | 98.16
49748 | 0.575787 | 0.01026 | 0.1226 | 4915 | 0.002452 | 98.3
49808 | 0.5764815 | 0.01024 | 0.1224 | 4923 | 0.002448 | 98.46
49868 | 0.5771759 | 0.01023 | 0.1222 | 4930 | 0.002444 | 98.6
49928 | 0.5778704 | 0.01022 | 0.1221 | 4937 | 0.002442 | 98.74
49988 | 0.5785648 | 0.0102 | 0.1219 | 4945 | 0.002438 | 98.9
50048 | 0.5792593 | 0.01019 | 0.1218 | 4952 | 0.002436 | 99.04
50108 | 0.5799537 | 0.01018 | 0.1216 | 4959 | 0.002432 | 99.18
50168 | 0.5806481 | 0.01016 | 0.1215 | 4966 | 0.00243 | 99.32
50228 | 0.5813426 | 0.01015 | 0.1213 | 4974 | 0.002426 | 99.48
50288 | 0.582037 | 0.01014 | 0.1212 | 4981 | 0.002424 | 99.62
50348 | 0.5827315 | 0.01013 | 0.121 | 4988 | 0.00242 | 99.76
50408 | 0.5834259 | 0.01012 | 0.1209 | 4996 | 0.002418 | 99.92
50468 | 0.5841204 | 0.01011 | 0.1208 | 5003 | 0.002416 | 100.06
50528 | 0.5848148 | 0.01009 | 0.1206 | 5010 | 0.002412 | 100.2
50588 | 0.5855093 | 0.01008 | 0.1205 | 5017 | 0.00241 | 100.34
50648 | 0.5862037 | 0.01007 | 0.1204 | 5024 | 0.002408 | 100.48
50708 | 0.5868981 | 0.01006 | 0.1202 | 5032 | 0.002404 | 100.64
50768 | 0.5875926 | 0.01005 | 0.1201 | 5039 | 0.002402 | 100.78
50828 | 0.588287 | 0.01004 | 0.12 | 5046 | 0.0024 | 100.92
50888 | 0.5889815 | 0.01003 | 0.1199 | 5053 | 0.002398 | 101.06
50948 | 0.5896759 | 0.01002 | 0.1198 | 5060 | 0.002396 | 101.2
51008 | 0.5903704 | 0.01001 | 0.1196 | 5068 | 0.002392 | 101.36
51068 | 0.5910648 | 0.01 | 0.1195 | 5075 | 0.00239 | 101.5
51128 | 0.5917593 | 0.009991 | 0.1194 | 5082 | 0.002388 | 101.64
51188 | 0.5924537 | 0.009981 | 0.1193 | 5089 | 0.002386 | 101.78
51248 | 0.5931481 | 0.009972 | 0.1192 | 5096 | 0.002384 | 101.92
51308 | 0.5938426 | 0.009962 | 0.1191 | 5103 | 0.002382 | 102.06
51368 | 0.594537 | 0.009953 | 0.1189 | 5111 | 0.002378 | 102.22
51428 | 0.5952315 | 0.009944 | 0.1188 | 5118 | 0.002376 | 102.36
51488 | 0.5959259 | 0.009935 | 0.1187 | 5125 | 0.002374 | 102.5
51548 | 0.5966204 | 0.009925 | 0.1186 | 5132 | 0.002372 | 102.64
51608 | 0.5973148 | 0.009917 | 0.1185 | 5139 | 0.00237 | 102.78
51668 | 0.5980093 | 0.009908 | 0.1184 | 5146 | 0.002368 | 102.92
51728 | 0.5987037 | 0.009899 | 0.1183 | 5153 | 0.002366 | 103.06
51788 | 0.5993981 | 0.00989 | 0.1182 | 5160 | 0.002364 | 103.2
51848 | 0.6000926 | 0.009881 | 0.1181 | 5167 | 0.002362 | 103.34
51908 | 0.600787 | 0.009871 | 0.118 | 5175 | 0.00236 | 103.5
51968 | 0.6014815 | 0.009862 | 0.1179 | 5182 | 0.002358 | 103.64
52028 | 0.6021759 | 0.009853 | 0.1178 | 5189 | 0.002356 | 103.78
52088 | 0.6028704 | 0.009843 | 0.1176 | 5196 | 0.002352 | 103.92
52148 | 0.6035648 | 0.009834 | 0.1175 | 5203 | 0.00235 | 104.06
52208 | 0.6042593 | 0.009824 | 0.1174 | 5210 | 0.002348 | 104.2
52268 | 0.6049537 | 0.009816 | 0.1173 | 5217 | 0.002346 | 104.34
52328 | 0.6056481 | 0.009806 | 0.1172 | 5224 | 0.002344 | 104.48
52388 | 0.6063426 | 0.009796 | 0.1171 | 5231 | 0.002342 | 104.62
52448 | 0.607037 | 0.009786 | 0.117 | 5238 | 0.00234 | 104.76
52508 | 0.6077315 | 0.009776 | 0.1168 | 5245 | 0.002336 | 104.9
52568 | 0.6084259 | 0.009766 | 0.1167 | 5252 | 0.002334 | 105.04
52628 | 0.6091204 | 0.009756 | 0.1166 | 5259 | 0.002332 | 105.18
52688 | 0.6098148 | 0.009747 | 0.1165 | 5266 | 0.00233 | 105.32
52748 | 0.6105093 | 0.009736 | 0.1164 | 5273 | 0.002328 | 105.46
52808 | 0.6112037 | 0.009725 | 0.1162 | 5280 | 0.002324 | 105.6
52868 | 0.6118981 | 0.009715 | 0.1161 | 5287 | 0.002322 | 105.74
52928 | 0.6125926 | 0.009705 | 0.116 | 5294 | 0.00232 | 105.88
52988 | 0.613287 | 0.009694 | 0.1159 | 5301 | 0.002318 | 106.02
53048 | 0.6139815 | 0.009683 | 0.1157 | 5308 | 0.002314 | 106.16
53108 | 0.6146759 | 0.009672 | 0.1156 | 5315 | 0.002312 | 106.3
53168 | 0.6153704 | 0.00966 | 0.1155 | 5322 | 0.00231 | 106.44
53228 | 0.6160648 | 0.009649 | 0.1153 | 5329 | 0.002306 | 106.58
53288 | 0.6167593 | 0.009639 | 0.1152 | 5336 | 0.002304 | 106.72
53348 | 0.6174537 | 0.009627 | 0.1151 | 5342 | 0.002302 | 106.84
53408 | 0.6181481 | 0.009615 | 0.1149 | 5349 | 0.002298 | 106.98
53468 | 0.6188426 | 0.009604 | 0.1148 | 5356 | 0.002296 | 107.12
53528 | 0.619537 | 0.009592 | 0.1147 | 5363 | 0.002294 | 107.26
53588 | 0.6202315 | 0.00958 | 0.1145 | 5370 | 0.00229 | 107.4
53648 | 0.6209259 | 0.009568 | 0.1144 | 5377 | 0.002288 | 107.54
53708 | 0.6216204 | 0.009557 | 0.1142 | 5384 | 0.002284 | 107.68
53768 | 0.6223148 | 0.009545 | 0.1141 | 5391 | 0.002282 | 107.82
53828 | 0.6230093 | 0.009533 | 0.1139 | 5397 | 0.002278 | 107.94
53888 | 0.6237037 | 0.00952 | 0.1138 | 5404 | 0.002276 | 108.08
53948 | 0.6243981 | 0.009508 | 0.1136 | 5411 | 0.002272 | 108.22
54008 | 0.6250926 | 0.009495 | 0.1135 | 5418 | 0.00227 | 108.36
54068 | 0.625787 | 0.009483 | 0.1133 | 5425 | 0.002266 | 108.5
54128 | 0.6264815 | 0.00947 | 0.1132 | 5431 | 0.002264 | 108.62
54188 | 0.6271759 | 0.009457 | 0.113 | 5438 | 0.00226 | 108.76
54248 | 0.6278704 | 0.009445 | 0.1129 | 5445 | 0.002258 | 108.9
54308 | 0.6285648 | 0.009432 | 0.1127 | 5452 | 0.002254 | 109.04
54368 | 0.6292593 | 0.009419 | 0.1126 | 5459 | 0.002252 | 109.18
54428 | 0.6299537 | 0.009405 | 0.1124 | 5465 | 0.002248 | 109.3
54488 | 0.6306481 | 0.009393 | 0.1123 | 5472 | 0.002246 | 109.44
54548 | 0.6313426 | 0.00938 | 0.1121 | 5479 | 0.002242 | 109.58
54608 | 0.632037 | 0.009367 | 0.112 | 5486 | 0.00224 | 109.72
54668 | 0.6327315 | 0.009353 | 0.1118 | 5492 | 0.002236 | 109.84
54728 | 0.6334259 | 0.00934 | 0.1117 | 5499 | 0.002234 | 109.98
54788 | 0.6341204 | 0.009327 | 0.1115 | 5506 | 0.00223 | 110.12
54848 | 0.6348148 | 0.009314 | 0.1113 | 5512 | 0.002226 | 110.24
54908 | 0.6355093 | 0.0093 | 0.1112 | 5519 | 0.002224 | 110.38
54968 | 0.6362037 | 0.009288 | 0.111 | 5526 | 0.00222 | 110.52
55028 | 0.6368981 | 0.009275 | 0.1109 | 5532 | 0.002218 | 110.64
55088 | 0.6375926 | 0.009262 | 0.1107 | 5539 | 0.002214 | 110.78
55148 | 0.638287 | 0.009248 | 0.1106 | 5546 | 0.002212 | 110.92
55208 | 0.6389815 | 0.009235 | 0.1104 | 5552 | 0.002208 | 111.04
55268 | 0.6396759 | 0.009222 | 0.1103 | 5559 | 0.002206 | 111.18
55328 | 0.6403704 | 0.009209 | 0.1101 | 5565 | 0.002202 | 111.3
55388 | 0.6410648 | 0.009196 | 0.1099 | 5572 | 0.002198 | 111.44
55448 | 0.6417593 | 0.009183 | 0.1098 | 5579 | 0.002196 | 111.58
55508 | 0.6424537 | 0.00917 | 0.1096 | 5585 | 0.002192 | 111.7
55568 | 0.6431481 | 0.009156 | 0.1095 | 5592 | 0.00219 | 111.84
55628 | 0.6438426 | 0.009144 | 0.1093 | 5598 | 0.002186 | 111.96
55688 | 0.644537 | 0.00913 | 0.1092 | 5605 | 0.002184 | 112.1
55748 | 0.6452315 | 0.009117 | 0.109 | 5611 | 0.00218 | 112.22
55808 | 0.6459259 | 0.009104 | 0.1088 | 5618 | 0.002176 | 112.36
55868 | 0.6466204 | 0.009091 | 0.1087 | 5625 | 0.002174 | 112.5
55928 | 0.6473148 | 0.009077 | 0.1085 | 5631 | 0.00217 | 112.62
55988 | 0.6480093 | 0.009064 | 0.1084 | 5638 | 0.002168 | 112.76
56048 | 0.6487037 | 0.009049 | 0.1082 | 5644 | 0.002164 | 112.88
56108 | 0.6493981 | 0.009037 | 0.108 | 5651 | 0.00216 | 113.02
56168 | 0.6500926 | 0.009023 | 0.1079 | 5657 | 0.002158 | 113.14
56228 | 0.650787 | 0.00901 | 0.1077 | 5663 | 0.002154 | 113.26
56288 | 0.6514815 | 0.008995 | 0.1075 | 5670 | 0.00215 | 113.4
56348 | 0.6521759 | 0.008981 | 0.1074 | 5676 | 0.002148 | 113.52
56408 | 0.6528704 | 0.008968 | 0.1072 | 5683 | 0.002144 | 113.66
56468 | 0.6535648 | 0.008954 | 0.1071 | 5689 | 0.002142 | 113.78
56528 | 0.6542593 | 0.00894 | 0.1069 | 5696 | 0.002138 | 113.92
56588 | 0.6549537 | 0.008926 | 0.1067 | 5702 | 0.002134 | 114.04
56648 | 0.6556481 | 0.008912 | 0.1066 | 5708 | 0.002132 | 114.16
56708 | 0.6563426 | 0.008899 | 0.1064 | 5715 | 0.002128 | 114.3
56768 | 0.657037 | 0.008885 | 0.1062 | 5721 | 0.002124 | 114.42
56828 | 0.6577315 | 0.00887 | 0.1061 | 5728 | 0.002122 | 114.56
56888 | 0.6584259 | 0.008856 | 0.1059 | 5734 | 0.002118 | 114.68
56948 | 0.6591204 | 0.008842 | 0.1057 | 5740 | 0.002114 | 114.8
57008 | 0.6598148 | 0.008828 | 0.1056 | 5747 | 0.002112 | 114.94
57068 | 0.6605093 | 0.008814 | 0.1054 | 5753 | 0.002108 | 115.06
57128 | 0.6612037 | 0.0088 | 0.1052 | 5759 | 0.002104 | 115.18
57188 | 0.6618981 | 0.008786 | 0.1051 | 5766 | 0.002102 | 115.32
57248 | 0.6625926 | 0.008772 | 0.1049 | 5772 | 0.002098 | 115.44
57308 | 0.663287 | 0.008757 | 0.1047 | 5778 | 0.002094 | 115.56
57368 | 0.6639815 | 0.008743 | 0.1045 | 5784 | 0.00209 | 115.68
57428 | 0.6646759 | 0.008729 | 0.1044 | 5791 | 0.002088 | 115.82
57488 | 0.6653704 | 0.008715 | 0.1042 | 5797 | 0.002084 | 115.94
57548 | 0.6660648 | 0.0087 | 0.104 | 5803 | 0.00208 | 116.06
57608 | 0.6667593 | 0.008686 | 0.1039 | 5809 | 0.002078 | 116.18
57668 | 0.6674537 | 0.008671 | 0.1037 | 5816 | 0.002074 | 116.32
57728 | 0.6681481 | 0.008656 | 0.1035 | 5822 | 0.00207 | 116.44
57788 | 0.6688426 | 0.008642 | 0.1033 | 5828 | 0.002066 | 116.56
57848 | 0.669537 | 0.008627 | 0.1032 | 5834 | 0.002064 | 116.68
57908 | 0.6702315 | 0.008611 | 0.103 | 5841 | 0.00206 | 116.82
57968 | 0.6709259 | 0.008596 | 0.1028 | 5847 | 0.002056 | 116.94
58028 | 0.6716204 | 0.008581 | 0.1026 | 5853 | 0.002052 | 117.06
58088 | 0.6723148 | 0.008567 | 0.1024 | 5859 | 0.002048 | 117.18
58148 | 0.6730093 | 0.008552 | 0.1023 | 5865 | 0.002046 | 117.3
58208 | 0.6737037 | 0.008537 | 0.1021 | 5871 | 0.002042 | 117.42
58268 | 0.6743981 | 0.008522 | 0.1019 | 5877 | 0.002038 | 117.54
58328 | 0.6750926 | 0.008507 | 0.1017 | 5884 | 0.002034 | 117.68
58388 | 0.675787 | 0.008492 | 0.1016 | 5890 | 0.002032 | 117.8
58448 | 0.6764815 | 0.008476 | 0.1014 | 5896 | 0.002028 | 117.92
58508 | 0.6771759 | 0.008461 | 0.1012 | 5902 | 0.002024 | 118.04
58568 | 0.6778704 | 0.008446 | 0.101 | 5908 | 0.00202 | 118.16
58628 | 0.6785648 | 0.008431 | 0.1008 | 5914 | 0.002016 | 118.28
58688 | 0.6792593 | 0.008415 | 0.1006 | 5920 | 0.002012 | 118.4
58748 | 0.6799537 | 0.0084 | 0.1005 | 5926 | 0.00201 | 118.52
58808 | 0.6806481 | 0.008385 | 0.1003 | 5932 | 0.002006 | 118.64
58868 | 0.6813426 | 0.00837 | 0.1001 | 5938 | 0.002002 | 118.76
58928 | 0.682037 | 0.008354 | 0.09992 | 5944 | 0.0019984 | 118.88
58988 | 0.6827315 | 0.008339 | 0.09974 | 5950 | 0.0019948 | 119
59048 | 0.6834259 | 0.008324 | 0.09955 | 5956 | 0.001991 | 119.12
59108 | 0.6841204 | 0.008308 | 0.09937 | 5962 | 0.0019874 | 119.24
59168 | 0.6848148 | 0.008293 | 0.09919 | 5968 | 0.0019838 | 119.36
59228 | 0.6855093 | 0.008278 | 0.09901 | 5974 | 0.0019802 | 119.48
59288 | 0.6862037 | 0.008263 | 0.09883 | 5980 | 0.0019766 | 119.6
59348 | 0.6868981 | 0.008247 | 0.09865 | 5986 | 0.001973 | 119.72
59408 | 0.6875926 | 0.008232 | 0.09846 | 5992 | 0.0019692 | 119.84
59468 | 0.688287 | 0.008217 | 0.09828 | 5998 | 0.0019656 | 119.96
59528 | 0.6889815 | 0.008202 | 0.09811 | 6003 | 0.0019622 | 120.06
59588 | 0.6896759 | 0.008187 | 0.09792 | 6009 | 0.0019584 | 120.18
59648 | 0.6903704 | 0.008172 | 0.09775 | 6015 | 0.001955 | 120.3
59708 | 0.6910648 | 0.008156 | 0.09757 | 6021 | 0.0019514 | 120.42
59768 | 0.6917593 | 0.008141 | 0.09738 | 6027 | 0.0019476 | 120.54
59828 | 0.6924537 | 0.008126 | 0.09721 | 6033 | 0.0019442 | 120.66
59888 | 0.6931481 | 0.008111 | 0.09703 | 6039 | 0.0019406 | 120.78
59948 | 0.6938426 | 0.008096 | 0.09685 | 6044 | 0.001937 | 120.88
60008 | 0.694537 | 0.008082 | 0.09668 | 6050 | 0.0019336 | 121
60068 | 0.6952315 | 0.008066 | 0.09649 | 6056 | 0.0019298 | 121.12
60128 | 0.6959259 | 0.008051 | 0.09631 | 6062 | 0.0019262 | 121.24
60188 | 0.6966204 | 0.008036 | 0.09614 | 6068 | 0.0019228 | 121.36
60248 | 0.6973148 | 0.008021 | 0.09596 | 6073 | 0.0019192 | 121.46
60308 | 0.6980093 | 0.008007 | 0.09579 | 6079 | 0.0019158 | 121.58
60368 | 0.6987037 | 0.007992 | 0.09561 | 6085 | 0.0019122 | 121.7
60428 | 0.6993981 | 0.007978 | 0.09544 | 6091 | 0.0019088 | 121.82
60488 | 0.7000926 | 0.007963 | 0.09527 | 6096 | 0.0019054 | 121.92
60548 | 0.700787 | 0.007949 | 0.09509 | 6102 | 0.0019018 | 122.04
60608 | 0.7014815 | 0.007934 | 0.09492 | 6108 | 0.0018984 | 122.16
60668 | 0.7021759 | 0.007919 | 0.09474 | 6113 | 0.0018948 | 122.26
60728 | 0.7028704 | 0.007905 | 0.09457 | 6119 | 0.0018914 | 122.38
60788 | 0.7035648 | 0.00789 | 0.0944 | 6125 | 0.001888 | 122.5
60848 | 0.7042593 | 0.007876 | 0.09423 | 6130 | 0.0018846 | 122.6
60908 | 0.7049537 | 0.007862 | 0.09407 | 6136 | 0.0018814 | 122.72
60968 | 0.7056481 | 0.007848 | 0.09389 | 6142 | 0.0018778 | 122.84
61028 | 0.7063426 | 0.007834 | 0.09373 | 6147 | 0.0018746 | 122.94
61088 | 0.707037 | 0.00782 | 0.09356 | 6153 | 0.0018712 | 123.06
61148 | 0.7077315 | 0.007806 | 0.09339 | 6158 | 0.0018678 | 123.16
61208 | 0.7084259 | 0.007792 | 0.09323 | 6164 | 0.0018646 | 123.28
61268 | 0.7091204 | 0.007778 | 0.09306 | 6170 | 0.0018612 | 123.4
61328 | 0.7098148 | 0.007763 | 0.09288 | 6175 | 0.0018576 | 123.5
61388 | 0.7105093 | 0.007749 | 0.09271 | 6181 | 0.0018542 | 123.62
61448 | 0.7112037 | 0.007735 | 0.09254 | 6186 | 0.0018508 | 123.72
61508 | 0.7118981 | 0.007721 | 0.09238 | 6192 | 0.0018476 | 123.84
61568 | 0.7125926 | 0.007707 | 0.09221 | 6197 | 0.0018442 | 123.94
61628 | 0.713287 | 0.007692 | 0.09204 | 6203 | 0.0018408 | 124.06
61688 | 0.7139815 | 0.007679 | 0.09188 | 6209 | 0.0018376 | 124.18
61748 | 0.7146759 | 0.007664 | 0.09171 | 6214 | 0.0018342 | 124.28
61808 | 0.7153704 | 0.007651 | 0.09154 | 6220 | 0.0018308 | 124.4
61868 | 0.7160648 | 0.007636 | 0.09138 | 6225 | 0.0018276 | 124.5
61928 | 0.7167593 | 0.007623 | 0.09121 | 6230 | 0.0018242 | 124.6
61988 | 0.7174537 | 0.007609 | 0.09105 | 6236 | 0.001821 | 124.72
62048 | 0.7181481 | 0.007595 | 0.09088 | 6241 | 0.0018176 | 124.82
62108 | 0.7188426 | 0.007581 | 0.09072 | 6247 | 0.0018144 | 124.94
62168 | 0.719537 | 0.007567 | 0.09055 | 6252 | 0.001811 | 125.04
62228 | 0.7202315 | 0.007553 | 0.09038 | 6258 | 0.0018076 | 125.16
62288 | 0.7209259 | 0.00754 | 0.09022 | 6263 | 0.0018044 | 125.26
62348 | 0.7216204 | 0.007526 | 0.09006 | 6269 | 0.0018012 | 125.38
62408 | 0.7223148 | 0.007511 | 0.08989 | 6274 | 0.0017978 | 125.48
62468 | 0.7230093 | 0.007498 | 0.08973 | 6279 | 0.0017946 | 125.58
62528 | 0.7237037 | 0.007484 | 0.08956 | 6285 | 0.0017912 | 125.7
62588 | 0.7243981 | 0.00747 | 0.0894 | 6290 | 0.001788 | 125.8
62648 | 0.7250926 | 0.007457 | 0.08924 | 6295 | 0.0017848 | 125.9
62708 | 0.725787 | 0.007443 | 0.08907 | 6301 | 0.0017814 | 126.02
62768 | 0.7264815 | 0.00743 | 0.08892 | 6306 | 0.0017784 | 126.12
62828 | 0.7271759 | 0.007416 | 0.08875 | 6311 | 0.001775 | 126.22
62888 | 0.7278704 | 0.007403 | 0.08859 | 6317 | 0.0017718 | 126.34
62948 | 0.7285648 | 0.007389 | 0.08843 | 6322 | 0.0017686 | 126.44
63008 | 0.7292593 | 0.007375 | 0.08827 | 6327 | 0.0017654 | 126.54
63068 | 0.7299537 | 0.007362 | 0.08811 | 6333 | 0.0017622 | 126.66
63128 | 0.7306481 | 0.007349 | 0.08795 | 6338 | 0.001759 | 126.76
63188 | 0.7313426 | 0.007335 | 0.08779 | 6343 | 0.0017558 | 126.86
63248 | 0.732037 | 0.007322 | 0.08763 | 6348 | 0.0017526 | 126.96
63308 | 0.7327315 | 0.007308 | 0.08747 | 6354 | 0.0017494 | 127.08
63368 | 0.7334259 | 0.007295 | 0.08731 | 6359 | 0.0017462 | 127.18
63428 | 0.7341204 | 0.007282 | 0.08715 | 6364 | 0.001743 | 127.28
63488 | 0.7348148 | 0.007268 | 0.08699 | 6369 | 0.0017398 | 127.38
63548 | 0.7355093 | 0.007255 | 0.08683 | 6375 | 0.0017366 | 127.5
63608 | 0.7362037 | 0.007242 | 0.08668 | 6380 | 0.0017336 | 127.6
63668 | 0.7368981 | 0.007229 | 0.08653 | 6385 | 0.0017306 | 127.7
63728 | 0.7375926 | 0.007216 | 0.08637 | 6390 | 0.0017274 | 127.8
63788 | 0.738287 | 0.007203 | 0.08622 | 6395 | 0.0017244 | 127.9
63848 | 0.7389815 | 0.00719 | 0.08606 | 6401 | 0.0017212 | 128.02
63908 | 0.7396759 | 0.007177 | 0.08591 | 6406 | 0.0017182 | 128.12
63968 | 0.7403704 | 0.007164 | 0.08575 | 6411 | 0.001715 | 128.22
64028 | 0.7410648 | 0.007152 | 0.08561 | 6416 | 0.0017122 | 128.32
64088 | 0.7417593 | 0.007139 | 0.08546 | 6421 | 0.0017092 | 128.42
64148 | 0.7424537 | 0.007126 | 0.0853 | 6426 | 0.001706 | 128.52
64208 | 0.7431481 | 0.007115 | 0.08516 | 6431 | 0.0017032 | 128.62
64268 | 0.7438426 | 0.007102 | 0.08501 | 6437 | 0.0017002 | 128.74
64328 | 0.744537 | 0.00709 | 0.08487 | 6442 | 0.0016974 | 128.84
64388 | 0.7452315 | 0.007077 | 0.08472 | 6447 | 0.0016944 | 128.94
64448 | 0.7459259 | 0.007065 | 0.08458 | 6452 | 0.0016916 | 129.04
64508 | 0.7466204 | 0.007053 | 0.08443 | 6457 | 0.0016886 | 129.14
64568 | 0.7473148 | 0.007041 | 0.08429 | 6462 | 0.0016858 | 129.24
64628 | 0.7480093 | 0.007029 | 0.08414 | 6467 | 0.0016828 | 129.34
64688 | 0.7487037 | 0.007017 | 0.084 | 6472 | 0.00168 | 129.44
64748 | 0.7493981 | 0.007005 | 0.08386 | 6477 | 0.0016772 | 129.54
64808 | 0.7500926 | 0.006993 | 0.08372 | 6482 | 0.0016744 | 129.64
64868 | 0.750787 | 0.00698 | 0.08357 | 6487 | 0.0016714 | 129.74
64928 | 0.7514815 | 0.006969 | 0.08343 | 6492 | 0.0016686 | 129.84
64988 | 0.7521759 | 0.006957 | 0.08329 | 6497 | 0.0016658 | 129.94
65048 | 0.7528704 | 0.006945 | 0.08315 | 6502 | 0.001663 | 130.04
65108 | 0.7535648 | 0.006933 | 0.08301 | 6507 | 0.0016602 | 130.14
65168 | 0.7542593 | 0.006921 | 0.08286 | 6512 | 0.0016572 | 130.24
65228 | 0.7549537 | 0.00691 | 0.08272 | 6517 | 0.0016544 | 130.34
65288 | 0.7556481 | 0.006897 | 0.08258 | 6522 | 0.0016516 | 130.44
65348 | 0.7563426 | 0.006885 | 0.08244 | 6527 | 0.0016488 | 130.54
65408 | 0.757037 | 0.006874 | 0.0823 | 6532 | 0.001646 | 130.64
65468 | 0.7577315 | 0.006862 | 0.08216 | 6537 | 0.0016432 | 130.74
65528 | 0.7584259 | 0.00685 | 0.08202 | 6542 | 0.0016404 | 130.84
65588 | 0.7591204 | 0.006839 | 0.08188 | 6547 | 0.0016376 | 130.94
65648 | 0.7598148 | 0.006827 | 0.08174 | 6552 | 0.0016348 | 131.04
65708 | 0.7605093 | 0.006815 | 0.0816 | 6556 | 0.001632 | 131.12
65768 | 0.7612037 | 0.006804 | 0.08146 | 6561 | 0.0016292 | 131.22
65828 | 0.7618981 | 0.006792 | 0.08132 | 6566 | 0.0016264 | 131.32
65888 | 0.7625926 | 0.006781 | 0.08119 | 6571 | 0.0016238 | 131.42
65948 | 0.763287 | 0.006769 | 0.08106 | 6576 | 0.0016212 | 131.52
66008 | 0.7639815 | 0.006758 | 0.08092 | 6581 | 0.0016184 | 131.62
66068 | 0.7646759 | 0.006746 | 0.08078 | 6586 | 0.0016156 | 131.72
66128 | 0.7653704 | 0.006735 | 0.08065 | 6591 | 0.001613 | 131.82
66188 | 0.7660648 | 0.006723 | 0.08051 | 6595 | 0.0016102 | 131.9
66248 | 0.7667593 | 0.006712 | 0.08038 | 6600 | 0.0016076 | 132
66308 | 0.7674537 | 0.0067 | 0.08024 | 6605 | 0.0016048 | 132.1
66368 | 0.7681481 | 0.006689 | 0.0801 | 6610 | 0.001602 | 132.2
66428 | 0.7688426 | 0.006679 | 0.07998 | 6615 | 0.0015996 | 132.3
66488 | 0.769537 | 0.006667 | 0.07984 | 6619 | 0.0015968 | 132.38
66548 | 0.7702315 | 0.006656 | 0.07971 | 6624 | 0.0015942 | 132.48
66608 | 0.7709259 | 0.006645 | 0.07958 | 6629 | 0.0015916 | 132.58
66668 | 0.7716204 | 0.006634 | 0.07944 | 6634 | 0.0015888 | 132.68
66728 | 0.7723148 | 0.006623 | 0.07931 | 6639 | 0.0015862 | 132.78
66788 | 0.7730093 | 0.006612 | 0.07918 | 6643 | 0.0015836 | 132.86
66848 | 0.7737037 | 0.006601 | 0.07906 | 6648 | 0.0015812 | 132.96
66908 | 0.7743981 | 0.00659 | 0.07893 | 6653 | 0.0015786 | 133.06
66968 | 0.7750926 | 0.00658 | 0.0788 | 6657 | 0.001576 | 133.14
67028 | 0.775787 | 0.006569 | 0.07867 | 6662 | 0.0015734 | 133.24
67088 | 0.7764815 | 0.006558 | 0.07854 | 6667 | 0.0015708 | 133.34
67148 | 0.7771759 | 0.006548 | 0.07842 | 6672 | 0.0015684 | 133.44
67208 | 0.7778704 | 0.006537 | 0.07829 | 6676 | 0.0015658 | 133.52
67268 | 0.7785648 | 0.006527 | 0.07817 | 6681 | 0.0015634 | 133.62
67328 | 0.7792593 | 0.006516 | 0.07804 | 6686 | 0.0015608 | 133.72
67388 | 0.7799537 | 0.006505 | 0.07791 | 6690 | 0.0015582 | 133.8
67448 | 0.7806481 | 0.006495 | 0.07779 | 6695 | 0.0015558 | 133.9
67508 | 0.7813426 | 0.006484 | 0.07766 | 6700 | 0.0015532 | 134
67568 | 0.782037 | 0.006474 | 0.07754 | 6704 | 0.0015508 | 134.08
67628 | 0.7827315 | 0.006463 | 0.07741 | 6709 | 0.0015482 | 134.18
67688 | 0.7834259 | 0.006453 | 0.07729 | 6714 | 0.0015458 | 134.28
67748 | 0.7841204 | 0.006443 | 0.07717 | 6718 | 0.0015434 | 134.36
67808 | 0.7848148 | 0.006432 | 0.07704 | 6723 | 0.0015408 | 134.46
67868 | 0.7855093 | 0.006423 | 0.07693 | 6728 | 0.0015386 | 134.56
67928 | 0.7862037 | 0.006412 | 0.0768 | 6732 | 0.001536 | 134.64
67988 | 0.7868981 | 0.006402 | 0.07668 | 6737 | 0.0015336 | 134.74
68048 | 0.7875926 | 0.006392 | 0.07657 | 6741 | 0.0015314 | 134.82
68108 | 0.788287 | 0.006382 | 0.07645 | 6746 | 0.001529 | 134.92
68168 | 0.7889815 | 0.006371 | 0.07632 | 6751 | 0.0015264 | 135.02
68228 | 0.7896759 | 0.006362 | 0.07621 | 6755 | 0.0015242 | 135.1
68288 | 0.7903704 | 0.006352 | 0.07609 | 6760 | 0.0015218 | 135.2
68348 | 0.7910648 | 0.006343 | 0.07598 | 6764 | 0.0015196 | 135.28
68408 | 0.7917593 | 0.006333 | 0.07586 | 6769 | 0.0015172 | 135.38
68468 | 0.7924537 | 0.006324 | 0.07575 | 6773 | 0.001515 | 135.46
68528 | 0.7931481 | 0.006313 | 0.07563 | 6778 | 0.0015126 | 135.56
68588 | 0.7938426 | 0.006305 | 0.07553 | 6782 | 0.0015106 | 135.64
68648 | 0.794537 | 0.006295 | 0.07541 | 6787 | 0.0015082 | 135.74
68708 | 0.7952315 | 0.006286 | 0.0753 | 6791 | 0.001506 | 135.82
68768 | 0.7959259 | 0.006277 | 0.07519 | 6796 | 0.0015038 | 135.92
68828 | 0.7966204 | 0.006267 | 0.07508 | 6801 | 0.0015016 | 136.02
68888 | 0.7973148 | 0.006258 | 0.07497 | 6805 | 0.0014994 | 136.1
68948 | 0.7980093 | 0.006248 | 0.07486 | 6810 | 0.0014972 | 136.2
69008 | 0.7987037 | 0.006239 | 0.07475 | 6814 | 0.001495 | 136.28
69068 | 0.7993981 | 0.00623 | 0.07464 | 6818 | 0.0014928 | 136.36
69128 | 0.8000926 | 0.006221 | 0.07453 | 6823 | 0.0014906 | 136.46
69188 | 0.800787 | 0.006211 | 0.07442 | 6827 | 0.0014884 | 136.54
69248 | 0.8014815 | 0.006202 | 0.07431 | 6832 | 0.0014862 | 136.64
69308 | 0.8021759 | 0.006193 | 0.0742 | 6836 | 0.001484 | 136.72
69368 | 0.8028704 | 0.006184 | 0.07409 | 6841 | 0.0014818 | 136.82
69428 | 0.8035648 | 0.006174 | 0.07397 | 6845 | 0.0014794 | 136.9
69488 | 0.8042593 | 0.006165 | 0.07387 | 6850 | 0.0014774 | 137
69548 | 0.8049537 | 0.006156 | 0.07375 | 6854 | 0.001475 | 137.08
69608 | 0.8056481 | 0.006146 | 0.07364 | 6859 | 0.0014728 | 137.18
69668 | 0.8063426 | 0.006137 | 0.07353 | 6863 | 0.0014706 | 137.26
69728 | 0.807037 | 0.006128 | 0.07342 | 6867 | 0.0014684 | 137.34
69788 | 0.8077315 | 0.006118 | 0.07331 | 6872 | 0.0014662 | 137.44
69848 | 0.8084259 | 0.006109 | 0.07319 | 6876 | 0.0014638 | 137.52
69908 | 0.8091204 | 0.006099 | 0.07308 | 6881 | 0.0014616 | 137.62
69968 | 0.8098148 | 0.00609 | 0.07297 | 6885 | 0.0014594 | 137.7
70028 | 0.8105093 | 0.006081 | 0.07286 | 6889 | 0.0014572 | 137.78
70088 | 0.8112037 | 0.006072 | 0.07275 | 6894 | 0.001455 | 137.88
70148 | 0.8118981 | 0.006063 | 0.07265 | 6898 | 0.001453 | 137.96
70208 | 0.8125926 | 0.006054 | 0.07254 | 6902 | 0.0014508 | 138.04
70268 | 0.813287 | 0.006045 | 0.07243 | 6907 | 0.0014486 | 138.14
70328 | 0.8139815 | 0.006035 | 0.07232 | 6911 | 0.0014464 | 138.22
70388 | 0.8146759 | 0.006026 | 0.07221 | 6915 | 0.0014442 | 138.3
70448 | 0.8153704 | 0.006017 | 0.0721 | 6920 | 0.001442 | 138.4
70508 | 0.8160648 | 0.006008 | 0.072 | 6924 | 0.00144 | 138.48
70568 | 0.8167593 | 0.005999 | 0.07189 | 6928 | 0.0014378 | 138.56
70628 | 0.8174537 | 0.00599 | 0.07178 | 6933 | 0.0014356 | 138.66
70688 | 0.8181481 | 0.005981 | 0.07168 | 6937 | 0.0014336 | 138.74
70748 | 0.8188426 | 0.005972 | 0.07157 | 6941 | 0.0014314 | 138.82
70808 | 0.819537 | 0.005963 | 0.07146 | 6946 | 0.0014292 | 138.92
70868 | 0.8202315 | 0.005954 | 0.07135 | 6950 | 0.001427 | 139
70928 | 0.8209259 | 0.005945 | 0.07124 | 6954 | 0.0014248 | 139.08
70988 | 0.8216204 | 0.005936 | 0.07114 | 6958 | 0.0014228 | 139.16
71048 | 0.8223148 | 0.005928 | 0.07104 | 6963 | 0.0014208 | 139.26
71108 | 0.8230093 | 0.005918 | 0.07093 | 6967 | 0.0014186 | 139.34
71168 | 0.8237037 | 0.00591 | 0.07083 | 6971 | 0.0014166 | 139.42
71228 | 0.8243981 | 0.005901 | 0.07072 | 6975 | 0.0014144 | 139.5
71288 | 0.8250926 | 0.005892 | 0.07062 | 6980 | 0.0014124 | 139.6
71348 | 0.825787 | 0.005884 | 0.07053 | 6984 | 0.0014106 | 139.68
71408 | 0.8264815 | 0.005876 | 0.07042 | 6988 | 0.0014084 | 139.76
71468 | 0.8271759 | 0.005868 | 0.07033 | 6992 | 0.0014066 | 139.84
71528 | 0.8278704 | 0.00586 | 0.07023 | 6997 | 0.0014046 | 139.94
71588 | 0.8285648 | 0.005851 | 0.07013 | 7001 | 0.0014026 | 140.02
71648 | 0.8292593 | 0.005843 | 0.07004 | 7005 | 0.0014008 | 140.1
71708 | 0.8299537 | 0.005835 | 0.06994 | 7009 | 0.0013988 | 140.18
71768 | 0.8306481 | 0.005828 | 0.06985 | 7013 | 0.001397 | 140.26
71828 | 0.8313426 | 0.005819 | 0.06975 | 7018 | 0.001395 | 140.36
71888 | 0.832037 | 0.005812 | 0.06966 | 7022 | 0.0013932 | 140.44
71948 | 0.8327315 | 0.005804 | 0.06957 | 7026 | 0.0013914 | 140.52
72008 | 0.8334259 | 0.005797 | 0.06948 | 7030 | 0.0013896 | 140.6
72068 | 0.8341204 | 0.005789 | 0.06938 | 7034 | 0.0013876 | 140.68
72128 | 0.8348148 | 0.00578 | 0.06929 | 7038 | 0.0013858 | 140.76
72188 | 0.8355093 | 0.005773 | 0.06919 | 7043 | 0.0013838 | 140.86
72248 | 0.8362037 | 0.005766 | 0.06911 | 7047 | 0.0013822 | 140.94
72308 | 0.8368981 | 0.005758 | 0.06901 | 7051 | 0.0013802 | 141.02
72368 | 0.8375926 | 0.00575 | 0.06892 | 7055 | 0.0013784 | 141.1
72428 | 0.838287 | 0.005742 | 0.06883 | 7059 | 0.0013766 | 141.18
72488 | 0.8389815 | 0.005735 | 0.06874 | 7063 | 0.0013748 | 141.26
72548 | 0.8396759 | 0.005727 | 0.06865 | 7067 | 0.001373 | 141.34
72608 | 0.8403704 | 0.005719 | 0.06855 | 7071 | 0.001371 | 141.42
72668 | 0.8410648 | 0.005712 | 0.06847 | 7076 | 0.0013694 | 141.52
72728 | 0.8417593 | 0.005704 | 0.06838 | 7080 | 0.0013676 | 141.6
72788 | 0.8424537 | 0.005696 | 0.06829 | 7084 | 0.0013658 | 141.68
72848 | 0.8431481 | 0.005689 | 0.0682 | 7088 | 0.001364 | 141.76
72908 | 0.8438426 | 0.005682 | 0.06811 | 7092 | 0.0013622 | 141.84
72968 | 0.844537 | 0.005674 | 0.06802 | 7096 | 0.0013604 | 141.92
73028 | 0.8452315 | 0.005667 | 0.06793 | 7100 | 0.0013586 | 142
73088 | 0.8459259 | 0.005659 | 0.06784 | 7104 | 0.0013568 | 142.08
73148 | 0.8466204 | 0.005651 | 0.06775 | 7108 | 0.001355 | 142.16
73208 | 0.8473148 | 0.005644 | 0.06766 | 7112 | 0.0013532 | 142.24
73268 | 0.8480093 | 0.005636 | 0.06757 | 7116 | 0.0013514 | 142.32
73328 | 0.8487037 | 0.005629 | 0.06748 | 7120 | 0.0013496 | 142.4
73388 | 0.8493981 | 0.00562 | 0.06738 | 7125 | 0.0013476 | 142.5
73448 | 0.8500926 | 0.005613 | 0.06729 | 7129 | 0.0013458 | 142.58
73508 | 0.850787 | 0.005605 | 0.0672 | 7133 | 0.001344 | 142.66
73568 | 0.8514815 | 0.005598 | 0.06711 | 7137 | 0.0013422 | 142.74
73628 | 0.8521759 | 0.00559 | 0.06702 | 7141 | 0.0013404 | 142.82
73688 | 0.8528704 | 0.005583 | 0.06693 | 7145 | 0.0013386 | 142.9
73748 | 0.8535648 | 0.005574 | 0.06683 | 7149 | 0.0013366 | 142.98
73808 | 0.8542593 | 0.005567 | 0.06675 | 7153 | 0.001335 | 143.06
73868 | 0.8549537 | 0.005559 | 0.06666 | 7157 | 0.0013332 | 143.14
73928 | 0.8556481 | 0.005553 | 0.06658 | 7161 | 0.0013316 | 143.22
73988 | 0.8563426 | 0.005545 | 0.06649 | 7165 | 0.0013298 | 143.3
74048 | 0.857037 | 0.005538 | 0.06641 | 7169 | 0.0013282 | 143.38
74108 | 0.8577315 | 0.005531 | 0.06632 | 7173 | 0.0013264 | 143.46
74168 | 0.8584259 | 0.005524 | 0.06623 | 7177 | 0.0013246 | 143.54
74228 | 0.8591204 | 0.005517 | 0.06615 | 7181 | 0.001323 | 143.62
74288 | 0.8598148 | 0.00551 | 0.06606 | 7185 | 0.0013212 | 143.7
74348 | 0.8605093 | 0.005503 | 0.06598 | 7189 | 0.0013196 | 143.78
74408 | 0.8612037 | 0.005495 | 0.06589 | 7192 | 0.0013178 | 143.84
74468 | 0.8618981 | 0.005488 | 0.06581 | 7196 | 0.0013162 | 143.92
74528 | 0.8625926 | 0.005482 | 0.06573 | 7200 | 0.0013146 | 144
74588 | 0.863287 | 0.005475 | 0.06565 | 7204 | 0.001313 | 144.08
74648 | 0.8639815 | 0.005468 | 0.06556 | 7208 | 0.0013112 | 144.16
74708 | 0.8646759 | 0.005461 | 0.06549 | 7212 | 0.0013098 | 144.24
74768 | 0.8653704 | 0.005454 | 0.0654 | 7216 | 0.001308 | 144.32
74828 | 0.8660648 | 0.005447 | 0.06532 | 7220 | 0.0013064 | 144.4
74888 | 0.8667593 | 0.005441 | 0.06524 | 7224 | 0.0013048 | 144.48
74948 | 0.8674537 | 0.005434 | 0.06516 | 7228 | 0.0013032 | 144.56
75008 | 0.8681481 | 0.005427 | 0.06508 | 7232 | 0.0013016 | 144.64
75068 | 0.8688426 | 0.00542 | 0.065 | 7236 | 0.0013 | 144.72
75128 | 0.869537 | 0.005413 | 0.06491 | 7240 | 0.0012982 | 144.8
75188 | 0.8702315 | 0.005406 | 0.06483 | 7243 | 0.0012966 | 144.86
75248 | 0.8709259 | 0.0054 | 0.06476 | 7247 | 0.0012952 | 144.94
75308 | 0.8716204 | 0.005393 | 0.06467 | 7251 | 0.0012934 | 145.02
75368 | 0.8723148 | 0.005386 | 0.06459 | 7255 | 0.0012918 | 145.1
75428 | 0.8730093 | 0.005379 | 0.06451 | 7259 | 0.0012902 | 145.18
75488 | 0.8737037 | 0.005373 | 0.06443 | 7263 | 0.0012886 | 145.26
75548 | 0.8743981 | 0.005365 | 0.06435 | 7267 | 0.001287 | 145.34
75608 | 0.8750926 | 0.005359 | 0.06427 | 7271 | 0.0012854 | 145.42
75668 | 0.875787 | 0.005352 | 0.06419 | 7274 | 0.0012838 | 145.48
75728 | 0.8764815 | 0.005346 | 0.06412 | 7278 | 0.0012824 | 145.56
75788 | 0.8771759 | 0.005339 | 0.06403 | 7282 | 0.0012806 | 145.64
75848 | 0.8778704 | 0.005333 | 0.06396 | 7286 | 0.0012792 | 145.72
75908 | 0.8785648 | 0.005326 | 0.06388 | 7290 | 0.0012776 | 145.8
75968 | 0.8792593 | 0.005319 | 0.0638 | 7294 | 0.001276 | 145.88
76028 | 0.8799537 | 0.005313 | 0.06373 | 7297 | 0.0012746 | 145.94
76088 | 0.8806481 | 0.005307 | 0.06365 | 7301 | 0.001273 | 146.02
76148 | 0.8813426 | 0.0053 | 0.06357 | 7305 | 0.0012714 | 146.1
76208 | 0.882037 | 0.005294 | 0.06349 | 7309 | 0.0012698 | 146.18
76268 | 0.8827315 | 0.005287 | 0.06341 | 7313 | 0.0012682 | 146.26
76328 | 0.8834259 | 0.005281 | 0.06334 | 7317 | 0.0012668 | 146.34
76388 | 0.8841204 | 0.005274 | 0.06326 | 7320 | 0.0012652 | 146.4
76448 | 0.8848148 | 0.005267 | 0.06318 | 7324 | 0.0012636 | 146.48
76508 | 0.8855093 | 0.00526 | 0.0631 | 7328 | 0.001262 | 146.56
76568 | 0.8862037 | 0.005254 | 0.06302 | 7332 | 0.0012604 | 146.64
76628 | 0.8868981 | 0.005248 | 0.06295 | 7335 | 0.001259 | 146.7
76688 | 0.8875926 | 0.005242 | 0.06288 | 7339 | 0.0012576 | 146.78
76748 | 0.888287 | 0.005235 | 0.0628 | 7343 | 0.001256 | 146.86
76808 | 0.8889815 | 0.005229 | 0.06273 | 7347 | 0.0012546 | 146.94
76868 | 0.8896759 | 0.005223 | 0.06265 | 7351 | 0.001253 | 147.02
76928 | 0.8903704 | 0.005217 | 0.06258 | 7354 | 0.0012516 | 147.08
76988 | 0.8910648 | 0.00521 | 0.0625 | 7358 | 0.00125 | 147.16
77048 | 0.8917593 | 0.005205 | 0.06243 | 7362 | 0.0012486 | 147.24
77108 | 0.8924537 | 0.005198 | 0.06236 | 7366 | 0.0012472 | 147.32
77168 | 0.8931481 | 0.005192 | 0.06228 | 7369 | 0.0012456 | 147.38
77228 | 0.8938426 | 0.005186 | 0.06221 | 7373 | 0.0012442 | 147.46
77288 | 0.894537 | 0.005179 | 0.06213 | 7377 | 0.0012426 | 147.54
77348 | 0.8952315 | 0.005173 | 0.06206 | 7380 | 0.0012412 | 147.6
77408 | 0.8959259 | 0.005167 | 0.06198 | 7384 | 0.0012396 | 147.68
77468 | 0.8966204 | 0.005161 | 0.06191 | 7388 | 0.0012382 | 147.76
77528 | 0.8973148 | 0.005155 | 0.06184 | 7392 | 0.0012368 | 147.84
77588 | 0.8980093 | 0.005149 | 0.06177 | 7395 | 0.0012354 | 147.9
77648 | 0.8987037 | 0.005142 | 0.06169 | 7399 | 0.0012338 | 147.98
77708 | 0.8993981 | 0.005136 | 0.06162 | 7403 | 0.0012324 | 148.06
77768 | 0.9000926 | 0.005129 | 0.06153 | 7406 | 0.0012306 | 148.12
77828 | 0.900787 | 0.005123 | 0.06146 | 7410 | 0.0012292 | 148.2
77888 | 0.9014815 | 0.005116 | 0.06138 | 7414 | 0.0012276 | 148.28
77948 | 0.9021759 | 0.005109 | 0.0613 | 7417 | 0.001226 | 148.34
78008 | 0.9028704 | 0.005102 | 0.06122 | 7421 | 0.0012244 | 148.42
78068 | 0.9035648 | 0.005096 | 0.06114 | 7425 | 0.0012228 | 148.5
78128 | 0.9042593 | 0.005089 | 0.06106 | 7428 | 0.0012212 | 148.56
78188 | 0.9049537 | 0.005082 | 0.06098 | 7432 | 0.0012196 | 148.64
78248 | 0.9056481 | 0.005075 | 0.06089 | 7436 | 0.0012178 | 148.72
78308 | 0.9063426 | 0.005069 | 0.06082 | 7439 | 0.0012164 | 148.78
78368 | 0.907037 | 0.005063 | 0.06074 | 7443 | 0.0012148 | 148.86
78428 | 0.9077315 | 0.005055 | 0.06066 | 7447 | 0.0012132 | 148.94
78488 | 0.9084259 | 0.005049 | 0.06059 | 7450 | 0.0012118 | 149
78548 | 0.9091204 | 0.005042 | 0.0605 | 7454 | 0.00121 | 149.08
78608 | 0.9098148 | 0.005036 | 0.06043 | 7458 | 0.0012086 | 149.16
78668 | 0.9105093 | 0.005029 | 0.06035 | 7461 | 0.001207 | 149.22
78728 | 0.9112037 | 0.005023 | 0.06027 | 7465 | 0.0012054 | 149.3
78788 | 0.9118981 | 0.005016 | 0.06019 | 7468 | 0.0012038 | 149.36
78848 | 0.9125926 | 0.005009 | 0.06011 | 7472 | 0.0012022 | 149.44
78908 | 0.913287 | 0.005003 | 0.06003 | 7476 | 0.0012006 | 149.52
78968 | 0.9139815 | 0.004996 | 0.05996 | 7479 | 0.0011992 | 149.58
79028 | 0.9146759 | 0.00499 | 0.05987 | 7483 | 0.0011974 | 149.66
79088 | 0.9153704 | 0.004983 | 0.0598 | 7486 | 0.001196 | 149.72
79148 | 0.9160648 | 0.004977 | 0.05972 | 7490 | 0.0011944 | 149.8
79208 | 0.9167593 | 0.00497 | 0.05964 | 7494 | 0.0011928 | 149.88

## 1801-0010-SLP-1
Sample ID | 1801-0010-SLP-1
Label | 1801-0010-SLP-1
Tmix,s | Tmix,days | Voltage,V | Power,W | Heat,J | Power/Cement,W/g | Heat/Cement,J/g
9 | 0.0001041667 | -0.0005788 | -0.007686 | -0.237 | -0.00015372 | -0.00474
69 | 0.0007986111 | -0.0006136 | -0.008112 | -0.7109 | -0.00016224 | -0.014218
129 | 0.001493056 | 0.01485 | 0.1807 | 4.468 | 0.003614 | 0.08936
189 | 0.0021875 | 0.02406 | 0.2931 | 18.68 | 0.005862 | 0.3736
249 | 0.002881944 | 0.02957 | 0.3604 | 38.29 | 0.007208 | 0.7658
309 | 0.003576389 | 0.03256 | 0.3969 | 61.01 | 0.007938 | 1.2202
369 | 0.004270833 | 0.03376 | 0.4116 | 85.26 | 0.008232 | 1.7052
429 | 0.004965278 | 0.03391 | 0.4134 | 110 | 0.008268 | 2.2
489 | 0.005659722 | 0.03336 | 0.4067 | 134.6 | 0.008134 | 2.692
549 | 0.006354167 | 0.03236 | 0.3945 | 158.7 | 0.00789 | 3.174
609 | 0.007048611 | 0.03111 | 0.3792 | 181.9 | 0.007584 | 3.638
669 | 0.007743056 | 0.02971 | 0.3621 | 204.1 | 0.007242 | 4.082
729 | 0.0084375 | 0.02821 | 0.3438 | 225.3 | 0.006876 | 4.506
789 | 0.009131944 | 0.02671 | 0.3255 | 245.4 | 0.00651 | 4.908
849 | 0.009826389 | 0.02517 | 0.3067 | 264.3 | 0.006134 | 5.286
909 | 0.01052083 | 0.02372 | 0.289 | 282.2 | 0.00578 | 5.644
969 | 0.01121528 | 0.0223 | 0.2716 | 299 | 0.005432 | 5.98
1029 | 0.01190972 | 0.02097 | 0.2555 | 314.8 | 0.00511 | 6.296
1089 | 0.01260417 | 0.01965 | 0.2393 | 329.7 | 0.004786 | 6.594
1149 | 0.01329861 | 0.01846 | 0.2248 | 343.6 | 0.004496 | 6.872
1209 | 0.01399306 | 0.01731 | 0.2108 | 356.7 | 0.004216 | 7.134
1269 | 0.0146875 | 0.0162 | 0.1972 | 368.9 | 0.003944 | 7.378
1329 | 0.01538194 | 0.01519 | 0.1849 | 380.4 | 0.003698 | 7.608
1389 | 0.01607639 | 0.01424 | 0.1733 | 391.1 | 0.003466 | 7.822
1449 | 0.01677083 | 0.01336 | 0.1625 | 401.2 | 0.00325 | 8.024
1509 | 0.01746528 | 0.01252 | 0.1522 | 410.6 | 0.003044 | 8.212
1569 | 0.01815972 | 0.01174 | 0.1427 | 419.5 | 0.002854 | 8.39
1629 | 0.01885417 | 0.01101 | 0.1338 | 427.8 | 0.002676 | 8.556
1689 | 0.01954861 | 0.01033 | 0.1255 | 435.5 | 0.00251 | 8.71
1749 | 0.02024306 | 0.009708 | 0.1179 | 442.8 | 0.002358 | 8.856
1809 | 0.0209375 | 0.009104 | 0.1105 | 449.7 | 0.00221 | 8.994
1869 | 0.02163194 | 0.008566 | 0.104 | 456.1 | 0.00208 | 9.122
1929 | 0.02232639 | 0.008049 | 0.09765 | 462.2 | 0.001953 | 9.244
1989 | 0.02302083 | 0.007574 | 0.09185 | 467.9 | 0.001837 | 9.358
2049 | 0.02371528 | 0.007125 | 0.08637 | 473.2 | 0.0017274 | 9.464
2109 | 0.02440972 | 0.006706 | 0.08126 | 478.2 | 0.0016252 | 9.564
2169 | 0.02510417 | 0.006328 | 0.07664 | 483 | 0.0015328 | 9.66
2229 | 0.02579861 | 0.005959 | 0.07214 | 487.4 | 0.0014428 | 9.748
2289 | 0.02649306 | 0.005626 | 0.06807 | 491.6 | 0.0013614 | 9.832
2349 | 0.0271875 | 0.005311 | 0.06422 | 495.6 | 0.0012844 | 9.912
2409 | 0.02788194 | 0.005026 | 0.06074 | 499.4 | 0.0012148 | 9.988
2469 | 0.02857639 | 0.004752 | 0.05739 | 502.9 | 0.0011478 | 10.058
2529 | 0.02927083 | 0.0045 | 0.05432 | 506.3 | 0.0010864 | 10.126
2589 | 0.02996528 | 0.004258 | 0.05136 | 509.4 | 0.0010272 | 10.188
2649 | 0.03065972 | 0.004042 | 0.04873 | 512.4 | 0.0009746 | 10.248
2709 | 0.03135417 | 0.003838 | 0.04624 | 515.3 | 0.0009248 | 10.306
2769 | 0.03204861 | 0.003642 | 0.04384 | 518 | 0.0008768 | 10.36
2829 | 0.03274306 | 0.003464 | 0.04168 | 520.5 | 0.0008336 | 10.41
2889 | 0.0334375 | 0.003297 | 0.03964 | 523 | 0.0007928 | 10.46
2949 | 0.03413194 | 0.003142 | 0.03774 | 525.3 | 0.0007548 | 10.506
3009 | 0.03482639 | 0.002995 | 0.03595 | 527.5 | 0.000719 | 10.55
3069 | 0.03552083 | 0.00286 | 0.0343 | 529.6 | 0.000686 | 10.592
3129 | 0.03621528 | 0.002733 | 0.03275 | 531.6 | 0.000655 | 10.632
3189 | 0.03690972 | 0.002611 | 0.03126 | 533.6 | 0.0006252 | 10.672
3249 | 0.03760417 | 0.0025 | 0.02991 | 535.4 | 0.0005982 | 10.708
3309 | 0.03829861 | 0.002396 | 0.02863 | 537.1 | 0.0005726 | 10.742
3369 | 0.03899306 | 0.002299 | 0.02744 | 538.8 | 0.0005488 | 10.776
3429 | 0.0396875 | 0.002206 | 0.02631 | 540.4 | 0.0005262 | 10.808
3489 | 0.04038194 | 0.002119 | 0.02525 | 542 | 0.000505 | 10.84
3549 | 0.04107639 | 0.002038 | 0.02426 | 543.5 | 0.0004852 | 10.87
3609 | 0.04177083 | 0.001959 | 0.0233 | 544.9 | 0.000466 | 10.898
3669 | 0.04246528 | 0.001887 | 0.02242 | 546.3 | 0.0004484 | 10.926
3729 | 0.04315972 | 0.001822 | 0.02163 | 547.6 | 0.0004326 | 10.952
3789 | 0.04385417 | 0.001761 | 0.02088 | 548.9 | 0.0004176 | 10.978
3849 | 0.04454861 | 0.001707 | 0.02022 | 550.1 | 0.0004044 | 11.002
3909 | 0.04524306 | 0.001658 | 0.01963 | 551.3 | 0.0003926 | 11.026
3969 | 0.0459375 | 0.001616 | 0.01911 | 552.5 | 0.0003822 | 11.05
4029 | 0.04663194 | 0.001579 | 0.01865 | 553.6 | 0.000373 | 11.072
4089 | 0.04732639 | 0.001546 | 0.01825 | 554.7 | 0.000365 | 11.094
4149 | 0.04802083 | 0.001517 | 0.01791 | 555.8 | 0.0003582 | 11.116
4209 | 0.04871528 | 0.001492 | 0.0176 | 556.8 | 0.000352 | 11.136
4269 | 0.04940972 | 0.00147 | 0.01733 | 557.9 | 0.0003466 | 11.158
4329 | 0.05010417 | 0.001451 | 0.0171 | 558.9 | 0.000342 | 11.178
4389 | 0.05079861 | 0.001436 | 0.01691 | 559.9 | 0.0003382 | 11.198
4449 | 0.05149306 | 0.001422 | 0.01674 | 561 | 0.0003348 | 11.22
4509 | 0.0521875 | 0.00141 | 0.0166 | 562 | 0.000332 | 11.24
4569 | 0.05288194 | 0.0014 | 0.01647 | 563 | 0.0003294 | 11.26
4629 | 0.05357639 | 0.001391 | 0.01637 | 563.9 | 0.0003274 | 11.278
4689 | 0.05427083 | 0.001385 | 0.01629 | 564.9 | 0.0003258 | 11.298
4749 | 0.05496528 | 0.001379 | 0.01621 | 565.9 | 0.0003242 | 11.318
4809 | 0.05565972 | 0.001374 | 0.01616 | 566.9 | 0.0003232 | 11.338
4869 | 0.05635417 | 0.00137 | 0.01611 | 567.8 | 0.0003222 | 11.356
4929 | 0.05704861 | 0.001368 | 0.01608 | 568.8 | 0.0003216 | 11.376
4989 | 0.05774306 | 0.001366 | 0.01606 | 569.8 | 0.0003212 | 11.396
5049 | 0.0584375 | 0.001365 | 0.01605 | 570.7 | 0.000321 | 11.414
5109 | 0.05913194 | 0.001364 | 0.01604 | 571.7 | 0.0003208 | 11.434
5169 | 0.05982639 | 0.001365 | 0.01604 | 572.6 | 0.0003208 | 11.452
5229 | 0.06052083 | 0.001366 | 0.01605 | 573.6 | 0.000321 | 11.472
5289 | 0.06121528 | 0.001367 | 0.01607 | 574.6 | 0.0003214 | 11.492
5349 | 0.06190972 | 0.001369 | 0.01609 | 575.5 | 0.0003218 | 11.51
5409 | 0.06260417 | 0.001372 | 0.01613 | 576.5 | 0.0003226 | 11.53
5469 | 0.06329861 | 0.001375 | 0.01617 | 577.5 | 0.0003234 | 11.55
5529 | 0.06399306 | 0.001379 | 0.01621 | 578.4 | 0.0003242 | 11.568
5589 | 0.0646875 | 0.001383 | 0.01626 | 579.4 | 0.0003252 | 11.588
5649 | 0.06538194 | 0.001387 | 0.01632 | 580.4 | 0.0003264 | 11.608
5709 | 0.06607639 | 0.001392 | 0.01637 | 581.4 | 0.0003274 | 11.628
5769 | 0.06677083 | 0.001398 | 0.01645 | 582.4 | 0.000329 | 11.648
5829 | 0.06746528 | 0.001403 | 0.01651 | 583.4 | 0.0003302 | 11.668
5889 | 0.06815972 | 0.001409 | 0.01659 | 584.3 | 0.0003318 | 11.686
5949 | 0.06885417 | 0.001416 | 0.01667 | 585.3 | 0.0003334 | 11.706
6009 | 0.06954861 | 0.001424 | 0.01676 | 586.3 | 0.0003352 | 11.726
6069 | 0.07024306 | 0.001431 | 0.01685 | 587.4 | 0.000337 | 11.748
6129 | 0.0709375 | 0.001439 | 0.01695 | 588.4 | 0.000339 | 11.768
6189 | 0.07163194 | 0.001448 | 0.01705 | 589.4 | 0.000341 | 11.788
6249 | 0.07232639 | 0.001456 | 0.01715 | 590.4 | 0.000343 | 11.808
6309 | 0.07302083 | 0.001465 | 0.01727 | 591.4 | 0.0003454 | 11.828
6369 | 0.07371528 | 0.001475 | 0.01738 | 592.5 | 0.0003476 | 11.85
6429 | 0.07440972 | 0.001484 | 0.0175 | 593.5 | 0.00035 | 11.87
6489 | 0.07510417 | 0.001494 | 0.01762 | 594.6 | 0.0003524 | 11.892
6549 | 0.07579861 | 0.001505 | 0.01775 | 595.6 | 0.000355 | 11.912
6609 | 0.07649306 | 0.001515 | 0.01788 | 596.7 | 0.0003576 | 11.934
6669 | 0.0771875 | 0.001526 | 0.01801 | 597.8 | 0.0003602 | 11.956
6729 | 0.07788194 | 0.001537 | 0.01814 | 598.9 | 0.0003628 | 11.978
6789 | 0.07857639 | 0.001548 | 0.01828 | 600 | 0.0003656 | 12
6849 | 0.07927083 | 0.001559 | 0.01842 | 601.1 | 0.0003684 | 12.022
6909 | 0.07996528 | 0.001571 | 0.01856 | 602.2 | 0.0003712 | 12.044
6969 | 0.08065972 | 0.001583 | 0.0187 | 603.3 | 0.000374 | 12.066
7029 | 0.08135417 | 0.001595 | 0.01885 | 604.4 | 0.000377 | 12.088
7089 | 0.08204861 | 0.001608 | 0.01901 | 605.6 | 0.0003802 | 12.112
7149 | 0.08274306 | 0.001621 | 0.01917 | 606.7 | 0.0003834 | 12.134
7209 | 0.0834375 | 0.001634 | 0.01933 | 607.9 | 0.0003866 | 12.158
7269 | 0.08413194 | 0.001647 | 0.01949 | 609 | 0.0003898 | 12.18
7329 | 0.08482639 | 0.00166 | 0.01965 | 610.2 | 0.000393 | 12.204
7389 | 0.08552083 | 0.001674 | 0.01982 | 611.4 | 0.0003964 | 12.228
7449 | 0.08621528 | 0.001689 | 0.02 | 612.6 | 0.0004 | 12.252
7509 | 0.08690972 | 0.001704 | 0.02018 | 613.8 | 0.0004036 | 12.276
7569 | 0.08760417 | 0.001718 | 0.02035 | 615 | 0.000407 | 12.3
7629 | 0.08829861 | 0.001733 | 0.02054 | 616.2 | 0.0004108 | 12.324
7689 | 0.08899306 | 0.001748 | 0.02072 | 617.5 | 0.0004144 | 12.35
7749 | 0.0896875 | 0.001763 | 0.02091 | 618.7 | 0.0004182 | 12.374
7809 | 0.09038194 | 0.001778 | 0.02109 | 620 | 0.0004218 | 12.4
7869 | 0.09107639 | 0.001794 | 0.02128 | 621.2 | 0.0004256 | 12.424
7929 | 0.09177083 | 0.00181 | 0.02148 | 622.5 | 0.0004296 | 12.45
7989 | 0.09246528 | 0.001826 | 0.02167 | 623.8 | 0.0004334 | 12.476
8049 | 0.09315972 | 0.001841 | 0.02186 | 625.1 | 0.0004372 | 12.502
8109 | 0.09385417 | 0.001858 | 0.02207 | 626.4 | 0.0004414 | 12.528
8169 | 0.09454861 | 0.001875 | 0.02227 | 627.8 | 0.0004454 | 12.556
8229 | 0.09524306 | 0.001892 | 0.02248 | 629.1 | 0.0004496 | 12.582
8289 | 0.0959375 | 0.001908 | 0.02268 | 630.5 | 0.0004536 | 12.61
8349 | 0.09663194 | 0.001926 | 0.02289 | 631.8 | 0.0004578 | 12.636
8409 | 0.09732639 | 0.001943 | 0.0231 | 633.2 | 0.000462 | 12.664
8469 | 0.09802083 | 0.001961 | 0.02332 | 634.6 | 0.0004664 | 12.692
8529 | 0.09871528 | 0.001978 | 0.02353 | 636 | 0.0004706 | 12.72
8589 | 0.09940972 | 0.001996 | 0.02375 | 637.4 | 0.000475 | 12.748
8649 | 0.1001042 | 0.002014 | 0.02397 | 638.9 | 0.0004794 | 12.778
8709 | 0.1007986 | 0.002033 | 0.0242 | 640.3 | 0.000484 | 12.806
8769 | 0.1014931 | 0.002051 | 0.02442 | 641.8 | 0.0004884 | 12.836
8829 | 0.1021875 | 0.002069 | 0.02465 | 643.2 | 0.000493 | 12.864
8889 | 0.1028819 | 0.002089 | 0.02488 | 644.7 | 0.0004976 | 12.894
8949 | 0.1035764 | 0.002108 | 0.02511 | 646.2 | 0.0005022 | 12.924
9009 | 0.1042708 | 0.002127 | 0.02535 | 647.7 | 0.000507 | 12.954
9069 | 0.1049653 | 0.002147 | 0.02559 | 649.3 | 0.0005118 | 12.986
9129 | 0.1056597 | 0.002167 | 0.02583 | 650.8 | 0.0005166 | 13.016
9189 | 0.1063542 | 0.002187 | 0.02608 | 652.4 | 0.0005216 | 13.048
9249 | 0.1070486 | 0.002206 | 0.02632 | 653.9 | 0.0005264 | 13.078
9309 | 0.1077431 | 0.002227 | 0.02657 | 655.5 | 0.0005314 | 13.11
9369 | 0.1084375 | 0.002247 | 0.02682 | 657.1 | 0.0005364 | 13.142
9429 | 0.1091319 | 0.002269 | 0.02708 | 658.7 | 0.0005416 | 13.174
9489 | 0.1098264 | 0.002289 | 0.02732 | 660.4 | 0.0005464 | 13.208
9549 | 0.1105208 | 0.002311 | 0.02759 | 662 | 0.0005518 | 13.24
9609 | 0.1112153 | 0.002331 | 0.02784 | 663.7 | 0.0005568 | 13.274
9669 | 0.1119097 | 0.002353 | 0.02811 | 665.4 | 0.0005622 | 13.308
9729 | 0.1126042 | 0.002375 | 0.02837 | 667.1 | 0.0005674 | 13.342
9789 | 0.1132986 | 0.002396 | 0.02864 | 668.8 | 0.0005728 | 13.376
9849 | 0.1139931 | 0.002419 | 0.02891 | 670.5 | 0.0005782 | 13.41
9909 | 0.1146875 | 0.002441 | 0.02918 | 672.2 | 0.0005836 | 13.444
9969 | 0.1153819 | 0.002462 | 0.02944 | 674 | 0.0005888 | 13.48
10029 | 0.1160764 | 0.002485 | 0.02972 | 675.8 | 0.0005944 | 13.516
10089 | 0.1167708 | 0.002508 | 0.03 | 677.6 | 0.0006 | 13.552
10149 | 0.1174653 | 0.002531 | 0.03028 | 679.4 | 0.0006056 | 13.588
10209 | 0.1181597 | 0.002553 | 0.03056 | 681.2 | 0.0006112 | 13.624
10269 | 0.1188542 | 0.002577 | 0.03084 | 683 | 0.0006168 | 13.66
10329 | 0.1195486 | 0.002601 | 0.03113 | 684.9 | 0.0006226 | 13.698
10389 | 0.1202431 | 0.002624 | 0.03142 | 686.8 | 0.0006284 | 13.736
10449 | 0.1209375 | 0.002647 | 0.0317 | 688.7 | 0.000634 | 13.774
10509 | 0.1216319 | 0.002671 | 0.03199 | 690.6 | 0.0006398 | 13.812
10569 | 0.1223264 | 0.002695 | 0.03228 | 692.5 | 0.0006456 | 13.85
10629 | 0.1230208 | 0.00272 | 0.03258 | 694.5 | 0.0006516 | 13.89
10689 | 0.1237153 | 0.002744 | 0.03288 | 696.4 | 0.0006576 | 13.928
10749 | 0.1244097 | 0.002768 | 0.03318 | 698.4 | 0.0006636 | 13.968
10809 | 0.1251042 | 0.002794 | 0.03349 | 700.4 | 0.0006698 | 14.008
10869 | 0.1257986 | 0.002819 | 0.0338 | 702.4 | 0.000676 | 14.048
10929 | 0.1264931 | 0.002843 | 0.0341 | 704.5 | 0.000682 | 14.09
10989 | 0.1271875 | 0.002869 | 0.03441 | 706.5 | 0.0006882 | 14.13
11049 | 0.1278819 | 0.002895 | 0.03472 | 708.6 | 0.0006944 | 14.172
11109 | 0.1285764 | 0.00292 | 0.03504 | 710.7 | 0.0007008 | 14.214
11169 | 0.1292708 | 0.002946 | 0.03535 | 712.8 | 0.000707 | 14.256
11229 | 0.1299653 | 0.002972 | 0.03566 | 714.9 | 0.0007132 | 14.298
11289 | 0.1306597 | 0.002998 | 0.03598 | 717.1 | 0.0007196 | 14.342
11349 | 0.1313542 | 0.003024 | 0.0363 | 719.2 | 0.000726 | 14.384
11409 | 0.1320486 | 0.003051 | 0.03663 | 721.4 | 0.0007326 | 14.428
11469 | 0.1327431 | 0.003077 | 0.03695 | 723.6 | 0.000739 | 14.472
11529 | 0.1334375 | 0.003103 | 0.03727 | 725.9 | 0.0007454 | 14.518
11589 | 0.1341319 | 0.00313 | 0.03759 | 728.1 | 0.0007518 | 14.562
11649 | 0.1348264 | 0.003157 | 0.03792 | 730.4 | 0.0007584 | 14.608
11709 | 0.1355208 | 0.003183 | 0.03825 | 732.7 | 0.000765 | 14.654
11769 | 0.1362153 | 0.00321 | 0.03857 | 735 | 0.0007714 | 14.7
11829 | 0.1369097 | 0.003237 | 0.0389 | 737.3 | 0.000778 | 14.746
11889 | 0.1376042 | 0.003264 | 0.03923 | 739.6 | 0.0007846 | 14.792
11949 | 0.1382986 | 0.00329 | 0.03955 | 742 | 0.000791 | 14.84
12009 | 0.1389931 | 0.003317 | 0.03988 | 744.4 | 0.0007976 | 14.888
12069 | 0.1396875 | 0.003345 | 0.04023 | 746.8 | 0.0008046 | 14.936
12129 | 0.1403819 | 0.003373 | 0.04056 | 749.2 | 0.0008112 | 14.984
12189 | 0.1410764 | 0.0034 | 0.04089 | 751.7 | 0.0008178 | 15.034
12249 | 0.1417708 | 0.003427 | 0.04123 | 754.1 | 0.0008246 | 15.082
12309 | 0.1424653 | 0.003455 | 0.04157 | 756.6 | 0.0008314 | 15.132
12369 | 0.1431597 | 0.003483 | 0.0419 | 759.1 | 0.000838 | 15.182
12429 | 0.1438542 | 0.003512 | 0.04225 | 761.6 | 0.000845 | 15.232
12489 | 0.1445486 | 0.003539 | 0.04259 | 764.2 | 0.0008518 | 15.284
12549 | 0.1452431 | 0.003568 | 0.04295 | 766.7 | 0.000859 | 15.334
12609 | 0.1459375 | 0.003597 | 0.04329 | 769.3 | 0.0008658 | 15.386
12669 | 0.1466319 | 0.003625 | 0.04363 | 771.9 | 0.0008726 | 15.438
12729 | 0.1473264 | 0.003653 | 0.04398 | 774.6 | 0.0008796 | 15.492
12789 | 0.1480208 | 0.003682 | 0.04434 | 777.2 | 0.0008868 | 15.544
12849 | 0.1487153 | 0.003711 | 0.04469 | 779.9 | 0.0008938 | 15.598
12909 | 0.1494097 | 0.003741 | 0.04505 | 782.6 | 0.000901 | 15.652
12969 | 0.1501042 | 0.00377 | 0.04541 | 785.3 | 0.0009082 | 15.706
13029 | 0.1507986 | 0.003799 | 0.04577 | 788 | 0.0009154 | 15.76
13089 | 0.1514931 | 0.003828 | 0.04612 | 790.8 | 0.0009224 | 15.816
13149 | 0.1521875 | 0.003858 | 0.04648 | 793.6 | 0.0009296 | 15.872
13209 | 0.1528819 | 0.003887 | 0.04684 | 796.4 | 0.0009368 | 15.928
13269 | 0.1535764 | 0.003917 | 0.0472 | 799.2 | 0.000944 | 15.984
13329 | 0.1542708 | 0.003947 | 0.04757 | 802 | 0.0009514 | 16.04
13389 | 0.1549653 | 0.003977 | 0.04794 | 804.9 | 0.0009588 | 16.098
13449 | 0.1556597 | 0.004008 | 0.04832 | 807.8 | 0.0009664 | 16.156
13509 | 0.1563542 | 0.004038 | 0.04868 | 810.7 | 0.0009736 | 16.214
13569 | 0.1570486 | 0.004068 | 0.04904 | 813.6 | 0.0009808 | 16.272
13629 | 0.1577431 | 0.004098 | 0.04942 | 816.6 | 0.0009884 | 16.332
13689 | 0.1584375 | 0.004129 | 0.04979 | 819.5 | 0.0009958 | 16.39
13749 | 0.1591319 | 0.00416 | 0.05017 | 822.5 | 0.0010034 | 16.45
13809 | 0.1598264 | 0.004191 | 0.05054 | 825.6 | 0.0010108 | 16.512
13869 | 0.1605208 | 0.004222 | 0.05092 | 828.6 | 0.0010184 | 16.572
13929 | 0.1612153 | 0.004252 | 0.0513 | 831.7 | 0.001026 | 16.634
13989 | 0.1619097 | 0.004284 | 0.05168 | 834.8 | 0.0010336 | 16.696
14049 | 0.1626042 | 0.004314 | 0.05206 | 837.9 | 0.0010412 | 16.758
14109 | 0.1632986 | 0.004346 | 0.05245 | 841 | 0.001049 | 16.82
14169 | 0.1639931 | 0.004377 | 0.05282 | 844.2 | 0.0010564 | 16.884
14229 | 0.1646875 | 0.00441 | 0.05322 | 847.4 | 0.0010644 | 16.948
14289 | 0.1653819 | 0.004441 | 0.05361 | 850.6 | 0.0010722 | 17.012
14349 | 0.1660764 | 0.004473 | 0.05399 | 853.8 | 0.0010798 | 17.076
14409 | 0.1667708 | 0.004504 | 0.05437 | 857 | 0.0010874 | 17.14
14469 | 0.1674653 | 0.004537 | 0.05477 | 860.3 | 0.0010954 | 17.206
14529 | 0.1681597 | 0.004569 | 0.05516 | 863.6 | 0.0011032 | 17.272
14589 | 0.1688542 | 0.004601 | 0.05555 | 866.9 | 0.001111 | 17.338
14649 | 0.1695486 | 0.004634 | 0.05595 | 870.3 | 0.001119 | 17.406
14709 | 0.1702431 | 0.004666 | 0.05635 | 873.6 | 0.001127 | 17.472
14769 | 0.1709375 | 0.004698 | 0.05675 | 877 | 0.001135 | 17.54
14829 | 0.1716319 | 0.00473 | 0.05713 | 880.5 | 0.0011426 | 17.61
14889 | 0.1723264 | 0.004762 | 0.05753 | 883.9 | 0.0011506 | 17.678
14949 | 0.1730208 | 0.004796 | 0.05794 | 887.4 | 0.0011588 | 17.748
15009 | 0.1737153 | 0.004829 | 0.05834 | 890.8 | 0.0011668 | 17.816
15069 | 0.1744097 | 0.004862 | 0.05874 | 894.4 | 0.0011748 | 17.888
15129 | 0.1751042 | 0.004893 | 0.05912 | 897.9 | 0.0011824 | 17.958
15189 | 0.1757986 | 0.004928 | 0.05954 | 901.5 | 0.0011908 | 18.03
15249 | 0.1764931 | 0.00496 | 0.05994 | 905 | 0.0011988 | 18.1
15309 | 0.1771875 | 0.004993 | 0.06034 | 908.6 | 0.0012068 | 18.172
15369 | 0.1778819 | 0.005026 | 0.06074 | 912.3 | 0.0012148 | 18.246
15429 | 0.1785764 | 0.005059 | 0.06115 | 915.9 | 0.001223 | 18.318
15489 | 0.1792708 | 0.005092 | 0.06155 | 919.6 | 0.001231 | 18.392
15549 | 0.1799653 | 0.005126 | 0.06196 | 923.3 | 0.0012392 | 18.466
15609 | 0.1806597 | 0.005159 | 0.06237 | 927.1 | 0.0012474 | 18.542
15669 | 0.1813542 | 0.005193 | 0.06278 | 930.8 | 0.0012556 | 18.616
15729 | 0.1820486 | 0.005226 | 0.06319 | 934.6 | 0.0012638 | 18.692
15789 | 0.1827431 | 0.00526 | 0.0636 | 938.4 | 0.001272 | 18.768
15849 | 0.1834375 | 0.005294 | 0.06401 | 942.2 | 0.0012802 | 18.844
15909 | 0.1841319 | 0.005327 | 0.06442 | 946.1 | 0.0012884 | 18.922
15969 | 0.1848264 | 0.005362 | 0.06484 | 950 | 0.0012968 | 19
16029 | 0.1855208 | 0.005397 | 0.06527 | 953.9 | 0.0013054 | 19.078
16089 | 0.1862153 | 0.005431 | 0.06568 | 957.8 | 0.0013136 | 19.156
16149 | 0.1869097 | 0.005464 | 0.06609 | 961.7 | 0.0013218 | 19.234
16209 | 0.1876042 | 0.005498 | 0.06651 | 965.7 | 0.0013302 | 19.314
16269 | 0.1882986 | 0.005532 | 0.06692 | 969.7 | 0.0013384 | 19.394
16329 | 0.1889931 | 0.005567 | 0.06735 | 973.7 | 0.001347 | 19.474
16389 | 0.1896875 | 0.005602 | 0.06777 | 977.8 | 0.0013554 | 19.556
16449 | 0.1903819 | 0.005635 | 0.06818 | 981.9 | 0.0013636 | 19.638
16509 | 0.1910764 | 0.00567 | 0.06861 | 986 | 0.0013722 | 19.72
16569 | 0.1917708 | 0.005704 | 0.06902 | 990.1 | 0.0013804 | 19.802
16629 | 0.1924653 | 0.005739 | 0.06944 | 994.3 | 0.0013888 | 19.886
16689 | 0.1931597 | 0.005772 | 0.06986 | 998.4 | 0.0013972 | 19.968
16749 | 0.1938542 | 0.005807 | 0.07028 | 1003 | 0.0014056 | 20.06
16809 | 0.1945486 | 0.005842 | 0.07071 | 1007 | 0.0014142 | 20.14
16869 | 0.1952431 | 0.005876 | 0.07113 | 1011 | 0.0014226 | 20.22
16929 | 0.1959375 | 0.005912 | 0.07156 | 1015 | 0.0014312 | 20.3
16989 | 0.1966319 | 0.005945 | 0.07196 | 1020 | 0.0014392 | 20.4
17049 | 0.1973264 | 0.005981 | 0.0724 | 1024 | 0.001448 | 20.48
17109 | 0.1980208 | 0.006015 | 0.07281 | 1028 | 0.0014562 | 20.56
17169 | 0.1987153 | 0.006049 | 0.07323 | 1033 | 0.0014646 | 20.66
17229 | 0.1994097 | 0.006084 | 0.07366 | 1037 | 0.0014732 | 20.74
17289 | 0.2001042 | 0.006119 | 0.07409 | 1042 | 0.0014818 | 20.84
17349 | 0.2007986 | 0.006153 | 0.07451 | 1046 | 0.0014902 | 20.92
17409 | 0.2014931 | 0.006188 | 0.07493 | 1051 | 0.0014986 | 21.02
17469 | 0.2021875 | 0.006223 | 0.07536 | 1055 | 0.0015072 | 21.1
17529 | 0.2028819 | 0.006258 | 0.07579 | 1060 | 0.0015158 | 21.2
17589 | 0.2035764 | 0.006292 | 0.0762 | 1064 | 0.001524 | 21.28
17649 | 0.2042708 | 0.006328 | 0.07664 | 1069 | 0.0015328 | 21.38
17709 | 0.2049653 | 0.006362 | 0.07705 | 1073 | 0.001541 | 21.46
17769 | 0.2056597 | 0.006398 | 0.07749 | 1078 | 0.0015498 | 21.56
17829 | 0.2063542 | 0.006433 | 0.07793 | 1083 | 0.0015586 | 21.66
17889 | 0.2070486 | 0.006468 | 0.07834 | 1087 | 0.0015668 | 21.74
17949 | 0.2077431 | 0.006503 | 0.07877 | 1092 | 0.0015754 | 21.84
18009 | 0.2084375 | 0.006537 | 0.0792 | 1097 | 0.001584 | 21.94
18069 | 0.2091319 | 0.006573 | 0.07963 | 1102 | 0.0015926 | 22.04
18129 | 0.2098264 | 0.006608 | 0.08006 | 1106 | 0.0016012 | 22.12
18189 | 0.2105208 | 0.006644 | 0.08049 | 1111 | 0.0016098 | 22.22
18249 | 0.2112153 | 0.006679 | 0.08092 | 1116 | 0.0016184 | 22.32
18309 | 0.2119097 | 0.006713 | 0.08134 | 1121 | 0.0016268 | 22.42
18369 | 0.2126042 | 0.00675 | 0.08179 | 1126 | 0.0016358 | 22.52
18429 | 0.2132986 | 0.006784 | 0.08221 | 1131 | 0.0016442 | 22.62
18489 | 0.2139931 | 0.006819 | 0.08264 | 1136 | 0.0016528 | 22.72
18549 | 0.2146875 | 0.006854 | 0.08307 | 1141 | 0.0016614 | 22.82
18609 | 0.2153819 | 0.006889 | 0.08348 | 1146 | 0.0016696 | 22.92
18669 | 0.2160764 | 0.006923 | 0.08391 | 1151 | 0.0016782 | 23.02
18729 | 0.2167708 | 0.006959 | 0.08434 | 1156 | 0.0016868 | 23.12
18789 | 0.2174653 | 0.006993 | 0.08476 | 1161 | 0.0016952 | 23.22
18849 | 0.2181597 | 0.007029 | 0.0852 | 1166 | 0.001704 | 23.32
18909 | 0.2188542 | 0.007063 | 0.08562 | 1171 | 0.0017124 | 23.42
18969 | 0.2195486 | 0.007098 | 0.08604 | 1176 | 0.0017208 | 23.52
19029 | 0.2202431 | 0.007133 | 0.08647 | 1181 | 0.0017294 | 23.62
19089 | 0.2209375 | 0.007167 | 0.08688 | 1187 | 0.0017376 | 23.74
19149 | 0.2216319 | 0.007202 | 0.08731 | 1192 | 0.0017462 | 23.84
19209 | 0.2223264 | 0.007236 | 0.08773 | 1197 | 0.0017546 | 23.94
19269 | 0.2230208 | 0.007271 | 0.08816 | 1202 | 0.0017632 | 24.04
19329 | 0.2237153 | 0.007305 | 0.08857 | 1208 | 0.0017714 | 24.16
19389 | 0.2244097 | 0.007339 | 0.08899 | 1213 | 0.0017798 | 24.26
19449 | 0.2251042 | 0.007374 | 0.08941 | 1218 | 0.0017882 | 24.36
19509 | 0.2257986 | 0.007408 | 0.08983 | 1224 | 0.0017966 | 24.48
19569 | 0.2264931 | 0.007441 | 0.09024 | 1229 | 0.0018048 | 24.58
19629 | 0.2271875 | 0.007476 | 0.09065 | 1234 | 0.001813 | 24.68
19689 | 0.2278819 | 0.00751 | 0.09107 | 1240 | 0.0018214 | 24.8
19749 | 0.2285764 | 0.007543 | 0.09147 | 1245 | 0.0018294 | 24.9
19809 | 0.2292708 | 0.007577 | 0.09189 | 1251 | 0.0018378 | 25.02
19869 | 0.2299653 | 0.007611 | 0.0923 | 1256 | 0.001846 | 25.12
19929 | 0.2306597 | 0.007645 | 0.09272 | 1262 | 0.0018544 | 25.24
19989 | 0.2313542 | 0.007678 | 0.09313 | 1268 | 0.0018626 | 25.36
20049 | 0.2320486 | 0.007712 | 0.09353 | 1273 | 0.0018706 | 25.46
20109 | 0.2327431 | 0.007745 | 0.09394 | 1279 | 0.0018788 | 25.58
20169 | 0.2334375 | 0.007778 | 0.09435 | 1284 | 0.001887 | 25.68
20229 | 0.2341319 | 0.007813 | 0.09477 | 1290 | 0.0018954 | 25.8
20289 | 0.2348264 | 0.007845 | 0.09517 | 1296 | 0.0019034 | 25.92
20349 | 0.2355208 | 0.007879 | 0.09558 | 1301 | 0.0019116 | 26.02
20409 | 0.2362153 | 0.007913 | 0.09599 | 1307 | 0.0019198 | 26.14
20469 | 0.2369097 | 0.007945 | 0.09639 | 1313 | 0.0019278 | 26.26
20529 | 0.2376042 | 0.007979 | 0.0968 | 1319 | 0.001936 | 26.38
20589 | 0.2382986 | 0.008012 | 0.0972 | 1325 | 0.001944 | 26.5
20649 | 0.2389931 | 0.008046 | 0.09761 | 1330 | 0.0019522 | 26.6
20709 | 0.2396875 | 0.008079 | 0.09801 | 1336 | 0.0019602 | 26.72
20769 | 0.2403819 | 0.008112 | 0.09842 | 1342 | 0.0019684 | 26.84
20829 | 0.2410764 | 0.008144 | 0.09881 | 1348 | 0.0019762 | 26.96
20889 | 0.2417708 | 0.008177 | 0.09922 | 1354 | 0.0019844 | 27.08
20949 | 0.2424653 | 0.00821 | 0.09962 | 1360 | 0.0019924 | 27.2
21009 | 0.2431597 | 0.008243 | 0.1 | 1366 | 0.002 | 27.32
21069 | 0.2438542 | 0.008277 | 0.1004 | 1372 | 0.002008 | 27.44
21129 | 0.2445486 | 0.008308 | 0.1008 | 1378 | 0.002016 | 27.56
21189 | 0.2452431 | 0.00834 | 0.1012 | 1384 | 0.002024 | 27.68
21249 | 0.2459375 | 0.008374 | 0.1016 | 1390 | 0.002032 | 27.8
21309 | 0.2466319 | 0.008406 | 0.102 | 1396 | 0.00204 | 27.92
21369 | 0.2473264 | 0.008439 | 0.1024 | 1402 | 0.002048 | 28.04
21429 | 0.2480208 | 0.008472 | 0.1028 | 1409 | 0.002056 | 28.18
21489 | 0.2487153 | 0.008503 | 0.1032 | 1415 | 0.002064 | 28.3
21549 | 0.2494097 | 0.008535 | 0.1036 | 1421 | 0.002072 | 28.42
21609 | 0.2501042 | 0.008568 | 0.104 | 1427 | 0.00208 | 28.54
21669 | 0.2507986 | 0.0086 | 0.1044 | 1433 | 0.002088 | 28.66
21729 | 0.2514931 | 0.008632 | 0.1048 | 1440 | 0.002096 | 28.8
21789 | 0.2521875 | 0.008665 | 0.1052 | 1446 | 0.002104 | 28.92
21849 | 0.2528819 | 0.008697 | 0.1056 | 1452 | 0.002112 | 29.04
21909 | 0.2535764 | 0.008729 | 0.106 | 1459 | 0.00212 | 29.18
21969 | 0.2542708 | 0.008759 | 0.1063 | 1465 | 0.002126 | 29.3
22029 | 0.2549653 | 0.008792 | 0.1067 | 1471 | 0.002134 | 29.42
22089 | 0.2556597 | 0.008823 | 0.1071 | 1478 | 0.002142 | 29.56
22149 | 0.2563542 | 0.008855 | 0.1075 | 1484 | 0.00215 | 29.68
22209 | 0.2570486 | 0.008887 | 0.1079 | 1491 | 0.002158 | 29.82
22269 | 0.2577431 | 0.008917 | 0.1083 | 1497 | 0.002166 | 29.94
22329 | 0.2584375 | 0.008949 | 0.1086 | 1504 | 0.002172 | 30.08
22389 | 0.2591319 | 0.00898 | 0.109 | 1510 | 0.00218 | 30.2
22449 | 0.2598264 | 0.009011 | 0.1094 | 1517 | 0.002188 | 30.34
22509 | 0.2605208 | 0.009042 | 0.1098 | 1523 | 0.002196 | 30.46
22569 | 0.2612153 | 0.009073 | 0.1102 | 1530 | 0.002204 | 30.6
22629 | 0.2619097 | 0.009104 | 0.1105 | 1537 | 0.00221 | 30.74
22689 | 0.2626042 | 0.009135 | 0.1109 | 1543 | 0.002218 | 30.86
22749 | 0.2632986 | 0.009165 | 0.1113 | 1550 | 0.002226 | 31
22809 | 0.2639931 | 0.009196 | 0.1117 | 1557 | 0.002234 | 31.14
22869 | 0.2646875 | 0.009227 | 0.112 | 1563 | 0.00224 | 31.26
22929 | 0.2653819 | 0.009257 | 0.1124 | 1570 | 0.002248 | 31.4
22989 | 0.2660764 | 0.009287 | 0.1128 | 1577 | 0.002256 | 31.54
23049 | 0.2667708 | 0.009318 | 0.1131 | 1584 | 0.002262 | 31.68
23109 | 0.2674653 | 0.009347 | 0.1135 | 1590 | 0.00227 | 31.8
23169 | 0.2681597 | 0.009377 | 0.1139 | 1597 | 0.002278 | 31.94
23229 | 0.2688542 | 0.009406 | 0.1142 | 1604 | 0.002284 | 32.08
23289 | 0.2695486 | 0.009436 | 0.1146 | 1611 | 0.002292 | 32.22
23349 | 0.2702431 | 0.009465 | 0.1149 | 1618 | 0.002298 | 32.36
23409 | 0.2709375 | 0.009495 | 0.1153 | 1625 | 0.002306 | 32.5
23469 | 0.2716319 | 0.009524 | 0.1157 | 1632 | 0.002314 | 32.64
23529 | 0.2723264 | 0.009554 | 0.116 | 1639 | 0.00232 | 32.78
23589 | 0.2730208 | 0.009583 | 0.1164 | 1646 | 0.002328 | 32.92
23649 | 0.2737153 | 0.00961 | 0.1167 | 1653 | 0.002334 | 33.06
23709 | 0.2744097 | 0.009639 | 0.1171 | 1660 | 0.002342 | 33.2
23769 | 0.2751042 | 0.009668 | 0.1174 | 1667 | 0.002348 | 33.34
23829 | 0.2757986 | 0.009697 | 0.1178 | 1674 | 0.002356 | 33.48
23889 | 0.2764931 | 0.009724 | 0.1181 | 1681 | 0.002362 | 33.62
23949 | 0.2771875 | 0.009752 | 0.1184 | 1688 | 0.002368 | 33.76
24009 | 0.2778819 | 0.009779 | 0.1188 | 1695 | 0.002376 | 33.9
24069 | 0.2785764 | 0.009807 | 0.1191 | 1702 | 0.002382 | 34.04
24129 | 0.2792708 | 0.009834 | 0.1194 | 1709 | 0.002388 | 34.18
24189 | 0.2799653 | 0.009862 | 0.1198 | 1716 | 0.002396 | 34.32
24249 | 0.2806597 | 0.009888 | 0.1201 | 1724 | 0.002402 | 34.48
24309 | 0.2813542 | 0.009914 | 0.1204 | 1731 | 0.002408 | 34.62
24369 | 0.2820486 | 0.00994 | 0.1207 | 1738 | 0.002414 | 34.76
24429 | 0.2827431 | 0.009967 | 0.1211 | 1745 | 0.002422 | 34.9
24489 | 0.2834375 | 0.009993 | 0.1214 | 1753 | 0.002428 | 35.06
24549 | 0.2841319 | 0.01002 | 0.1217 | 1760 | 0.002434 | 35.2
24609 | 0.2848264 | 0.01004 | 0.122 | 1767 | 0.00244 | 35.34
24669 | 0.2855208 | 0.01007 | 0.1223 | 1775 | 0.002446 | 35.5
24729 | 0.2862153 | 0.0101 | 0.1226 | 1782 | 0.002452 | 35.64
24789 | 0.2869097 | 0.01012 | 0.1229 | 1789 | 0.002458 | 35.78
24849 | 0.2876042 | 0.01015 | 0.1232 | 1797 | 0.002464 | 35.94
24909 | 0.2882986 | 0.01017 | 0.1235 | 1804 | 0.00247 | 36.08
24969 | 0.2889931 | 0.0102 | 0.1239 | 1812 | 0.002478 | 36.24
25029 | 0.2896875 | 0.01022 | 0.1242 | 1819 | 0.002484 | 36.38
25089 | 0.2903819 | 0.01024 | 0.1244 | 1826 | 0.002488 | 36.52
25149 | 0.2910764 | 0.01027 | 0.1248 | 1834 | 0.002496 | 36.68
25209 | 0.2917708 | 0.01029 | 0.125 | 1841 | 0.0025 | 36.82
25269 | 0.2924653 | 0.01032 | 0.1253 | 1849 | 0.002506 | 36.98
25329 | 0.2931597 | 0.01034 | 0.1256 | 1856 | 0.002512 | 37.12
25389 | 0.2938542 | 0.01036 | 0.1259 | 1864 | 0.002518 | 37.28
25449 | 0.2945486 | 0.01039 | 0.1262 | 1872 | 0.002524 | 37.44
25509 | 0.2952431 | 0.01041 | 0.1265 | 1879 | 0.00253 | 37.58
25569 | 0.2959375 | 0.01043 | 0.1268 | 1887 | 0.002536 | 37.74
25629 | 0.2966319 | 0.01046 | 0.127 | 1894 | 0.00254 | 37.88
25689 | 0.2973264 | 0.01048 | 0.1273 | 1902 | 0.002546 | 38.04
25749 | 0.2980208 | 0.0105 | 0.1276 | 1910 | 0.002552 | 38.2
25809 | 0.2987153 | 0.01052 | 0.1279 | 1917 | 0.002558 | 38.34
25869 | 0.2994097 | 0.01055 | 0.1281 | 1925 | 0.002562 | 38.5
25929 | 0.3001042 | 0.01057 | 0.1284 | 1933 | 0.002568 | 38.66
25989 | 0.3007986 | 0.01059 | 0.1287 | 1940 | 0.002574 | 38.8
26049 | 0.3014931 | 0.01061 | 0.1289 | 1948 | 0.002578 | 38.96
26109 | 0.3021875 | 0.01063 | 0.1292 | 1956 | 0.002584 | 39.12
26169 | 0.3028819 | 0.01065 | 0.1295 | 1964 | 0.00259 | 39.28
26229 | 0.3035764 | 0.01068 | 0.1297 | 1971 | 0.002594 | 39.42
26289 | 0.3042708 | 0.0107 | 0.13 | 1979 | 0.0026 | 39.58
26349 | 0.3049653 | 0.01072 | 0.1302 | 1987 | 0.002604 | 39.74
26409 | 0.3056597 | 0.01074 | 0.1305 | 1995 | 0.00261 | 39.9
26469 | 0.3063542 | 0.01076 | 0.1307 | 2003 | 0.002614 | 40.06
26529 | 0.3070486 | 0.01078 | 0.131 | 2010 | 0.00262 | 40.2
26589 | 0.3077431 | 0.0108 | 0.1312 | 2018 | 0.002624 | 40.36
26649 | 0.3084375 | 0.01082 | 0.1314 | 2026 | 0.002628 | 40.52
26709 | 0.3091319 | 0.01084 | 0.1317 | 2034 | 0.002634 | 40.68
26769 | 0.3098264 | 0.01086 | 0.1319 | 2042 | 0.002638 | 40.84
26829 | 0.3105208 | 0.01087 | 0.1322 | 2050 | 0.002644 | 41
26889 | 0.3112153 | 0.01089 | 0.1324 | 2058 | 0.002648 | 41.16
26949 | 0.3119097 | 0.01091 | 0.1326 | 2066 | 0.002652 | 41.32
27009 | 0.3126042 | 0.01093 | 0.1328 | 2074 | 0.002656 | 41.48
27069 | 0.3132986 | 0.01095 | 0.133 | 2082 | 0.00266 | 41.64
27129 | 0.3139931 | 0.01097 | 0.1333 | 2090 | 0.002666 | 41.8
27189 | 0.3146875 | 0.01098 | 0.1335 | 2098 | 0.00267 | 41.96
27249 | 0.3153819 | 0.011 | 0.1337 | 2106 | 0.002674 | 42.12
27309 | 0.3160764 | 0.01102 | 0.1339 | 2114 | 0.002678 | 42.28
27369 | 0.3167708 | 0.01104 | 0.1341 | 2122 | 0.002682 | 42.44
27429 | 0.3174653 | 0.01105 | 0.1343 | 2130 | 0.002686 | 42.6
27489 | 0.3181597 | 0.01107 | 0.1345 | 2138 | 0.00269 | 42.76
27549 | 0.3188542 | 0.01109 | 0.1347 | 2146 | 0.002694 | 42.92
27609 | 0.3195486 | 0.0111 | 0.1349 | 2154 | 0.002698 | 43.08
27669 | 0.3202431 | 0.01112 | 0.1351 | 2162 | 0.002702 | 43.24
27729 | 0.3209375 | 0.01113 | 0.1353 | 2170 | 0.002706 | 43.4
27789 | 0.3216319 | 0.01115 | 0.1355 | 2178 | 0.00271 | 43.56
27849 | 0.3223264 | 0.01117 | 0.1357 | 2187 | 0.002714 | 43.74
27909 | 0.3230208 | 0.01118 | 0.1359 | 2195 | 0.002718 | 43.9
27969 | 0.3237153 | 0.0112 | 0.1361 | 2203 | 0.002722 | 44.06
28029 | 0.3244097 | 0.01121 | 0.1362 | 2211 | 0.002724 | 44.22
28089 | 0.3251042 | 0.01123 | 0.1364 | 2219 | 0.002728 | 44.38
28149 | 0.3257986 | 0.01124 | 0.1366 | 2227 | 0.002732 | 44.54
28209 | 0.3264931 | 0.01125 | 0.1368 | 2236 | 0.002736 | 44.72
28269 | 0.3271875 | 0.01127 | 0.1369 | 2244 | 0.002738 | 44.88
28329 | 0.3278819 | 0.01128 | 0.1371 | 2252 | 0.002742 | 45.04
28389 | 0.3285764 | 0.01129 | 0.1373 | 2260 | 0.002746 | 45.2
28449 | 0.3292708 | 0.01131 | 0.1374 | 2269 | 0.002748 | 45.38
28509 | 0.3299653 | 0.01132 | 0.1376 | 2277 | 0.002752 | 45.54
28569 | 0.3306597 | 0.01133 | 0.1378 | 2285 | 0.002756 | 45.7
28629 | 0.3313542 | 0.01135 | 0.1379 | 2293 | 0.002758 | 45.86
28689 | 0.3320486 | 0.01136 | 0.1381 | 2302 | 0.002762 | 46.04
28749 | 0.3327431 | 0.01137 | 0.1382 | 2310 | 0.002764 | 46.2
28809 | 0.3334375 | 0.01138 | 0.1384 | 2318 | 0.002768 | 46.36
28869 | 0.3341319 | 0.0114 | 0.1385 | 2327 | 0.00277 | 46.54
28929 | 0.3348264 | 0.01141 | 0.1387 | 2335 | 0.002774 | 46.7
28989 | 0.3355208 | 0.01142 | 0.1388 | 2343 | 0.002776 | 46.86
29049 | 0.3362153 | 0.01143 | 0.139 | 2351 | 0.00278 | 47.02
29109 | 0.3369097 | 0.01144 | 0.1391 | 2360 | 0.002782 | 47.2
29169 | 0.3376042 | 0.01145 | 0.1392 | 2368 | 0.002784 | 47.36
29229 | 0.3382986 | 0.01146 | 0.1394 | 2377 | 0.002788 | 47.54
29289 | 0.3389931 | 0.01147 | 0.1395 | 2385 | 0.00279 | 47.7
29349 | 0.3396875 | 0.01149 | 0.1396 | 2393 | 0.002792 | 47.86
29409 | 0.3403819 | 0.0115 | 0.1397 | 2402 | 0.002794 | 48.04
29469 | 0.3410764 | 0.01151 | 0.1399 | 2410 | 0.002798 | 48.2
29529 | 0.3417708 | 0.01152 | 0.14 | 2418 | 0.0028 | 48.36
29589 | 0.3424653 | 0.01153 | 0.1401 | 2427 | 0.002802 | 48.54
29649 | 0.3431597 | 0.01153 | 0.1402 | 2435 | 0.002804 | 48.7
29709 | 0.3438542 | 0.01154 | 0.1403 | 2444 | 0.002806 | 48.88
29769 | 0.3445486 | 0.01155 | 0.1404 | 2452 | 0.002808 | 49.04
29829 | 0.3452431 | 0.01156 | 0.1405 | 2461 | 0.00281 | 49.22
29889 | 0.3459375 | 0.01157 | 0.1407 | 2469 | 0.002814 | 49.38
29949 | 0.3466319 | 0.01158 | 0.1408 | 2477 | 0.002816 | 49.54
30009 | 0.3473264 | 0.01159 | 0.1409 | 2486 | 0.002818 | 49.72
30069 | 0.3480208 | 0.0116 | 0.141 | 2494 | 0.00282 | 49.88
30129 | 0.3487153 | 0.0116 | 0.1411 | 2503 | 0.002822 | 50.06
30189 | 0.3494097 | 0.01161 | 0.1411 | 2511 | 0.002822 | 50.22
30249 | 0.3501042 | 0.01162 | 0.1412 | 2520 | 0.002824 | 50.4
30309 | 0.3507986 | 0.01163 | 0.1413 | 2528 | 0.002826 | 50.56
30369 | 0.3514931 | 0.01163 | 0.1414 | 2537 | 0.002828 | 50.74
30429 | 0.3521875 | 0.01164 | 0.1415 | 2545 | 0.00283 | 50.9
30489 | 0.3528819 | 0.01165 | 0.1416 | 2554 | 0.002832 | 51.08
30549 | 0.3535764 | 0.01165 | 0.1417 | 2562 | 0.002834 | 51.24
30609 | 0.3542708 | 0.01166 | 0.1418 | 2571 | 0.002836 | 51.42
30669 | 0.3549653 | 0.01167 | 0.1418 | 2579 | 0.002836 | 51.58
30729 | 0.3556597 | 0.01167 | 0.1419 | 2588 | 0.002838 | 51.76
30789 | 0.3563542 | 0.01168 | 0.142 | 2596 | 0.00284 | 51.92
30849 | 0.3570486 | 0.01168 | 0.142 | 2605 | 0.00284 | 52.1
30909 | 0.3577431 | 0.01169 | 0.1421 | 2613 | 0.002842 | 52.26
30969 | 0.3584375 | 0.01169 | 0.1422 | 2622 | 0.002844 | 52.44
31029 | 0.3591319 | 0.0117 | 0.1422 | 2630 | 0.002844 | 52.6
31089 | 0.3598264 | 0.0117 | 0.1423 | 2639 | 0.002846 | 52.78
31149 | 0.3605208 | 0.01171 | 0.1423 | 2647 | 0.002846 | 52.94
31209 | 0.3612153 | 0.01171 | 0.1424 | 2656 | 0.002848 | 53.12
31269 | 0.3619097 | 0.01172 | 0.1424 | 2664 | 0.002848 | 53.28
31329 | 0.3626042 | 0.01172 | 0.1425 | 2673 | 0.00285 | 53.46
31389 | 0.3632986 | 0.01173 | 0.1425 | 2682 | 0.00285 | 53.64
31449 | 0.3639931 | 0.01173 | 0.1426 | 2690 | 0.002852 | 53.8
31509 | 0.3646875 | 0.01173 | 0.1426 | 2699 | 0.002852 | 53.98
31569 | 0.3653819 | 0.01174 | 0.1427 | 2707 | 0.002854 | 54.14
31629 | 0.3660764 | 0.01174 | 0.1427 | 2716 | 0.002854 | 54.32
31689 | 0.3667708 | 0.01174 | 0.1428 | 2724 | 0.002856 | 54.48
31749 | 0.3674653 | 0.01175 | 0.1428 | 2733 | 0.002856 | 54.66
31809 | 0.3681597 | 0.01175 | 0.1428 | 2741 | 0.002856 | 54.82
31869 | 0.3688542 | 0.01175 | 0.1429 | 2750 | 0.002858 | 55
31929 | 0.3695486 | 0.01175 | 0.1429 | 2759 | 0.002858 | 55.18
31989 | 0.3702431 | 0.01176 | 0.1429 | 2767 | 0.002858 | 55.34
32049 | 0.3709375 | 0.01176 | 0.1429 | 2776 | 0.002858 | 55.52
32109 | 0.3716319 | 0.01176 | 0.143 | 2784 | 0.00286 | 55.68
32169 | 0.3723264 | 0.01176 | 0.143 | 2793 | 0.00286 | 55.86
32229 | 0.3730208 | 0.01176 | 0.143 | 2801 | 0.00286 | 56.02
32289 | 0.3737153 | 0.01176 | 0.143 | 2810 | 0.00286 | 56.2
32349 | 0.3744097 | 0.01177 | 0.143 | 2819 | 0.00286 | 56.38
32409 | 0.3751042 | 0.01177 | 0.1431 | 2827 | 0.002862 | 56.54
32469 | 0.3757986 | 0.01177 | 0.1431 | 2836 | 0.002862 | 56.72
32529 | 0.3764931 | 0.01177 | 0.1431 | 2844 | 0.002862 | 56.88
32589 | 0.3771875 | 0.01177 | 0.1431 | 2853 | 0.002862 | 57.06
32649 | 0.3778819 | 0.01177 | 0.1431 | 2862 | 0.002862 | 57.24
32709 | 0.3785764 | 0.01177 | 0.1431 | 2870 | 0.002862 | 57.4
32769 | 0.3792708 | 0.01177 | 0.1431 | 2879 | 0.002862 | 57.58
32829 | 0.3799653 | 0.01177 | 0.1431 | 2887 | 0.002862 | 57.74
32889 | 0.3806597 | 0.01177 | 0.1431 | 2896 | 0.002862 | 57.92
32949 | 0.3813542 | 0.01177 | 0.1431 | 2905 | 0.002862 | 58.1
33009 | 0.3820486 | 0.01177 | 0.1431 | 2913 | 0.002862 | 58.26
33069 | 0.3827431 | 0.01177 | 0.1431 | 2922 | 0.002862 | 58.44
33129 | 0.3834375 | 0.01177 | 0.1431 | 2930 | 0.002862 | 58.6
33189 | 0.3841319 | 0.01177 | 0.1431 | 2939 | 0.002862 | 58.78
33249 | 0.3848264 | 0.01177 | 0.1431 | 2947 | 0.002862 | 58.94
33309 | 0.3855208 | 0.01177 | 0.1431 | 2956 | 0.002862 | 59.12
33369 | 0.3862153 | 0.01177 | 0.143 | 2965 | 0.00286 | 59.3
33429 | 0.3869097 | 0.01177 | 0.143 | 2973 | 0.00286 | 59.46
33489 | 0.3876042 | 0.01177 | 0.143 | 2982 | 0.00286 | 59.64
33549 | 0.3882986 | 0.01176 | 0.143 | 2990 | 0.00286 | 59.8
33609 | 0.3889931 | 0.01176 | 0.143 | 2999 | 0.00286 | 59.98
33669 | 0.3896875 | 0.01176 | 0.143 | 3008 | 0.00286 | 60.16
33729 | 0.3903819 | 0.01176 | 0.143 | 3016 | 0.00286 | 60.32
33789 | 0.3910764 | 0.01176 | 0.1429 | 3025 | 0.002858 | 60.5
33849 | 0.3917708 | 0.01176 | 0.1429 | 3033 | 0.002858 | 60.66
33909 | 0.3924653 | 0.01175 | 0.1429 | 3042 | 0.002858 | 60.84
33969 | 0.3931597 | 0.01175 | 0.1429 | 3050 | 0.002858 | 61
34029 | 0.3938542 | 0.01175 | 0.1429 | 3059 | 0.002858 | 61.18
34089 | 0.3945486 | 0.01175 | 0.1428 | 3068 | 0.002856 | 61.36
34149 | 0.3952431 | 0.01175 | 0.1428 | 3076 | 0.002856 | 61.52
34209 | 0.3959375 | 0.01174 | 0.1428 | 3085 | 0.002856 | 61.7
34269 | 0.3966319 | 0.01174 | 0.1427 | 3093 | 0.002854 | 61.86
34329 | 0.3973264 | 0.01174 | 0.1427 | 3102 | 0.002854 | 62.04
34389 | 0.3980208 | 0.01174 | 0.1427 | 3110 | 0.002854 | 62.2
34449 | 0.3987153 | 0.01173 | 0.1427 | 3119 | 0.002854 | 62.38
34509 | 0.3994097 | 0.01173 | 0.1426 | 3127 | 0.002852 | 62.54
34569 | 0.4001042 | 0.01173 | 0.1426 | 3136 | 0.002852 | 62.72
34629 | 0.4007986 | 0.01173 | 0.1426 | 3145 | 0.002852 | 62.9
34689 | 0.4014931 | 0.01172 | 0.1425 | 3153 | 0.00285 | 63.06
34749 | 0.4021875 | 0.01172 | 0.1425 | 3162 | 0.00285 | 63.24
34809 | 0.4028819 | 0.01172 | 0.1425 | 3170 | 0.00285 | 63.4
34869 | 0.4035764 | 0.01172 | 0.1424 | 3179 | 0.002848 | 63.58
34929 | 0.4042708 | 0.01171 | 0.1424 | 3187 | 0.002848 | 63.74
34989 | 0.4049653 | 0.01171 | 0.1424 | 3196 | 0.002848 | 63.92
35049 | 0.4056597 | 0.01171 | 0.1423 | 3204 | 0.002846 | 64.08
35109 | 0.4063542 | 0.01171 | 0.1423 | 3213 | 0.002846 | 64.26
35169 | 0.4070486 | 0.0117 | 0.1423 | 3221 | 0.002846 | 64.42
35229 | 0.4077431 | 0.0117 | 0.1423 | 3230 | 0.002846 | 64.6
35289 | 0.4084375 | 0.0117 | 0.1422 | 3239 | 0.002844 | 64.78
35349 | 0.4091319 | 0.0117 | 0.1422 | 3247 | 0.002844 | 64.94
35409 | 0.4098264 | 0.0117 | 0.1422 | 3256 | 0.002844 | 65.12
35469 | 0.4105208 | 0.01169 | 0.1421 | 3264 | 0.002842 | 65.28
35529 | 0.4112153 | 0.01169 | 0.1421 | 3273 | 0.002842 | 65.46
35589 | 0.4119097 | 0.01169 | 0.1421 | 3281 | 0.002842 | 65.62
35649 | 0.4126042 | 0.01169 | 0.1421 | 3290 | 0.002842 | 65.8
35709 | 0.4132986 | 0.01168 | 0.142 | 3298 | 0.00284 | 65.96
35769 | 0.4139931 | 0.01168 | 0.142 | 3307 | 0.00284 | 66.14
35829 | 0.4146875 | 0.01168 | 0.142 | 3315 | 0.00284 | 66.3
35889 | 0.4153819 | 0.01168 | 0.142 | 3324 | 0.00284 | 66.48
35949 | 0.4160764 | 0.01168 | 0.142 | 3332 | 0.00284 | 66.64
36009 | 0.4167708 | 0.01168 | 0.1419 | 3341 | 0.002838 | 66.82
36069 | 0.4174653 | 0.01167 | 0.1419 | 3349 | 0.002838 | 66.98
36129 | 0.4181597 | 0.01167 | 0.1419 | 3358 | 0.002838 | 67.16
36189 | 0.4188542 | 0.01167 | 0.1419 | 3366 | 0.002838 | 67.32
36249 | 0.4195486 | 0.01167 | 0.1419 | 3375 | 0.002838 | 67.5
36309 | 0.4202431 | 0.01167 | 0.1418 | 3383 | 0.002836 | 67.66
36369 | 0.4209375 | 0.01167 | 0.1418 | 3392 | 0.002836 | 67.84
36429 | 0.4216319 | 0.01167 | 0.1418 | 3400 | 0.002836 | 68
36489 | 0.4223264 | 0.01166 | 0.1418 | 3409 | 0.002836 | 68.18
36549 | 0.4230208 | 0.01166 | 0.1418 | 3417 | 0.002836 | 68.34
36609 | 0.4237153 | 0.01166 | 0.1418 | 3426 | 0.002836 | 68.52
36669 | 0.4244097 | 0.01166 | 0.1418 | 3434 | 0.002836 | 68.68
36729 | 0.4251042 | 0.01166 | 0.1417 | 3443 | 0.002834 | 68.86
36789 | 0.4257986 | 0.01166 | 0.1417 | 3451 | 0.002834 | 69.02
36849 | 0.4264931 | 0.01166 | 0.1417 | 3460 | 0.002834 | 69.2
36909 | 0.4271875 | 0.01166 | 0.1417 | 3468 | 0.002834 | 69.36
36969 | 0.4278819 | 0.01166 | 0.1417 | 3477 | 0.002834 | 69.54
37029 | 0.4285764 | 0.01166 | 0.1417 | 3485 | 0.002834 | 69.7
37089 | 0.4292708 | 0.01166 | 0.1417 | 3494 | 0.002834 | 69.88
37149 | 0.4299653 | 0.01166 | 0.1417 | 3502 | 0.002834 | 70.04
37209 | 0.4306597 | 0.01165 | 0.1417 | 3511 | 0.002834 | 70.22
37269 | 0.4313542 | 0.01165 | 0.1417 | 3519 | 0.002834 | 70.38
37329 | 0.4320486 | 0.01165 | 0.1417 | 3528 | 0.002834 | 70.56
37389 | 0.4327431 | 0.01165 | 0.1417 | 3536 | 0.002834 | 70.72
37449 | 0.4334375 | 0.01165 | 0.1417 | 3545 | 0.002834 | 70.9
37509 | 0.4341319 | 0.01165 | 0.1417 | 3553 | 0.002834 | 71.06
37569 | 0.4348264 | 0.01165 | 0.1416 | 3562 | 0.002832 | 71.24
37629 | 0.4355208 | 0.01165 | 0.1416 | 3570 | 0.002832 | 71.4
37689 | 0.4362153 | 0.01165 | 0.1416 | 3579 | 0.002832 | 71.58
37749 | 0.4369097 | 0.01165 | 0.1416 | 3587 | 0.002832 | 71.74
37809 | 0.4376042 | 0.01165 | 0.1416 | 3596 | 0.002832 | 71.92
37869 | 0.4382986 | 0.01165 | 0.1416 | 3604 | 0.002832 | 72.08
37929 | 0.4389931 | 0.01165 | 0.1416 | 3613 | 0.002832 | 72.26
37989 | 0.4396875 | 0.01165 | 0.1416 | 3621 | 0.002832 | 72.42
38049 | 0.4403819 | 0.01165 | 0.1416 | 3630 | 0.002832 | 72.6
38109 | 0.4410764 | 0.01165 | 0.1416 | 3638 | 0.002832 | 72.76
38169 | 0.4417708 | 0.01165 | 0.1416 | 3647 | 0.002832 | 72.94
38229 | 0.4424653 | 0.01165 | 0.1416 | 3655 | 0.002832 | 73.1
38289 | 0.4431597 | 0.01165 | 0.1416 | 3664 | 0.002832 | 73.28
38349 | 0.4438542 | 0.01164 | 0.1415 | 3672 | 0.00283 | 73.44
38409 | 0.4445486 | 0.01164 | 0.1415 | 3681 | 0.00283 | 73.62
38469 | 0.4452431 | 0.01164 | 0.1415 | 3689 | 0.00283 | 73.78
38529 | 0.4459375 | 0.01164 | 0.1415 | 3698 | 0.00283 | 73.96
38589 | 0.4466319 | 0.01164 | 0.1415 | 3706 | 0.00283 | 74.12
38649 | 0.4473264 | 0.01164 | 0.1415 | 3715 | 0.00283 | 74.3
38709 | 0.4480208 | 0.01164 | 0.1415 | 3723 | 0.00283 | 74.46
38769 | 0.4487153 | 0.01164 | 0.1414 | 3732 | 0.002828 | 74.64
38829 | 0.4494097 | 0.01163 | 0.1414 | 3740 | 0.002828 | 74.8
38889 | 0.4501042 | 0.01163 | 0.1414 | 3749 | 0.002828 | 74.98
38949 | 0.4507986 | 0.01163 | 0.1414 | 3757 | 0.002828 | 75.14
39009 | 0.4514931 | 0.01163 | 0.1414 | 3766 | 0.002828 | 75.32
39069 | 0.4521875 | 0.01163 | 0.1413 | 3774 | 0.002826 | 75.48
39129 | 0.4528819 | 0.01162 | 0.1413 | 3783 | 0.002826 | 75.66
39189 | 0.4535764 | 0.01162 | 0.1413 | 3791 | 0.002826 | 75.82
39249 | 0.4542708 | 0.01162 | 0.1412 | 3800 | 0.002824 | 76
39309 | 0.4549653 | 0.01162 | 0.1412 | 3808 | 0.002824 | 76.16
39369 | 0.4556597 | 0.01161 | 0.1412 | 3817 | 0.002824 | 76.34
39429 | 0.4563542 | 0.01161 | 0.1411 | 3825 | 0.002822 | 76.5
39489 | 0.4570486 | 0.01161 | 0.1411 | 3834 | 0.002822 | 76.68
39549 | 0.4577431 | 0.0116 | 0.141 | 3842 | 0.00282 | 76.84
39609 | 0.4584375 | 0.0116 | 0.141 | 3851 | 0.00282 | 77.02
39669 | 0.4591319 | 0.01159 | 0.1409 | 3859 | 0.002818 | 77.18
39729 | 0.4598264 | 0.01159 | 0.1409 | 3867 | 0.002818 | 77.34
39789 | 0.4605208 | 0.01159 | 0.1408 | 3876 | 0.002816 | 77.52
39849 | 0.4612153 | 0.01158 | 0.1408 | 3884 | 0.002816 | 77.68
39909 | 0.4619097 | 0.01158 | 0.1407 | 3893 | 0.002814 | 77.86
39969 | 0.4626042 | 0.01157 | 0.1407 | 3901 | 0.002814 | 78.02
40029 | 0.4632986 | 0.01157 | 0.1406 | 3910 | 0.002812 | 78.2
40089 | 0.4639931 | 0.01156 | 0.1405 | 3918 | 0.00281 | 78.36
40149 | 0.4646875 | 0.01156 | 0.1405 | 3927 | 0.00281 | 78.54
40209 | 0.4653819 | 0.01155 | 0.1404 | 3935 | 0.002808 | 78.7
40269 | 0.4660764 | 0.01154 | 0.1403 | 3943 | 0.002806 | 78.86
40329 | 0.4667708 | 0.01154 | 0.1403 | 3952 | 0.002806 | 79.04
40389 | 0.4674653 | 0.01153 | 0.1402 | 3960 | 0.002804 | 79.2
40449 | 0.4681597 | 0.01152 | 0.1401 | 3969 | 0.002802 | 79.38
40509 | 0.4688542 | 0.01152 | 0.14 | 3977 | 0.0028 | 79.54
40569 | 0.4695486 | 0.01151 | 0.1399 | 3985 | 0.002798 | 79.7
40629 | 0.4702431 | 0.0115 | 0.1398 | 3994 | 0.002796 | 79.88
40689 | 0.4709375 | 0.01149 | 0.1397 | 4002 | 0.002794 | 80.04
40749 | 0.4716319 | 0.01149 | 0.1396 | 4011 | 0.002792 | 80.22
40809 | 0.4723264 | 0.01148 | 0.1395 | 4019 | 0.00279 | 80.38
40869 | 0.4730208 | 0.01147 | 0.1394 | 4027 | 0.002788 | 80.54
40929 | 0.4737153 | 0.01146 | 0.1393 | 4036 | 0.002786 | 80.72
40989 | 0.4744097 | 0.01145 | 0.1392 | 4044 | 0.002784 | 80.88
41049 | 0.4751042 | 0.01145 | 0.1391 | 4052 | 0.002782 | 81.04
41109 | 0.4757986 | 0.01144 | 0.139 | 4061 | 0.00278 | 81.22
41169 | 0.4764931 | 0.01143 | 0.1389 | 4069 | 0.002778 | 81.38
41229 | 0.4771875 | 0.01142 | 0.1388 | 4077 | 0.002776 | 81.54
41289 | 0.4778819 | 0.01141 | 0.1387 | 4086 | 0.002774 | 81.72
41349 | 0.4785764 | 0.0114 | 0.1385 | 4094 | 0.00277 | 81.88
41409 | 0.4792708 | 0.01139 | 0.1384 | 4102 | 0.002768 | 82.04
41469 | 0.4799653 | 0.01138 | 0.1383 | 4111 | 0.002766 | 82.22
41529 | 0.4806597 | 0.01137 | 0.1382 | 4119 | 0.002764 | 82.38
41589 | 0.4813542 | 0.01136 | 0.138 | 4127 | 0.00276 | 82.54
41649 | 0.4820486 | 0.01135 | 0.1379 | 4136 | 0.002758 | 82.72
41709 | 0.4827431 | 0.01133 | 0.1378 | 4144 | 0.002756 | 82.88
41769 | 0.4834375 | 0.01132 | 0.1376 | 4152 | 0.002752 | 83.04
41829 | 0.4841319 | 0.01131 | 0.1375 | 4160 | 0.00275 | 83.2
41889 | 0.4848264 | 0.0113 | 0.1373 | 4169 | 0.002746 | 83.38
41949 | 0.4855208 | 0.01129 | 0.1372 | 4177 | 0.002744 | 83.54
42009 | 0.4862153 | 0.01128 | 0.1371 | 4185 | 0.002742 | 83.7
42069 | 0.4869097 | 0.01126 | 0.1369 | 4193 | 0.002738 | 83.86
42129 | 0.4876042 | 0.01125 | 0.1368 | 4201 | 0.002736 | 84.02
42189 | 0.4882986 | 0.01124 | 0.1366 | 4210 | 0.002732 | 84.2
42249 | 0.4889931 | 0.01123 | 0.1365 | 4218 | 0.00273 | 84.36
42309 | 0.4896875 | 0.01121 | 0.1363 | 4226 | 0.002726 | 84.52
42369 | 0.4903819 | 0.0112 | 0.1361 | 4234 | 0.002722 | 84.68
42429 | 0.4910764 | 0.01119 | 0.136 | 4242 | 0.00272 | 84.84
42489 | 0.4917708 | 0.01117 | 0.1358 | 4250 | 0.002716 | 85
42549 | 0.4924653 | 0.01116 | 0.1356 | 4259 | 0.002712 | 85.18
42609 | 0.4931597 | 0.01115 | 0.1355 | 4267 | 0.00271 | 85.34
42669 | 0.4938542 | 0.01113 | 0.1353 | 4275 | 0.002706 | 85.5
42729 | 0.4945486 | 0.01112 | 0.1352 | 4283 | 0.002704 | 85.66
42789 | 0.4952431 | 0.01111 | 0.135 | 4291 | 0.0027 | 85.82
42849 | 0.4959375 | 0.01109 | 0.1348 | 4299 | 0.002696 | 85.98
42909 | 0.4966319 | 0.01108 | 0.1346 | 4307 | 0.002692 | 86.14
42969 | 0.4973264 | 0.01106 | 0.1345 | 4315 | 0.00269 | 86.3
43029 | 0.4980208 | 0.01105 | 0.1343 | 4323 | 0.002686 | 86.46
43089 | 0.4987153 | 0.01103 | 0.1341 | 4331 | 0.002682 | 86.62
43149 | 0.4994097 | 0.01102 | 0.1339 | 4340 | 0.002678 | 86.8
43209 | 0.5001042 | 0.011 | 0.1337 | 4348 | 0.002674 | 86.96
43269 | 0.5007986 | 0.01099 | 0.1336 | 4356 | 0.002672 | 87.12
43329 | 0.5014931 | 0.01097 | 0.1334 | 4364 | 0.002668 | 87.28
43389 | 0.5021875 | 0.01096 | 0.1332 | 4372 | 0.002664 | 87.44
43449 | 0.5028819 | 0.01094 | 0.133 | 4380 | 0.00266 | 87.6
43509 | 0.5035764 | 0.01093 | 0.1328 | 4388 | 0.002656 | 87.76
43569 | 0.5042708 | 0.01091 | 0.1326 | 4395 | 0.002652 | 87.9
43629 | 0.5049653 | 0.0109 | 0.1324 | 4403 | 0.002648 | 88.06
43689 | 0.5056597 | 0.01088 | 0.1322 | 4411 | 0.002644 | 88.22
43749 | 0.5063542 | 0.01087 | 0.132 | 4419 | 0.00264 | 88.38
43809 | 0.5070486 | 0.01085 | 0.1318 | 4427 | 0.002636 | 88.54
43869 | 0.5077431 | 0.01083 | 0.1317 | 4435 | 0.002634 | 88.7
43929 | 0.5084375 | 0.01082 | 0.1315 | 4443 | 0.00263 | 88.86
43989 | 0.5091319 | 0.0108 | 0.1313 | 4451 | 0.002626 | 89.02
44049 | 0.5098264 | 0.01079 | 0.1311 | 4459 | 0.002622 | 89.18
44109 | 0.5105208 | 0.01077 | 0.1309 | 4467 | 0.002618 | 89.34
44169 | 0.5112153 | 0.01075 | 0.1307 | 4474 | 0.002614 | 89.48
44229 | 0.5119097 | 0.01074 | 0.1305 | 4482 | 0.00261 | 89.64
44289 | 0.5126042 | 0.01072 | 0.1303 | 4490 | 0.002606 | 89.8
44349 | 0.5132986 | 0.0107 | 0.1301 | 4498 | 0.002602 | 89.96
44409 | 0.5139931 | 0.01069 | 0.1298 | 4506 | 0.002596 | 90.12
44469 | 0.5146875 | 0.01067 | 0.1296 | 4514 | 0.002592 | 90.28
44529 | 0.5153819 | 0.01065 | 0.1294 | 4521 | 0.002588 | 90.42
44589 | 0.5160764 | 0.01064 | 0.1292 | 4529 | 0.002584 | 90.58
44649 | 0.5167708 | 0.01062 | 0.129 | 4537 | 0.00258 | 90.74
44709 | 0.5174653 | 0.0106 | 0.1288 | 4545 | 0.002576 | 90.9
44769 | 0.5181597 | 0.01058 | 0.1286 | 4552 | 0.002572 | 91.04
44829 | 0.5188542 | 0.01057 | 0.1284 | 4560 | 0.002568 | 91.2
44889 | 0.5195486 | 0.01055 | 0.1282 | 4568 | 0.002564 | 91.36
44949 | 0.5202431 | 0.01053 | 0.128 | 4575 | 0.00256 | 91.5
45009 | 0.5209375 | 0.01052 | 0.1278 | 4583 | 0.002556 | 91.66
45069 | 0.5216319 | 0.0105 | 0.1276 | 4591 | 0.002552 | 91.82
45129 | 0.5223264 | 0.01048 | 0.1273 | 4598 | 0.002546 | 91.96
45189 | 0.5230208 | 0.01046 | 0.1271 | 4606 | 0.002542 | 92.12
45249 | 0.5237153 | 0.01045 | 0.1269 | 4614 | 0.002538 | 92.28
45309 | 0.5244097 | 0.01043 | 0.1267 | 4621 | 0.002534 | 92.42
45369 | 0.5251042 | 0.01041 | 0.1265 | 4629 | 0.00253 | 92.58
45429 | 0.5257986 | 0.01039 | 0.1263 | 4636 | 0.002526 | 92.72
45489 | 0.5264931 | 0.01037 | 0.126 | 4644 | 0.00252 | 92.88
45549 | 0.5271875 | 0.01036 | 0.1258 | 4652 | 0.002516 | 93.04
45609 | 0.5278819 | 0.01034 | 0.1256 | 4659 | 0.002512 | 93.18
45669 | 0.5285764 | 0.01032 | 0.1254 | 4667 | 0.002508 | 93.34
45729 | 0.5292708 | 0.0103 | 0.1252 | 4674 | 0.002504 | 93.48
45789 | 0.5299653 | 0.01029 | 0.125 | 4682 | 0.0025 | 93.64
45849 | 0.5306597 | 0.01027 | 0.1247 | 4689 | 0.002494 | 93.78
45909 | 0.5313542 | 0.01025 | 0.1245 | 4697 | 0.00249 | 93.94
45969 | 0.5320486 | 0.01023 | 0.1243 | 4704 | 0.002486 | 94.08
46029 | 0.5327431 | 0.01021 | 0.1241 | 4711 | 0.002482 | 94.22
46089 | 0.5334375 | 0.01019 | 0.1239 | 4719 | 0.002478 | 94.38
46149 | 0.5341319 | 0.01018 | 0.1236 | 4726 | 0.002472 | 94.52
46209 | 0.5348264 | 0.01016 | 0.1234 | 4734 | 0.002468 | 94.68
46269 | 0.5355208 | 0.01014 | 0.1232 | 4741 | 0.002464 | 94.82
46329 | 0.5362153 | 0.01012 | 0.123 | 4749 | 0.00246 | 94.98
46389 | 0.5369097 | 0.0101 | 0.1227 | 4756 | 0.002454 | 95.12
46449 | 0.5376042 | 0.01008 | 0.1225 | 4763 | 0.00245 | 95.26
46509 | 0.5382986 | 0.01007 | 0.1223 | 4771 | 0.002446 | 95.42
46569 | 0.5389931 | 0.01005 | 0.1221 | 4778 | 0.002442 | 95.56
46629 | 0.5396875 | 0.01003 | 0.1218 | 4785 | 0.002436 | 95.7
46689 | 0.5403819 | 0.01001 | 0.1216 | 4793 | 0.002432 | 95.86
46749 | 0.5410764 | 0.009994 | 0.1214 | 4800 | 0.002428 | 96
46809 | 0.5417708 | 0.009975 | 0.1212 | 4807 | 0.002424 | 96.14
46869 | 0.5424653 | 0.009956 | 0.1209 | 4814 | 0.002418 | 96.28
46929 | 0.5431597 | 0.009939 | 0.1207 | 4822 | 0.002414 | 96.44
46989 | 0.5438542 | 0.00992 | 0.1205 | 4829 | 0.00241 | 96.58
47049 | 0.5445486 | 0.009901 | 0.1203 | 4836 | 0.002406 | 96.72
47109 | 0.5452431 | 0.009883 | 0.12 | 4843 | 0.0024 | 96.86
47169 | 0.5459375 | 0.009865 | 0.1198 | 4851 | 0.002396 | 97.02
47229 | 0.5466319 | 0.009846 | 0.1196 | 4858 | 0.002392 | 97.16
47289 | 0.5473264 | 0.009828 | 0.1194 | 4865 | 0.002388 | 97.3
47349 | 0.5480208 | 0.009809 | 0.1191 | 4872 | 0.002382 | 97.44
47409 | 0.5487153 | 0.00979 | 0.1189 | 4879 | 0.002378 | 97.58
47469 | 0.5494097 | 0.009772 | 0.1187 | 4886 | 0.002374 | 97.72
47529 | 0.5501042 | 0.009753 | 0.1185 | 4893 | 0.00237 | 97.86
47589 | 0.5507986 | 0.009734 | 0.1182 | 4900 | 0.002364 | 98
47649 | 0.5514931 | 0.009716 | 0.118 | 4908 | 0.00236 | 98.16
47709 | 0.5521875 | 0.009698 | 0.1178 | 4915 | 0.002356 | 98.3
47769 | 0.5528819 | 0.009679 | 0.1176 | 4922 | 0.002352 | 98.44
47829 | 0.5535764 | 0.009661 | 0.1173 | 4929 | 0.002346 | 98.58
47889 | 0.5542708 | 0.009643 | 0.1171 | 4936 | 0.002342 | 98.72
47949 | 0.5549653 | 0.009625 | 0.1169 | 4943 | 0.002338 | 98.86
48009 | 0.5556597 | 0.009606 | 0.1167 | 4950 | 0.002334 | 99
48069 | 0.5563542 | 0.009588 | 0.1164 | 4957 | 0.002328 | 99.14
48129 | 0.5570486 | 0.009568 | 0.1162 | 4964 | 0.002324 | 99.28
48189 | 0.5577431 | 0.009551 | 0.116 | 4971 | 0.00232 | 99.42
48249 | 0.5584375 | 0.009532 | 0.1158 | 4978 | 0.002316 | 99.56
48309 | 0.5591319 | 0.009513 | 0.1155 | 4985 | 0.00231 | 99.7
48369 | 0.5598264 | 0.009495 | 0.1153 | 4992 | 0.002306 | 99.84
48429 | 0.5605208 | 0.009476 | 0.1151 | 4998 | 0.002302 | 99.96
48489 | 0.5612153 | 0.009458 | 0.1149 | 5005 | 0.002298 | 100.1
48549 | 0.5619097 | 0.00944 | 0.1146 | 5012 | 0.002292 | 100.24
48609 | 0.5626042 | 0.009421 | 0.1144 | 5019 | 0.002288 | 100.38
48669 | 0.5632986 | 0.009402 | 0.1142 | 5026 | 0.002284 | 100.52
48729 | 0.5639931 | 0.009384 | 0.114 | 5033 | 0.00228 | 100.66
48789 | 0.5646875 | 0.009366 | 0.1137 | 5040 | 0.002274 | 100.8
48849 | 0.5653819 | 0.009347 | 0.1135 | 5046 | 0.00227 | 100.92
48909 | 0.5660764 | 0.009329 | 0.1133 | 5053 | 0.002266 | 101.06
48969 | 0.5667708 | 0.00931 | 0.113 | 5060 | 0.00226 | 101.2
49029 | 0.5674653 | 0.009292 | 0.1128 | 5067 | 0.002256 | 101.34
49089 | 0.5681597 | 0.009273 | 0.1126 | 5074 | 0.002252 | 101.48
49149 | 0.5688542 | 0.009256 | 0.1124 | 5080 | 0.002248 | 101.6
49209 | 0.5695486 | 0.009236 | 0.1121 | 5087 | 0.002242 | 101.74
49269 | 0.5702431 | 0.009218 | 0.1119 | 5094 | 0.002238 | 101.88
49329 | 0.5709375 | 0.0092 | 0.1117 | 5101 | 0.002234 | 102.02
49389 | 0.5716319 | 0.009182 | 0.1115 | 5107 | 0.00223 | 102.14
49449 | 0.5723264 | 0.009163 | 0.1113 | 5114 | 0.002226 | 102.28
49509 | 0.5730208 | 0.009145 | 0.111 | 5121 | 0.00222 | 102.42
49569 | 0.5737153 | 0.009126 | 0.1108 | 5127 | 0.002216 | 102.54
49629 | 0.5744097 | 0.009107 | 0.1106 | 5134 | 0.002212 | 102.68
49689 | 0.5751042 | 0.00909 | 0.1104 | 5141 | 0.002208 | 102.82
49749 | 0.5757986 | 0.009071 | 0.1101 | 5147 | 0.002202 | 102.94
49809 | 0.5764931 | 0.009053 | 0.1099 | 5154 | 0.002198 | 103.08
49869 | 0.5771875 | 0.009035 | 0.1097 | 5160 | 0.002194 | 103.2
49929 | 0.5778819 | 0.009016 | 0.1095 | 5167 | 0.00219 | 103.34
49989 | 0.5785764 | 0.008999 | 0.1092 | 5173 | 0.002184 | 103.46
50049 | 0.5792708 | 0.00898 | 0.109 | 5180 | 0.00218 | 103.6
50109 | 0.5799653 | 0.008962 | 0.1088 | 5187 | 0.002176 | 103.74
50169 | 0.5806597 | 0.008944 | 0.1086 | 5193 | 0.002172 | 103.86
50229 | 0.5813542 | 0.008925 | 0.1084 | 5200 | 0.002168 | 104
50289 | 0.5820486 | 0.008907 | 0.1081 | 5206 | 0.002162 | 104.12
50349 | 0.5827431 | 0.00889 | 0.1079 | 5213 | 0.002158 | 104.26
50409 | 0.5834375 | 0.008871 | 0.1077 | 5219 | 0.002154 | 104.38
50469 | 0.5841319 | 0.008853 | 0.1075 | 5225 | 0.00215 | 104.5
50529 | 0.5848264 | 0.008835 | 0.1073 | 5232 | 0.002146 | 104.64
50589 | 0.5855208 | 0.008817 | 0.107 | 5238 | 0.00214 | 104.76
50649 | 0.5862153 | 0.008799 | 0.1068 | 5245 | 0.002136 | 104.9
50709 | 0.5869097 | 0.008782 | 0.1066 | 5251 | 0.002132 | 105.02
50769 | 0.5876042 | 0.008764 | 0.1064 | 5258 | 0.002128 | 105.16
50829 | 0.5882986 | 0.008746 | 0.1062 | 5264 | 0.002124 | 105.28
50889 | 0.5889931 | 0.008727 | 0.1059 | 5270 | 0.002118 | 105.4
50949 | 0.5896875 | 0.00871 | 0.1057 | 5277 | 0.002114 | 105.54
51009 | 0.5903819 | 0.008691 | 0.1055 | 5283 | 0.00211 | 105.66
51069 | 0.5910764 | 0.008674 | 0.1053 | 5289 | 0.002106 | 105.78
51129 | 0.5917708 | 0.008655 | 0.1051 | 5296 | 0.002102 | 105.92
51189 | 0.5924653 | 0.008637 | 0.1048 | 5302 | 0.002096 | 106.04
51249 | 0.5931597 | 0.00862 | 0.1046 | 5308 | 0.002092 | 106.16
51309 | 0.5938542 | 0.008602 | 0.1044 | 5314 | 0.002088 | 106.28
51369 | 0.5945486 | 0.008584 | 0.1042 | 5321 | 0.002084 | 106.42
51429 | 0.5952431 | 0.008566 | 0.104 | 5327 | 0.00208 | 106.54
51489 | 0.5959375 | 0.008548 | 0.1037 | 5333 | 0.002074 | 106.66
51549 | 0.5966319 | 0.00853 | 0.1035 | 5339 | 0.00207 | 106.78
51609 | 0.5973264 | 0.008512 | 0.1033 | 5346 | 0.002066 | 106.92
51669 | 0.5980208 | 0.008494 | 0.1031 | 5352 | 0.002062 | 107.04
51729 | 0.5987153 | 0.008477 | 0.1029 | 5358 | 0.002058 | 107.16
51789 | 0.5994097 | 0.008459 | 0.1027 | 5364 | 0.002054 | 107.28
51849 | 0.6001042 | 0.008441 | 0.1024 | 5370 | 0.002048 | 107.4
51909 | 0.6007986 | 0.008424 | 0.1022 | 5376 | 0.002044 | 107.52
51969 | 0.6014931 | 0.008406 | 0.102 | 5383 | 0.00204 | 107.66
52029 | 0.6021875 | 0.008389 | 0.1018 | 5389 | 0.002036 | 107.78
52089 | 0.6028819 | 0.008371 | 0.1016 | 5395 | 0.002032 | 107.9
52149 | 0.6035764 | 0.008353 | 0.1014 | 5401 | 0.002028 | 108.02
52209 | 0.6042708 | 0.008337 | 0.1012 | 5407 | 0.002024 | 108.14
52269 | 0.6049653 | 0.008319 | 0.1009 | 5413 | 0.002018 | 108.26
52329 | 0.6056597 | 0.008301 | 0.1007 | 5419 | 0.002014 | 108.38
52389 | 0.6063542 | 0.008283 | 0.1005 | 5425 | 0.00201 | 108.5
52449 | 0.6070486 | 0.008266 | 0.1003 | 5431 | 0.002006 | 108.62
52509 | 0.6077431 | 0.008249 | 0.1001 | 5437 | 0.002002 | 108.74
52569 | 0.6084375 | 0.008231 | 0.09988 | 5443 | 0.0019976 | 108.86
52629 | 0.6091319 | 0.008214 | 0.09966 | 5449 | 0.0019932 | 108.98
52689 | 0.6098264 | 0.008196 | 0.09945 | 5455 | 0.001989 | 109.1
52749 | 0.6105208 | 0.008179 | 0.09924 | 5461 | 0.0019848 | 109.22
52809 | 0.6112153 | 0.008162 | 0.09903 | 5467 | 0.0019806 | 109.34
52869 | 0.6119097 | 0.008145 | 0.09882 | 5473 | 0.0019764 | 109.46
52929 | 0.6126042 | 0.008127 | 0.09861 | 5479 | 0.0019722 | 109.58
52989 | 0.6132986 | 0.00811 | 0.0984 | 5485 | 0.001968 | 109.7
53049 | 0.6139931 | 0.008092 | 0.09818 | 5491 | 0.0019636 | 109.82
53109 | 0.6146875 | 0.008076 | 0.09798 | 5497 | 0.0019596 | 109.94
53169 | 0.6153819 | 0.008058 | 0.09777 | 5502 | 0.0019554 | 110.04
53229 | 0.6160764 | 0.008042 | 0.09757 | 5508 | 0.0019514 | 110.16
53289 | 0.6167708 | 0.008024 | 0.09735 | 5514 | 0.001947 | 110.28
53349 | 0.6174653 | 0.008008 | 0.09715 | 5520 | 0.001943 | 110.4
53409 | 0.6181597 | 0.00799 | 0.09693 | 5526 | 0.0019386 | 110.52
53469 | 0.6188542 | 0.007974 | 0.09674 | 5532 | 0.0019348 | 110.64
53529 | 0.6195486 | 0.007957 | 0.09653 | 5537 | 0.0019306 | 110.74
53589 | 0.6202431 | 0.00794 | 0.09632 | 5543 | 0.0019264 | 110.86
53649 | 0.6209375 | 0.007923 | 0.09611 | 5549 | 0.0019222 | 110.98
53709 | 0.6216319 | 0.007906 | 0.09591 | 5555 | 0.0019182 | 111.1
53769 | 0.6223264 | 0.007889 | 0.0957 | 5560 | 0.001914 | 111.2
53829 | 0.6230208 | 0.007873 | 0.0955 | 5566 | 0.00191 | 111.32
53889 | 0.6237153 | 0.007855 | 0.09529 | 5572 | 0.0019058 | 111.44
53949 | 0.6244097 | 0.007839 | 0.09509 | 5578 | 0.0019018 | 111.56
54009 | 0.6251042 | 0.007822 | 0.09488 | 5583 | 0.0018976 | 111.66
54069 | 0.6257986 | 0.007806 | 0.09468 | 5589 | 0.0018936 | 111.78
54129 | 0.6264931 | 0.007789 | 0.09447 | 5595 | 0.0018894 | 111.9
54189 | 0.6271875 | 0.007772 | 0.09428 | 5600 | 0.0018856 | 112
54249 | 0.6278819 | 0.007756 | 0.09407 | 5606 | 0.0018814 | 112.12
54309 | 0.6285764 | 0.007739 | 0.09387 | 5612 | 0.0018774 | 112.24
54369 | 0.6292708 | 0.007723 | 0.09368 | 5617 | 0.0018736 | 112.34
54429 | 0.6299653 | 0.007708 | 0.09348 | 5623 | 0.0018696 | 112.46
54489 | 0.6306597 | 0.007691 | 0.09328 | 5628 | 0.0018656 | 112.56
54549 | 0.6313542 | 0.007675 | 0.09308 | 5634 | 0.0018616 | 112.68
54609 | 0.6320486 | 0.007658 | 0.09288 | 5640 | 0.0018576 | 112.8
54669 | 0.6327431 | 0.007643 | 0.09269 | 5645 | 0.0018538 | 112.9
54729 | 0.6334375 | 0.007626 | 0.09249 | 5651 | 0.0018498 | 113.02
54789 | 0.6341319 | 0.00761 | 0.09229 | 5656 | 0.0018458 | 113.12
54849 | 0.6348264 | 0.007595 | 0.09211 | 5662 | 0.0018422 | 113.24
54909 | 0.6355208 | 0.00758 | 0.09192 | 5667 | 0.0018384 | 113.34
54969 | 0.6362153 | 0.007564 | 0.09173 | 5673 | 0.0018346 | 113.46
55029 | 0.6369097 | 0.007548 | 0.09153 | 5678 | 0.0018306 | 113.56
55089 | 0.6376042 | 0.007533 | 0.09135 | 5684 | 0.001827 | 113.68
55149 | 0.6382986 | 0.007517 | 0.09116 | 5689 | 0.0018232 | 113.78
55209 | 0.6389931 | 0.007502 | 0.09097 | 5695 | 0.0018194 | 113.9
55269 | 0.6396875 | 0.007487 | 0.09079 | 5700 | 0.0018158 | 114
55329 | 0.6403819 | 0.007471 | 0.0906 | 5706 | 0.001812 | 114.12
55389 | 0.6410764 | 0.007457 | 0.09042 | 5711 | 0.0018084 | 114.22
55449 | 0.6417708 | 0.007442 | 0.09024 | 5717 | 0.0018048 | 114.34
55509 | 0.6424653 | 0.007427 | 0.09006 | 5722 | 0.0018012 | 114.44
55569 | 0.6431597 | 0.007412 | 0.08987 | 5727 | 0.0017974 | 114.54
55629 | 0.6438542 | 0.007397 | 0.08969 | 5733 | 0.0017938 | 114.66
55689 | 0.6445486 | 0.007382 | 0.08951 | 5738 | 0.0017902 | 114.76
55749 | 0.6452431 | 0.007368 | 0.08934 | 5743 | 0.0017868 | 114.86
55809 | 0.6459375 | 0.007353 | 0.08915 | 5749 | 0.001783 | 114.98
55869 | 0.6466319 | 0.007338 | 0.08897 | 5754 | 0.0017794 | 115.08
55929 | 0.6473264 | 0.007323 | 0.08879 | 5760 | 0.0017758 | 115.2
55989 | 0.6480208 | 0.007308 | 0.08861 | 5765 | 0.0017722 | 115.3
56049 | 0.6487153 | 0.007294 | 0.08844 | 5770 | 0.0017688 | 115.4
56109 | 0.6494097 | 0.007279 | 0.08825 | 5775 | 0.001765 | 115.5
56169 | 0.6501042 | 0.007264 | 0.08807 | 5781 | 0.0017614 | 115.62
56229 | 0.6507986 | 0.007249 | 0.08789 | 5786 | 0.0017578 | 115.72
56289 | 0.6514931 | 0.007235 | 0.08771 | 5791 | 0.0017542 | 115.82
56349 | 0.6521875 | 0.00722 | 0.08754 | 5797 | 0.0017508 | 115.94
56409 | 0.6528819 | 0.007206 | 0.08736 | 5802 | 0.0017472 | 116.04
56469 | 0.6535764 | 0.007192 | 0.08718 | 5807 | 0.0017436 | 116.14
56529 | 0.6542708 | 0.007177 | 0.08701 | 5812 | 0.0017402 | 116.24
56589 | 0.6549653 | 0.007163 | 0.08684 | 5817 | 0.0017368 | 116.34
56649 | 0.6556597 | 0.007148 | 0.08666 | 5823 | 0.0017332 | 116.46
56709 | 0.6563542 | 0.007134 | 0.08648 | 5828 | 0.0017296 | 116.56
56769 | 0.6570486 | 0.007119 | 0.0863 | 5833 | 0.001726 | 116.66
56829 | 0.6577431 | 0.007105 | 0.08613 | 5838 | 0.0017226 | 116.76
56889 | 0.6584375 | 0.007091 | 0.08595 | 5843 | 0.001719 | 116.86
56949 | 0.6591319 | 0.007076 | 0.08577 | 5849 | 0.0017154 | 116.98
57009 | 0.6598264 | 0.007062 | 0.08561 | 5854 | 0.0017122 | 117.08
57069 | 0.6605208 | 0.007049 | 0.08544 | 5859 | 0.0017088 | 117.18
57129 | 0.6612153 | 0.007034 | 0.08527 | 5864 | 0.0017054 | 117.28
57189 | 0.6619097 | 0.00702 | 0.08509 | 5869 | 0.0017018 | 117.38
57249 | 0.6626042 | 0.007006 | 0.08492 | 5874 | 0.0016984 | 117.48
57309 | 0.6632986 | 0.006991 | 0.08474 | 5879 | 0.0016948 | 117.58
57369 | 0.6639931 | 0.006977 | 0.08457 | 5884 | 0.0016914 | 117.68
57429 | 0.6646875 | 0.006963 | 0.0844 | 5889 | 0.001688 | 117.78
57489 | 0.6653819 | 0.006949 | 0.08423 | 5894 | 0.0016846 | 117.88
57549 | 0.6660764 | 0.006935 | 0.08405 | 5899 | 0.001681 | 117.98
57609 | 0.6667708 | 0.006921 | 0.08388 | 5905 | 0.0016776 | 118.1
57669 | 0.6674653 | 0.006906 | 0.0837 | 5910 | 0.001674 | 118.2
57729 | 0.6681597 | 0.006892 | 0.08353 | 5915 | 0.0016706 | 118.3
57789 | 0.6688542 | 0.006877 | 0.08335 | 5920 | 0.001667 | 118.4
57849 | 0.6695486 | 0.006863 | 0.08317 | 5925 | 0.0016634 | 118.5
57909 | 0.6702431 | 0.006849 | 0.083 | 5930 | 0.00166 | 118.6
57969 | 0.6709375 | 0.006835 | 0.08283 | 5935 | 0.0016566 | 118.7
58029 | 0.6716319 | 0.006821 | 0.08266 | 5940 | 0.0016532 | 118.8
58089 | 0.6723264 | 0.006807 | 0.08249 | 5944 | 0.0016498 | 118.88
58149 | 0.6730208 | 0.006793 | 0.08231 | 5949 | 0.0016462 | 118.98
58209 | 0.6737153 | 0.006778 | 0.08213 | 5954 | 0.0016426 | 119.08
58269 | 0.6744097 | 0.006764 | 0.08196 | 5959 | 0.0016392 | 119.18
58329 | 0.6751042 | 0.006749 | 0.08178 | 5964 | 0.0016356 | 119.28
58389 | 0.6757986 | 0.006735 | 0.08161 | 5969 | 0.0016322 | 119.38
58449 | 0.6764931 | 0.006721 | 0.08144 | 5974 | 0.0016288 | 119.48
58509 | 0.6771875 | 0.006706 | 0.08126 | 5979 | 0.0016252 | 119.58
58569 | 0.6778819 | 0.006693 | 0.08109 | 5984 | 0.0016218 | 119.68
58629 | 0.6785764 | 0.006678 | 0.08092 | 5989 | 0.0016184 | 119.78
58689 | 0.6792708 | 0.006664 | 0.08074 | 5993 | 0.0016148 | 119.86
58749 | 0.6799653 | 0.00665 | 0.08057 | 5998 | 0.0016114 | 119.96
58809 | 0.6806597 | 0.006636 | 0.0804 | 6003 | 0.001608 | 120.06
58869 | 0.6813542 | 0.006622 | 0.08023 | 6008 | 0.0016046 | 120.16
58929 | 0.6820486 | 0.006608 | 0.08005 | 6013 | 0.001601 | 120.26
58989 | 0.6827431 | 0.006594 | 0.07989 | 6018 | 0.0015978 | 120.36
59049 | 0.6834375 | 0.00658 | 0.07972 | 6022 | 0.0015944 | 120.44
59109 | 0.6841319 | 0.006566 | 0.07954 | 6027 | 0.0015908 | 120.54
59169 | 0.6848264 | 0.006552 | 0.07938 | 6032 | 0.0015876 | 120.64
59229 | 0.6855208 | 0.006539 | 0.07921 | 6037 | 0.0015842 | 120.74
59289 | 0.6862153 | 0.006524 | 0.07904 | 6041 | 0.0015808 | 120.82
59349 | 0.6869097 | 0.006511 | 0.07887 | 6046 | 0.0015774 | 120.92
59409 | 0.6876042 | 0.006498 | 0.07871 | 6051 | 0.0015742 | 121.02
59469 | 0.6882986 | 0.006483 | 0.07853 | 6056 | 0.0015706 | 121.12
59529 | 0.6889931 | 0.00647 | 0.07837 | 6060 | 0.0015674 | 121.2
59589 | 0.6896875 | 0.006455 | 0.0782 | 6065 | 0.001564 | 121.3
59649 | 0.6903819 | 0.006442 | 0.07803 | 6070 | 0.0015606 | 121.4
59709 | 0.6910764 | 0.006429 | 0.07787 | 6074 | 0.0015574 | 121.48
59769 | 0.6917708 | 0.006415 | 0.0777 | 6079 | 0.001554 | 121.58
59829 | 0.6924653 | 0.006401 | 0.07754 | 6084 | 0.0015508 | 121.68
59889 | 0.6931597 | 0.006388 | 0.07737 | 6088 | 0.0015474 | 121.76
59949 | 0.6938542 | 0.006374 | 0.07721 | 6093 | 0.0015442 | 121.86
60009 | 0.6945486 | 0.006361 | 0.07704 | 6098 | 0.0015408 | 121.96
60069 | 0.6952431 | 0.006347 | 0.07688 | 6102 | 0.0015376 | 122.04
60129 | 0.6959375 | 0.006334 | 0.07671 | 6107 | 0.0015342 | 122.14
60189 | 0.6966319 | 0.006321 | 0.07656 | 6111 | 0.0015312 | 122.22
60249 | 0.6973264 | 0.006308 | 0.0764 | 6116 | 0.001528 | 122.32
60309 | 0.6980208 | 0.006295 | 0.07624 | 6121 | 0.0015248 | 122.42
60369 | 0.6987153 | 0.006282 | 0.07607 | 6125 | 0.0015214 | 122.5
60429 | 0.6994097 | 0.006268 | 0.07591 | 6130 | 0.0015182 | 122.6
60489 | 0.7001042 | 0.006256 | 0.07576 | 6134 | 0.0015152 | 122.68
60549 | 0.7007986 | 0.006242 | 0.0756 | 6139 | 0.001512 | 122.78
60609 | 0.7014931 | 0.00623 | 0.07544 | 6143 | 0.0015088 | 122.86
60669 | 0.7021875 | 0.006217 | 0.07529 | 6148 | 0.0015058 | 122.96
60729 | 0.7028819 | 0.006205 | 0.07514 | 6152 | 0.0015028 | 123.04
60789 | 0.7035764 | 0.006192 | 0.07498 | 6157 | 0.0014996 | 123.14
60849 | 0.7042708 | 0.006179 | 0.07482 | 6161 | 0.0014964 | 123.22
60909 | 0.7049653 | 0.006167 | 0.07467 | 6166 | 0.0014934 | 123.32
60969 | 0.7056597 | 0.006155 | 0.07453 | 6170 | 0.0014906 | 123.4
61029 | 0.7063542 | 0.006142 | 0.07437 | 6175 | 0.0014874 | 123.5
61089 | 0.7070486 | 0.00613 | 0.07422 | 6179 | 0.0014844 | 123.58
61149 | 0.7077431 | 0.006117 | 0.07406 | 6184 | 0.0014812 | 123.68
61209 | 0.7084375 | 0.006105 | 0.07392 | 6188 | 0.0014784 | 123.76
61269 | 0.7091319 | 0.006092 | 0.07376 | 6193 | 0.0014752 | 123.86
61329 | 0.7098264 | 0.00608 | 0.07361 | 6197 | 0.0014722 | 123.94
61389 | 0.7105208 | 0.006067 | 0.07346 | 6201 | 0.0014692 | 124.02
61449 | 0.7112153 | 0.006055 | 0.07331 | 6206 | 0.0014662 | 124.12
61509 | 0.7119097 | 0.006043 | 0.07316 | 6210 | 0.0014632 | 124.2
61569 | 0.7126042 | 0.00603 | 0.073 | 6215 | 0.00146 | 124.3
61629 | 0.7132986 | 0.006018 | 0.07286 | 6219 | 0.0014572 | 124.38
61689 | 0.7139931 | 0.006006 | 0.0727 | 6223 | 0.001454 | 124.46
61749 | 0.7146875 | 0.005994 | 0.07256 | 6228 | 0.0014512 | 124.56
61809 | 0.7153819 | 0.005982 | 0.07241 | 6232 | 0.0014482 | 124.64
61869 | 0.7160764 | 0.005969 | 0.07226 | 6236 | 0.0014452 | 124.72
61929 | 0.7167708 | 0.005957 | 0.07212 | 6241 | 0.0014424 | 124.82
61989 | 0.7174653 | 0.005945 | 0.07197 | 6245 | 0.0014394 | 124.9
62049 | 0.7181597 | 0.005933 | 0.07181 | 6249 | 0.0014362 | 124.98
62109 | 0.7188542 | 0.005922 | 0.07168 | 6254 | 0.0014336 | 125.08
62169 | 0.7195486 | 0.005909 | 0.07152 | 6258 | 0.0014304 | 125.16
62229 | 0.7202431 | 0.005897 | 0.07138 | 6262 | 0.0014276 | 125.24
62289 | 0.7209375 | 0.005885 | 0.07123 | 6266 | 0.0014246 | 125.32
62349 | 0.7216319 | 0.005873 | 0.07108 | 6271 | 0.0014216 | 125.42
62409 | 0.7223264 | 0.005861 | 0.07093 | 6275 | 0.0014186 | 125.5
62469 | 0.7230208 | 0.005849 | 0.07079 | 6279 | 0.0014158 | 125.58
62529 | 0.7237153 | 0.005837 | 0.07064 | 6283 | 0.0014128 | 125.66
62589 | 0.7244097 | 0.005825 | 0.0705 | 6288 | 0.00141 | 125.76
62649 | 0.7251042 | 0.005813 | 0.07035 | 6292 | 0.001407 | 125.84
62709 | 0.7257986 | 0.005801 | 0.07021 | 6296 | 0.0014042 | 125.92
62769 | 0.7264931 | 0.005789 | 0.07006 | 6300 | 0.0014012 | 126
62829 | 0.7271875 | 0.005777 | 0.06992 | 6305 | 0.0013984 | 126.1
62889 | 0.7278819 | 0.005766 | 0.06977 | 6309 | 0.0013954 | 126.18
62949 | 0.7285764 | 0.005754 | 0.06963 | 6313 | 0.0013926 | 126.26
63009 | 0.7292708 | 0.005742 | 0.06949 | 6317 | 0.0013898 | 126.34
63069 | 0.7299653 | 0.005731 | 0.06935 | 6321 | 0.001387 | 126.42
63129 | 0.7306597 | 0.005718 | 0.06919 | 6325 | 0.0013838 | 126.5
63189 | 0.7313542 | 0.005707 | 0.06906 | 6330 | 0.0013812 | 126.6
63249 | 0.7320486 | 0.005695 | 0.06892 | 6334 | 0.0013784 | 126.68
63309 | 0.7327431 | 0.005684 | 0.06878 | 6338 | 0.0013756 | 126.76
63369 | 0.7334375 | 0.005672 | 0.06864 | 6342 | 0.0013728 | 126.84
63429 | 0.7341319 | 0.005661 | 0.06849 | 6346 | 0.0013698 | 126.92
63489 | 0.7348264 | 0.005649 | 0.06836 | 6350 | 0.0013672 | 127
63549 | 0.7355208 | 0.005638 | 0.06821 | 6354 | 0.0013642 | 127.08
63609 | 0.7362153 | 0.005627 | 0.06808 | 6358 | 0.0013616 | 127.16
63669 | 0.7369097 | 0.005616 | 0.06794 | 6362 | 0.0013588 | 127.24
63729 | 0.7376042 | 0.005604 | 0.0678 | 6367 | 0.001356 | 127.34
63789 | 0.7382986 | 0.005593 | 0.06766 | 6371 | 0.0013532 | 127.42
63849 | 0.7389931 | 0.005581 | 0.06752 | 6375 | 0.0013504 | 127.5
63909 | 0.7396875 | 0.005571 | 0.06739 | 6379 | 0.0013478 | 127.58
63969 | 0.7403819 | 0.005559 | 0.06726 | 6383 | 0.0013452 | 127.66
64029 | 0.7410764 | 0.005548 | 0.06712 | 6387 | 0.0013424 | 127.74
64089 | 0.7417708 | 0.005537 | 0.06698 | 6391 | 0.0013396 | 127.82
64149 | 0.7424653 | 0.005526 | 0.06685 | 6395 | 0.001337 | 127.9
64209 | 0.7431597 | 0.005515 | 0.06672 | 6399 | 0.0013344 | 127.98
64269 | 0.7438542 | 0.005504 | 0.06658 | 6403 | 0.0013316 | 128.06
64329 | 0.7445486 | 0.005493 | 0.06645 | 6407 | 0.001329 | 128.14
64389 | 0.7452431 | 0.005483 | 0.06632 | 6411 | 0.0013264 | 128.22
64449 | 0.7459375 | 0.005472 | 0.06618 | 6415 | 0.0013236 | 128.3
64509 | 0.7466319 | 0.005461 | 0.06605 | 6419 | 0.001321 | 128.38
64569 | 0.7473264 | 0.00545 | 0.06592 | 6423 | 0.0013184 | 128.46
64629 | 0.7480208 | 0.005439 | 0.06579 | 6427 | 0.0013158 | 128.54
64689 | 0.7487153 | 0.005428 | 0.06566 | 6431 | 0.0013132 | 128.62
64749 | 0.7494097 | 0.005418 | 0.06553 | 6435 | 0.0013106 | 128.7
64809 | 0.7501042 | 0.005407 | 0.0654 | 6438 | 0.001308 | 128.76
64869 | 0.7507986 | 0.005397 | 0.06527 | 6442 | 0.0013054 | 128.84
64929 | 0.7514931 | 0.005386 | 0.06513 | 6446 | 0.0013026 | 128.92
64989 | 0.7521875 | 0.005375 | 0.06501 | 6450 | 0.0013002 | 129
65049 | 0.7528819 | 0.005364 | 0.06488 | 6454 | 0.0012976 | 129.08
65109 | 0.7535764 | 0.005354 | 0.06475 | 6458 | 0.001295 | 129.16
65169 | 0.7542708 | 0.005343 | 0.06461 | 6462 | 0.0012922 | 129.24
65229 | 0.7549653 | 0.005333 | 0.06449 | 6466 | 0.0012898 | 129.32
65289 | 0.7556597 | 0.005322 | 0.06436 | 6470 | 0.0012872 | 129.4
65349 | 0.7563542 | 0.005311 | 0.06423 | 6473 | 0.0012846 | 129.46
65409 | 0.7570486 | 0.0053 | 0.06409 | 6477 | 0.0012818 | 129.54
65469 | 0.7577431 | 0.00529 | 0.06397 | 6481 | 0.0012794 | 129.62
65529 | 0.7584375 | 0.005279 | 0.06384 | 6485 | 0.0012768 | 129.7
65589 | 0.7591319 | 0.005269 | 0.06371 | 6489 | 0.0012742 | 129.78
65649 | 0.7598264 | 0.005258 | 0.06358 | 6493 | 0.0012716 | 129.86
65709 | 0.7605208 | 0.005248 | 0.06345 | 6496 | 0.001269 | 129.92
65769 | 0.7612153 | 0.005237 | 0.06332 | 6500 | 0.0012664 | 130
65829 | 0.7619097 | 0.005227 | 0.06319 | 6504 | 0.0012638 | 130.08
65889 | 0.7626042 | 0.005216 | 0.06307 | 6508 | 0.0012614 | 130.16
65949 | 0.7632986 | 0.005206 | 0.06294 | 6512 | 0.0012588 | 130.24
66009 | 0.7639931 | 0.005195 | 0.06281 | 6515 | 0.0012562 | 130.3
66069 | 0.7646875 | 0.005185 | 0.06268 | 6519 | 0.0012536 | 130.38
66129 | 0.7653819 | 0.005175 | 0.06256 | 6523 | 0.0012512 | 130.46
66189 | 0.7660764 | 0.005164 | 0.06243 | 6527 | 0.0012486 | 130.54
66249 | 0.7667708 | 0.005154 | 0.06231 | 6530 | 0.0012462 | 130.6
66309 | 0.7674653 | 0.005143 | 0.06217 | 6534 | 0.0012434 | 130.68
66369 | 0.7681597 | 0.005133 | 0.06205 | 6538 | 0.001241 | 130.76
66429 | 0.7688542 | 0.005123 | 0.06193 | 6542 | 0.0012386 | 130.84
66489 | 0.7695486 | 0.005112 | 0.0618 | 6545 | 0.001236 | 130.9
66549 | 0.7702431 | 0.005102 | 0.06167 | 6549 | 0.0012334 | 130.98
66609 | 0.7709375 | 0.005092 | 0.06155 | 6553 | 0.001231 | 131.06
66669 | 0.7716319 | 0.005082 | 0.06143 | 6556 | 0.0012286 | 131.12
66729 | 0.7723264 | 0.005072 | 0.0613 | 6560 | 0.001226 | 131.2
66789 | 0.7730208 | 0.005062 | 0.06118 | 6564 | 0.0012236 | 131.28
66849 | 0.7737153 | 0.005052 | 0.06106 | 6567 | 0.0012212 | 131.34
66909 | 0.7744097 | 0.005042 | 0.06094 | 6571 | 0.0012188 | 131.42
66969 | 0.7751042 | 0.005032 | 0.06081 | 6575 | 0.0012162 | 131.5
67029 | 0.7757986 | 0.005022 | 0.06069 | 6578 | 0.0012138 | 131.56
67089 | 0.7764931 | 0.005011 | 0.06057 | 6582 | 0.0012114 | 131.64
67149 | 0.7771875 | 0.005001 | 0.06044 | 6586 | 0.0012088 | 131.72
67209 | 0.7778819 | 0.004992 | 0.06032 | 6589 | 0.0012064 | 131.78
67269 | 0.7785764 | 0.004981 | 0.0602 | 6593 | 0.001204 | 131.86
67329 | 0.7792708 | 0.004971 | 0.06007 | 6596 | 0.0012014 | 131.92
67389 | 0.7799653 | 0.004961 | 0.05995 | 6600 | 0.001199 | 132
67449 | 0.7806597 | 0.004952 | 0.05984 | 6604 | 0.0011968 | 132.08
67509 | 0.7813542 | 0.004942 | 0.05972 | 6607 | 0.0011944 | 132.14
67569 | 0.7820486 | 0.004932 | 0.05959 | 6611 | 0.0011918 | 132.22
67629 | 0.7827431 | 0.004922 | 0.05947 | 6614 | 0.0011894 | 132.28
67689 | 0.7834375 | 0.004912 | 0.05936 | 6618 | 0.0011872 | 132.36
67749 | 0.7841319 | 0.004902 | 0.05923 | 6622 | 0.0011846 | 132.44
67809 | 0.7848264 | 0.004893 | 0.05912 | 6625 | 0.0011824 | 132.5
67869 | 0.7855208 | 0.004883 | 0.059 | 6629 | 0.00118 | 132.58
67929 | 0.7862153 | 0.004874 | 0.05888 | 6632 | 0.0011776 | 132.64
67989 | 0.7869097 | 0.004864 | 0.05876 | 6636 | 0.0011752 | 132.72
68049 | 0.7876042 | 0.004854 | 0.05864 | 6639 | 0.0011728 | 132.78
68109 | 0.7882986 | 0.004844 | 0.05853 | 6643 | 0.0011706 | 132.86
68169 | 0.7889931 | 0.004835 | 0.05841 | 6646 | 0.0011682 | 132.92
68229 | 0.7896875 | 0.004825 | 0.0583 | 6650 | 0.001166 | 133
68289 | 0.7903819 | 0.004816 | 0.05818 | 6653 | 0.0011636 | 133.06
68349 | 0.7910764 | 0.004807 | 0.05807 | 6657 | 0.0011614 | 133.14
68409 | 0.7917708 | 0.004797 | 0.05795 | 6660 | 0.001159 | 133.2
68469 | 0.7924653 | 0.004788 | 0.05784 | 6664 | 0.0011568 | 133.28
68529 | 0.7931597 | 0.004779 | 0.05773 | 6667 | 0.0011546 | 133.34
68589 | 0.7938542 | 0.00477 | 0.05762 | 6671 | 0.0011524 | 133.42
68649 | 0.7945486 | 0.004761 | 0.05751 | 6674 | 0.0011502 | 133.48
68709 | 0.7952431 | 0.004752 | 0.0574 | 6677 | 0.001148 | 133.54
68769 | 0.7959375 | 0.004742 | 0.05728 | 6681 | 0.0011456 | 133.62
68829 | 0.7966319 | 0.004733 | 0.05717 | 6684 | 0.0011434 | 133.68
68889 | 0.7973264 | 0.004724 | 0.05706 | 6688 | 0.0011412 | 133.76
68949 | 0.7980208 | 0.004715 | 0.05695 | 6691 | 0.001139 | 133.82
69009 | 0.7987153 | 0.004706 | 0.05683 | 6695 | 0.0011366 | 133.9
69069 | 0.7994097 | 0.004697 | 0.05673 | 6698 | 0.0011346 | 133.96
69129 | 0.8001042 | 0.004687 | 0.05661 | 6701 | 0.0011322 | 134.02
69189 | 0.8007986 | 0.004678 | 0.0565 | 6705 | 0.00113 | 134.1
69249 | 0.8014931 | 0.004669 | 0.05638 | 6708 | 0.0011276 | 134.16
69309 | 0.8021875 | 0.00466 | 0.05628 | 6712 | 0.0011256 | 134.24
69369 | 0.8028819 | 0.004651 | 0.05616 | 6715 | 0.0011232 | 134.3
69429 | 0.8035764 | 0.004641 | 0.05605 | 6718 | 0.001121 | 134.36
69489 | 0.8042708 | 0.004631 | 0.05592 | 6722 | 0.0011184 | 134.44
69549 | 0.8049653 | 0.004622 | 0.05581 | 6725 | 0.0011162 | 134.5
69609 | 0.8056597 | 0.004613 | 0.0557 | 6728 | 0.001114 | 134.56
69669 | 0.8063542 | 0.004604 | 0.05559 | 6732 | 0.0011118 | 134.64
69729 | 0.8070486 | 0.004594 | 0.05547 | 6735 | 0.0011094 | 134.7
69789 | 0.8077431 | 0.004584 | 0.05535 | 6738 | 0.001107 | 134.76
69849 | 0.8084375 | 0.004575 | 0.05523 | 6742 | 0.0011046 | 134.84
69909 | 0.8091319 | 0.004566 | 0.05512 | 6745 | 0.0011024 | 134.9
69969 | 0.8098264 | 0.004556 | 0.05501 | 6748 | 0.0011002 | 134.96
70029 | 0.8105208 | 0.004547 | 0.0549 | 6752 | 0.001098 | 135.04
70089 | 0.8112153 | 0.004538 | 0.05479 | 6755 | 0.0010958 | 135.1
70149 | 0.8119097 | 0.004529 | 0.05468 | 6758 | 0.0010936 | 135.16
70209 | 0.8126042 | 0.004519 | 0.05456 | 6761 | 0.0010912 | 135.22
70269 | 0.8132986 | 0.00451 | 0.05445 | 6765 | 0.001089 | 135.3
70329 | 0.8139931 | 0.004501 | 0.05433 | 6768 | 0.0010866 | 135.36
70389 | 0.8146875 | 0.004492 | 0.05423 | 6771 | 0.0010846 | 135.42
70449 | 0.8153819 | 0.004483 | 0.05411 | 6775 | 0.0010822 | 135.5
70509 | 0.8160764 | 0.004474 | 0.054 | 6778 | 0.00108 | 135.56
70569 | 0.8167708 | 0.004465 | 0.05389 | 6781 | 0.0010778 | 135.62
70629 | 0.8174653 | 0.004455 | 0.05378 | 6784 | 0.0010756 | 135.68
70689 | 0.8181597 | 0.004447 | 0.05367 | 6787 | 0.0010734 | 135.74
70749 | 0.8188542 | 0.004437 | 0.05356 | 6791 | 0.0010712 | 135.82
70809 | 0.8195486 | 0.004428 | 0.05345 | 6794 | 0.001069 | 135.88
70869 | 0.8202431 | 0.004419 | 0.05334 | 6797 | 0.0010668 | 135.94
70929 | 0.8209375 | 0.00441 | 0.05322 | 6800 | 0.0010644 | 136
70989 | 0.8216319 | 0.004401 | 0.05311 | 6803 | 0.0010622 | 136.06
71049 | 0.8223264 | 0.004392 | 0.053 | 6807 | 0.00106 | 136.14
71109 | 0.8230208 | 0.004383 | 0.0529 | 6810 | 0.001058 | 136.2
71169 | 0.8237153 | 0.004374 | 0.05279 | 6813 | 0.0010558 | 136.26
71229 | 0.8244097 | 0.004366 | 0.05269 | 6816 | 0.0010538 | 136.32
71289 | 0.8251042 | 0.004357 | 0.05258 | 6819 | 0.0010516 | 136.38
71349 | 0.8257986 | 0.004348 | 0.05247 | 6822 | 0.0010494 | 136.44
71409 | 0.8264931 | 0.00434 | 0.05237 | 6826 | 0.0010474 | 136.52
71469 | 0.8271875 | 0.004332 | 0.05227 | 6829 | 0.0010454 | 136.58
71529 | 0.8278819 | 0.004324 | 0.05217 | 6832 | 0.0010434 | 136.64
71589 | 0.8285764 | 0.004315 | 0.05206 | 6835 | 0.0010412 | 136.7
71649 | 0.8292708 | 0.004307 | 0.05196 | 6838 | 0.0010392 | 136.76
71709 | 0.8299653 | 0.004298 | 0.05186 | 6841 | 0.0010372 | 136.82
71769 | 0.8306597 | 0.00429 | 0.05176 | 6844 | 0.0010352 | 136.88
71829 | 0.8313542 | 0.004282 | 0.05166 | 6847 | 0.0010332 | 136.94
71889 | 0.8320486 | 0.004274 | 0.05157 | 6851 | 0.0010314 | 137.02
71949 | 0.8327431 | 0.004265 | 0.05146 | 6854 | 0.0010292 | 137.08
72009 | 0.8334375 | 0.004257 | 0.05136 | 6857 | 0.0010272 | 137.14
72069 | 0.8341319 | 0.004249 | 0.05125 | 6860 | 0.001025 | 137.2
72129 | 0.8348264 | 0.004241 | 0.05116 | 6863 | 0.0010232 | 137.26
72189 | 0.8355208 | 0.004233 | 0.05106 | 6866 | 0.0010212 | 137.32
72249 | 0.8362153 | 0.004225 | 0.05097 | 6869 | 0.0010194 | 137.38
72309 | 0.8369097 | 0.004217 | 0.05087 | 6872 | 0.0010174 | 137.44
72369 | 0.8376042 | 0.004209 | 0.05076 | 6875 | 0.0010152 | 137.5
72429 | 0.8382986 | 0.004201 | 0.05067 | 6878 | 0.0010134 | 137.56
72489 | 0.8389931 | 0.004193 | 0.05057 | 6881 | 0.0010114 | 137.62
72549 | 0.8396875 | 0.004184 | 0.05047 | 6884 | 0.0010094 | 137.68
72609 | 0.8403819 | 0.004177 | 0.05038 | 6887 | 0.0010076 | 137.74
72669 | 0.8410764 | 0.004168 | 0.05027 | 6890 | 0.0010054 | 137.8
72729 | 0.8417708 | 0.004161 | 0.05018 | 6893 | 0.0010036 | 137.86
72789 | 0.8424653 | 0.004153 | 0.05008 | 6896 | 0.0010016 | 137.92
72849 | 0.8431597 | 0.004145 | 0.04998 | 6899 | 0.0009996 | 137.98
72909 | 0.8438542 | 0.004136 | 0.04988 | 6902 | 0.0009976 | 138.04
72969 | 0.8445486 | 0.004129 | 0.04979 | 6905 | 0.0009958 | 138.1
73029 | 0.8452431 | 0.004121 | 0.04969 | 6908 | 0.0009938 | 138.16
73089 | 0.8459375 | 0.004113 | 0.0496 | 6911 | 0.000992 | 138.22
73149 | 0.8466319 | 0.004104 | 0.04949 | 6914 | 0.0009898 | 138.28
73209 | 0.8473264 | 0.004096 | 0.04939 | 6917 | 0.0009878 | 138.34
73269 | 0.8480208 | 0.004088 | 0.0493 | 6920 | 0.000986 | 138.4
73329 | 0.8487153 | 0.00408 | 0.04919 | 6923 | 0.0009838 | 138.46
73389 | 0.8494097 | 0.004072 | 0.04909 | 6926 | 0.0009818 | 138.52
73449 | 0.8501042 | 0.004064 | 0.049 | 6929 | 0.00098 | 138.58
73509 | 0.8507986 | 0.004056 | 0.0489 | 6932 | 0.000978 | 138.64
73569 | 0.8514931 | 0.004048 | 0.0488 | 6935 | 0.000976 | 138.7
73629 | 0.8521875 | 0.00404 | 0.0487 | 6938 | 0.000974 | 138.76
73689 | 0.8528819 | 0.004032 | 0.04861 | 6941 | 0.0009722 | 138.82
73749 | 0.8535764 | 0.004024 | 0.04851 | 6944 | 0.0009702 | 138.88
73809 | 0.8542708 | 0.004016 | 0.04842 | 6947 | 0.0009684 | 138.94
73869 | 0.8549653 | 0.004009 | 0.04832 | 6949 | 0.0009664 | 138.98
73929 | 0.8556597 | 0.004001 | 0.04823 | 6952 | 0.0009646 | 139.04
73989 | 0.8563542 | 0.003993 | 0.04813 | 6955 | 0.0009626 | 139.1
74049 | 0.8570486 | 0.003985 | 0.04804 | 6958 | 0.0009608 | 139.16
74109 | 0.8577431 | 0.003978 | 0.04795 | 6961 | 0.000959 | 139.22
74169 | 0.8584375 | 0.003971 | 0.04786 | 6964 | 0.0009572 | 139.28
74229 | 0.8591319 | 0.003963 | 0.04776 | 6967 | 0.0009552 | 139.34
74289 | 0.8598264 | 0.003955 | 0.04767 | 6970 | 0.0009534 | 139.4
74349 | 0.8605208 | 0.003948 | 0.04758 | 6972 | 0.0009516 | 139.44
74409 | 0.8612153 | 0.00394 | 0.04749 | 6975 | 0.0009498 | 139.5
74469 | 0.8619097 | 0.003933 | 0.0474 | 6978 | 0.000948 | 139.56
74529 | 0.8626042 | 0.003926 | 0.04732 | 6981 | 0.0009464 | 139.62
74589 | 0.8632986 | 0.003919 | 0.04723 | 6984 | 0.0009446 | 139.68
74649 | 0.8639931 | 0.003912 | 0.04714 | 6987 | 0.0009428 | 139.74
74709 | 0.8646875 | 0.003904 | 0.04705 | 6989 | 0.000941 | 139.78
74769 | 0.8653819 | 0.003897 | 0.04696 | 6992 | 0.0009392 | 139.84
74829 | 0.8660764 | 0.003889 | 0.04686 | 6995 | 0.0009372 | 139.9
74889 | 0.8667708 | 0.003882 | 0.04678 | 6998 | 0.0009356 | 139.96
74949 | 0.8674653 | 0.003875 | 0.04669 | 7001 | 0.0009338 | 140.02
75009 | 0.8681597 | 0.003868 | 0.0466 | 7004 | 0.000932 | 140.08
75069 | 0.8688542 | 0.003861 | 0.04652 | 7006 | 0.0009304 | 140.12
75129 | 0.8695486 | 0.003854 | 0.04643 | 7009 | 0.0009286 | 140.18
75189 | 0.8702431 | 0.003847 | 0.04634 | 7012 | 0.0009268 | 140.24
75249 | 0.8709375 | 0.003839 | 0.04625 | 7015 | 0.000925 | 140.3
75309 | 0.8716319 | 0.003832 | 0.04616 | 7017 | 0.0009232 | 140.34
75369 | 0.8723264 | 0.003825 | 0.04608 | 7020 | 0.0009216 | 140.4
75429 | 0.8730208 | 0.003817 | 0.04599 | 7023 | 0.0009198 | 140.46
75489 | 0.8737153 | 0.003811 | 0.04591 | 7026 | 0.0009182 | 140.52
75549 | 0.8744097 | 0.003803 | 0.04581 | 7028 | 0.0009162 | 140.56
75609 | 0.8751042 | 0.003796 | 0.04573 | 7031 | 0.0009146 | 140.62
75669 | 0.8757986 | 0.003789 | 0.04564 | 7034 | 0.0009128 | 140.68
75729 | 0.8764931 | 0.003782 | 0.04556 | 7037 | 0.0009112 | 140.74
75789 | 0.8771875 | 0.003775 | 0.04547 | 7039 | 0.0009094 | 140.78
75849 | 0.8778819 | 0.003769 | 0.04539 | 7042 | 0.0009078 | 140.84
75909 | 0.8785764 | 0.003762 | 0.04531 | 7045 | 0.0009062 | 140.9
75969 | 0.8792708 | 0.003755 | 0.04523 | 7048 | 0.0009046 | 140.96
76029 | 0.8799653 | 0.003748 | 0.04515 | 7050 | 0.000903 | 141
76089 | 0.8806597 | 0.003741 | 0.04506 | 7053 | 0.0009012 | 141.06
76149 | 0.8813542 | 0.003734 | 0.04497 | 7056 | 0.0008994 | 141.12
76209 | 0.8820486 | 0.003727 | 0.04489 | 7058 | 0.0008978 | 141.16
76269 | 0.8827431 | 0.00372 | 0.0448 | 7061 | 0.000896 | 141.22
76329 | 0.8834375 | 0.003714 | 0.04472 | 7064 | 0.0008944 | 141.28
76389 | 0.8841319 | 0.003707 | 0.04464 | 7066 | 0.0008928 | 141.32
76449 | 0.8848264 | 0.0037 | 0.04455 | 7069 | 0.000891 | 141.38
76509 | 0.8855208 | 0.003693 | 0.04447 | 7072 | 0.0008894 | 141.44
76569 | 0.8862153 | 0.003686 | 0.04439 | 7074 | 0.0008878 | 141.48
76629 | 0.8869097 | 0.00368 | 0.04431 | 7077 | 0.0008862 | 141.54
76689 | 0.8876042 | 0.003673 | 0.04423 | 7080 | 0.0008846 | 141.6
76749 | 0.8882986 | 0.003667 | 0.04415 | 7082 | 0.000883 | 141.64
76809 | 0.8889931 | 0.00366 | 0.04406 | 7085 | 0.0008812 | 141.7
76869 | 0.8896875 | 0.003653 | 0.04398 | 7088 | 0.0008796 | 141.76
76929 | 0.8903819 | 0.003646 | 0.0439 | 7090 | 0.000878 | 141.8
76989 | 0.8910764 | 0.00364 | 0.04382 | 7093 | 0.0008764 | 141.86
77049 | 0.8917708 | 0.003633 | 0.04374 | 7096 | 0.0008748 | 141.92
77109 | 0.8924653 | 0.003626 | 0.04366 | 7098 | 0.0008732 | 141.96
77169 | 0.8931597 | 0.00362 | 0.04358 | 7101 | 0.0008716 | 142.02
77229 | 0.8938542 | 0.003614 | 0.0435 | 7103 | 0.00087 | 142.06
77289 | 0.8945486 | 0.003607 | 0.04342 | 7106 | 0.0008684 | 142.12
77349 | 0.8952431 | 0.003601 | 0.04334 | 7109 | 0.0008668 | 142.18
77409 | 0.8959375 | 0.003594 | 0.04326 | 7111 | 0.0008652 | 142.22
77469 | 0.8966319 | 0.003587 | 0.04317 | 7114 | 0.0008634 | 142.28
77529 | 0.8973264 | 0.003581 | 0.0431 | 7116 | 0.000862 | 142.32
77589 | 0.8980208 | 0.003574 | 0.04302 | 7119 | 0.0008604 | 142.38
77649 | 0.8987153 | 0.003567 | 0.04293 | 7122 | 0.0008586 | 142.44
77709 | 0.8994097 | 0.00356 | 0.04285 | 7124 | 0.000857 | 142.48
77769 | 0.9001042 | 0.003554 | 0.04277 | 7127 | 0.0008554 | 142.54
77829 | 0.9007986 | 0.003547 | 0.04268 | 7129 | 0.0008536 | 142.58
77889 | 0.9014931 | 0.00354 | 0.0426 | 7132 | 0.000852 | 142.64
77949 | 0.9021875 | 0.003533 | 0.04252 | 7134 | 0.0008504 | 142.68
78009 | 0.9028819 | 0.003526 | 0.04243 | 7137 | 0.0008486 | 142.74
78069 | 0.9035764 | 0.00352 | 0.04235 | 7140 | 0.000847 | 142.8
78129 | 0.9042708 | 0.003512 | 0.04226 | 7142 | 0.0008452 | 142.84
78189 | 0.9049653 | 0.003506 | 0.04219 | 7145 | 0.0008438 | 142.9
78249 | 0.9056597 | 0.003499 | 0.0421 | 7147 | 0.000842 | 142.94
78309 | 0.9063542 | 0.003492 | 0.04202 | 7150 | 0.0008404 | 143
78369 | 0.9070486 | 0.003486 | 0.04194 | 7152 | 0.0008388 | 143.04
78429 | 0.9077431 | 0.003479 | 0.04186 | 7155 | 0.0008372 | 143.1
78489 | 0.9084375 | 0.003472 | 0.04177 | 7157 | 0.0008354 | 143.14
78549 | 0.9091319 | 0.003466 | 0.04169 | 7160 | 0.0008338 | 143.2
78609 | 0.9098264 | 0.003459 | 0.04161 | 7162 | 0.0008322 | 143.24
78669 | 0.9105208 | 0.003452 | 0.04153 | 7165 | 0.0008306 | 143.3
78729 | 0.9112153 | 0.003446 | 0.04146 | 7167 | 0.0008292 | 143.34
78789 | 0.9119097 | 0.003439 | 0.04137 | 7170 | 0.0008274 | 143.4
78849 | 0.9126042 | 0.003433 | 0.04129 | 7172 | 0.0008258 | 143.44
78909 | 0.9132986 | 0.003426 | 0.04121 | 7175 | 0.0008242 | 143.5
78969 | 0.9139931 | 0.00342 | 0.04114 | 7177 | 0.0008228 | 143.54
79029 | 0.9146875 | 0.003413 | 0.04105 | 7180 | 0.000821 | 143.6
79089 | 0.9153819 | 0.003407 | 0.04097 | 7182 | 0.0008194 | 143.64
79149 | 0.9160764 | 0.0034 | 0.0409 | 7184 | 0.000818 | 143.68
79209 | 0.9167708 | 0.003394 | 0.04082 | 7187 | 0.0008164 | 143.74

## 1711-0087-P06-2
Sample ID | 1711-0087-P06-2
Label | 1711-0087-P06-2
Tmix,s | Tmix,days | Voltage,V | Power,W | Heat,J | Power/Cement,W/g | Heat/Cement,J/g
5 | 5.787037e-05 | -0.0006267 | -0.007208 | -0.2013 | -0.00014416 | -0.004026
65 | 0.0007523148 | -0.0005491 | -0.00621 | -0.6038 | -0.0001242 | -0.012076
125 | 0.001446759 | 0.0005566 | 0.008004 | -0.5499 | 0.00016008 | -0.010998
185 | 0.002141204 | 0.00356 | 0.04661 | 1.089 | 0.0009322 | 0.02178
245 | 0.002835648 | 0.007113 | 0.09229 | 5.256 | 0.0018458 | 0.10512
305 | 0.003530093 | 0.0101 | 0.1307 | 11.95 | 0.002614 | 0.239
365 | 0.004224537 | 0.01219 | 0.1575 | 20.59 | 0.00315 | 0.4118
425 | 0.004918981 | 0.01352 | 0.1746 | 30.55 | 0.003492 | 0.611
485 | 0.005613426 | 0.01426 | 0.1841 | 41.32 | 0.003682 | 0.8264
545 | 0.00630787 | 0.0146 | 0.1885 | 52.49 | 0.00377 | 1.0498
605 | 0.007002315 | 0.01464 | 0.1891 | 63.82 | 0.003782 | 1.2764
665 | 0.007696759 | 0.01449 | 0.1871 | 75.11 | 0.003742 | 1.5022
725 | 0.008391204 | 0.0142 | 0.1834 | 86.22 | 0.003668 | 1.7244
785 | 0.009085648 | 0.01382 | 0.1784 | 97.08 | 0.003568 | 1.9416
845 | 0.009780093 | 0.01337 | 0.1727 | 107.6 | 0.003454 | 2.152
905 | 0.01047454 | 0.01289 | 0.1665 | 117.8 | 0.00333 | 2.356
965 | 0.01116898 | 0.01237 | 0.1598 | 127.6 | 0.003196 | 2.552
1025 | 0.01186343 | 0.01186 | 0.1533 | 137 | 0.003066 | 2.74
1085 | 0.01255787 | 0.01134 | 0.1467 | 146 | 0.002934 | 2.92
1145 | 0.01325231 | 0.01084 | 0.1402 | 154.6 | 0.002804 | 3.092
1205 | 0.01394676 | 0.01033 | 0.1337 | 162.8 | 0.002674 | 3.256
1265 | 0.0146412 | 0.009868 | 0.1277 | 170.6 | 0.002554 | 3.412
1325 | 0.01533565 | 0.009406 | 0.1218 | 178.1 | 0.002436 | 3.562
1385 | 0.01603009 | 0.00897 | 0.1162 | 185.3 | 0.002324 | 3.706
1445 | 0.01672454 | 0.008553 | 0.1108 | 192.1 | 0.002216 | 3.842
1505 | 0.01741898 | 0.00815 | 0.1056 | 198.6 | 0.002112 | 3.972
1565 | 0.01811343 | 0.007768 | 0.1007 | 204.8 | 0.002014 | 4.096
1625 | 0.01880787 | 0.00741 | 0.0961 | 210.7 | 0.001922 | 4.214
1685 | 0.01950231 | 0.00707 | 0.09174 | 216.3 | 0.0018348 | 4.326
1745 | 0.02019676 | 0.006748 | 0.0876 | 221.7 | 0.001752 | 4.434
1805 | 0.0208912 | 0.006435 | 0.08357 | 226.8 | 0.0016714 | 4.536
1865 | 0.02158565 | 0.006141 | 0.0798 | 231.7 | 0.001596 | 4.634
1925 | 0.02228009 | 0.005871 | 0.07633 | 236.4 | 0.0015266 | 4.728
1985 | 0.02297454 | 0.005611 | 0.07298 | 240.9 | 0.0014596 | 4.818
2045 | 0.02366898 | 0.005357 | 0.06971 | 245.2 | 0.0013942 | 4.904
2105 | 0.02436343 | 0.005127 | 0.06676 | 249.2 | 0.0013352 | 4.984
2165 | 0.02505787 | 0.004903 | 0.06388 | 253.2 | 0.0012776 | 5.064
2225 | 0.02575231 | 0.00469 | 0.06114 | 256.9 | 0.0012228 | 5.138
2285 | 0.02644676 | 0.004495 | 0.05864 | 260.5 | 0.0011728 | 5.21
2345 | 0.0271412 | 0.004302 | 0.05615 | 264 | 0.001123 | 5.28
2405 | 0.02783565 | 0.004127 | 0.0539 | 267.3 | 0.001078 | 5.346
2465 | 0.02853009 | 0.003957 | 0.05172 | 270.4 | 0.0010344 | 5.408
2525 | 0.02922454 | 0.003799 | 0.04968 | 273.5 | 0.0009936 | 5.47
2585 | 0.02991898 | 0.003645 | 0.04771 | 276.4 | 0.0009542 | 5.528
2645 | 0.03061343 | 0.003504 | 0.0459 | 279.2 | 0.000918 | 5.584
2705 | 0.03130787 | 0.003371 | 0.04418 | 281.9 | 0.0008836 | 5.638
2765 | 0.03200231 | 0.003243 | 0.04254 | 284.5 | 0.0008508 | 5.69
2825 | 0.03269676 | 0.003126 | 0.04104 | 287 | 0.0008208 | 5.74
2885 | 0.0333912 | 0.003013 | 0.03958 | 289.4 | 0.0007916 | 5.788
2945 | 0.03408565 | 0.002907 | 0.03822 | 291.8 | 0.0007644 | 5.836
3005 | 0.03478009 | 0.002806 | 0.03692 | 294 | 0.0007384 | 5.88
3065 | 0.03547454 | 0.002713 | 0.03572 | 296.2 | 0.0007144 | 5.924
3125 | 0.03616898 | 0.002623 | 0.03457 | 298.3 | 0.0006914 | 5.966
3185 | 0.03686343 | 0.00254 | 0.0335 | 300.3 | 0.00067 | 6.006
3245 | 0.03755787 | 0.00246 | 0.03247 | 302.3 | 0.0006494 | 6.046
3305 | 0.03825231 | 0.002388 | 0.03155 | 304.2 | 0.000631 | 6.084
3365 | 0.03894676 | 0.002319 | 0.03066 | 306.1 | 0.0006132 | 6.122
3425 | 0.0396412 | 0.002253 | 0.02981 | 307.9 | 0.0005962 | 6.158
3485 | 0.04033565 | 0.002192 | 0.02902 | 309.7 | 0.0005804 | 6.194
3545 | 0.04103009 | 0.002133 | 0.02827 | 311.4 | 0.0005654 | 6.228
3605 | 0.04172454 | 0.00208 | 0.02758 | 313.1 | 0.0005516 | 6.262
3665 | 0.04241898 | 0.002027 | 0.02691 | 314.7 | 0.0005382 | 6.294
3725 | 0.04311343 | 0.00198 | 0.0263 | 316.3 | 0.000526 | 6.326
3785 | 0.04380787 | 0.001934 | 0.02571 | 317.9 | 0.0005142 | 6.358
3845 | 0.04450231 | 0.001891 | 0.02516 | 319.4 | 0.0005032 | 6.388
3905 | 0.04519676 | 0.001852 | 0.02466 | 320.9 | 0.0004932 | 6.418
3965 | 0.0458912 | 0.001813 | 0.02416 | 322.4 | 0.0004832 | 6.448
4025 | 0.04658565 | 0.001778 | 0.0237 | 323.8 | 0.000474 | 6.476
4085 | 0.04728009 | 0.001744 | 0.02327 | 325.2 | 0.0004654 | 6.504
4145 | 0.04797454 | 0.001712 | 0.02285 | 326.6 | 0.000457 | 6.532
4205 | 0.04866898 | 0.001681 | 0.02246 | 327.9 | 0.0004492 | 6.558
4265 | 0.04936343 | 0.001653 | 0.0221 | 329.3 | 0.000442 | 6.586
4325 | 0.05005787 | 0.001627 | 0.02176 | 330.6 | 0.0004352 | 6.612
4385 | 0.05075231 | 0.001601 | 0.02143 | 331.9 | 0.0004286 | 6.638
4445 | 0.05144676 | 0.001577 | 0.02112 | 333.2 | 0.0004224 | 6.664
4505 | 0.0521412 | 0.001554 | 0.02083 | 334.4 | 0.0004166 | 6.688
4565 | 0.05283565 | 0.001532 | 0.02055 | 335.7 | 0.000411 | 6.714
4625 | 0.05353009 | 0.001512 | 0.02029 | 336.9 | 0.0004058 | 6.738
4685 | 0.05422454 | 0.001493 | 0.02004 | 338.1 | 0.0004008 | 6.762
4745 | 0.05491898 | 0.001475 | 0.01981 | 339.3 | 0.0003962 | 6.786
4805 | 0.05561343 | 0.001457 | 0.01958 | 340.5 | 0.0003916 | 6.81
4865 | 0.05630787 | 0.001441 | 0.01937 | 341.7 | 0.0003874 | 6.834
4925 | 0.05700231 | 0.001425 | 0.01917 | 342.8 | 0.0003834 | 6.856
4985 | 0.05769676 | 0.001411 | 0.01899 | 344 | 0.0003798 | 6.88
5045 | 0.0583912 | 0.001397 | 0.01881 | 345.1 | 0.0003762 | 6.902
5105 | 0.05908565 | 0.001383 | 0.01863 | 346.2 | 0.0003726 | 6.924
5165 | 0.05978009 | 0.001371 | 0.01847 | 347.3 | 0.0003694 | 6.946
5225 | 0.06047454 | 0.001358 | 0.01831 | 348.4 | 0.0003662 | 6.968
5285 | 0.06116898 | 0.001347 | 0.01817 | 349.5 | 0.0003634 | 6.99
5345 | 0.06186343 | 0.001336 | 0.01803 | 350.6 | 0.0003606 | 7.012
5405 | 0.06255787 | 0.001326 | 0.01789 | 351.7 | 0.0003578 | 7.034
5465 | 0.06325231 | 0.001316 | 0.01777 | 352.8 | 0.0003554 | 7.056
5525 | 0.06394676 | 0.001307 | 0.01765 | 353.8 | 0.000353 | 7.076
5585 | 0.0646412 | 0.001297 | 0.01753 | 354.9 | 0.0003506 | 7.098
5645 | 0.06533565 | 0.001288 | 0.01741 | 355.9 | 0.0003482 | 7.118
5705 | 0.06603009 | 0.00128 | 0.0173 | 357 | 0.000346 | 7.14
5765 | 0.06672454 | 0.001272 | 0.0172 | 358 | 0.000344 | 7.16
5825 | 0.06741898 | 0.001264 | 0.0171 | 359 | 0.000342 | 7.18
5885 | 0.06811343 | 0.001256 | 0.017 | 360 | 0.00034 | 7.2
5945 | 0.06880787 | 0.001249 | 0.01691 | 361.1 | 0.0003382 | 7.222
6005 | 0.06950231 | 0.001242 | 0.01682 | 362.1 | 0.0003364 | 7.242
6065 | 0.07019676 | 0.001235 | 0.01673 | 363.1 | 0.0003346 | 7.262
6125 | 0.0708912 | 0.001229 | 0.01665 | 364.1 | 0.000333 | 7.282
6185 | 0.07158565 | 0.001222 | 0.01656 | 365.1 | 0.0003312 | 7.302
6245 | 0.07228009 | 0.001217 | 0.0165 | 366.1 | 0.00033 | 7.322
6305 | 0.07297454 | 0.001212 | 0.01643 | 367.1 | 0.0003286 | 7.342
6365 | 0.07366898 | 0.001207 | 0.01636 | 368 | 0.0003272 | 7.36
6425 | 0.07436343 | 0.001201 | 0.01629 | 369 | 0.0003258 | 7.38
6485 | 0.07505787 | 0.001197 | 0.01624 | 370 | 0.0003248 | 7.4
6545 | 0.07575231 | 0.001192 | 0.01617 | 371 | 0.0003234 | 7.42
6605 | 0.07644676 | 0.001188 | 0.01612 | 371.9 | 0.0003224 | 7.438
6665 | 0.0771412 | 0.001184 | 0.01607 | 372.9 | 0.0003214 | 7.458
6725 | 0.07783565 | 0.00118 | 0.01602 | 373.9 | 0.0003204 | 7.478
6785 | 0.07853009 | 0.001177 | 0.01598 | 374.8 | 0.0003196 | 7.496
6845 | 0.07922454 | 0.001175 | 0.01595 | 375.8 | 0.000319 | 7.516
6905 | 0.07991898 | 0.001172 | 0.01591 | 376.7 | 0.0003182 | 7.534
6965 | 0.08061343 | 0.00117 | 0.01589 | 377.7 | 0.0003178 | 7.554
7025 | 0.08130787 | 0.001168 | 0.01586 | 378.7 | 0.0003172 | 7.574
7085 | 0.08200231 | 0.001166 | 0.01584 | 379.6 | 0.0003168 | 7.592
7145 | 0.08269676 | 0.001165 | 0.01582 | 380.6 | 0.0003164 | 7.612
7205 | 0.0833912 | 0.001164 | 0.01582 | 381.5 | 0.0003164 | 7.63
7265 | 0.08408565 | 0.001163 | 0.0158 | 382.4 | 0.000316 | 7.648
7325 | 0.08478009 | 0.001163 | 0.0158 | 383.4 | 0.000316 | 7.668
7385 | 0.08547454 | 0.001163 | 0.0158 | 384.3 | 0.000316 | 7.686
7445 | 0.08616898 | 0.001162 | 0.01579 | 385.3 | 0.0003158 | 7.706
7505 | 0.08686343 | 0.001163 | 0.0158 | 386.2 | 0.000316 | 7.724
7565 | 0.08755787 | 0.001163 | 0.0158 | 387.2 | 0.000316 | 7.744
7625 | 0.08825231 | 0.001163 | 0.0158 | 388.1 | 0.000316 | 7.762
7685 | 0.08894676 | 0.001164 | 0.01581 | 389.1 | 0.0003162 | 7.782
7745 | 0.0896412 | 0.001165 | 0.01582 | 390 | 0.0003164 | 7.8
7805 | 0.09033565 | 0.001166 | 0.01583 | 391 | 0.0003166 | 7.82
7865 | 0.09103009 | 0.001167 | 0.01585 | 391.9 | 0.000317 | 7.838
7925 | 0.09172454 | 0.001168 | 0.01586 | 392.9 | 0.0003172 | 7.858
7985 | 0.09241898 | 0.001169 | 0.01588 | 393.8 | 0.0003176 | 7.876
8045 | 0.09311343 | 0.001171 | 0.0159 | 394.8 | 0.000318 | 7.896
8105 | 0.09380787 | 0.001173 | 0.01593 | 395.7 | 0.0003186 | 7.914
8165 | 0.09450231 | 0.001175 | 0.01596 | 396.7 | 0.0003192 | 7.934
8225 | 0.09519676 | 0.001178 | 0.01599 | 397.7 | 0.0003198 | 7.954
8285 | 0.0958912 | 0.001181 | 0.01603 | 398.6 | 0.0003206 | 7.972
8345 | 0.09658565 | 0.001185 | 0.01608 | 399.6 | 0.0003216 | 7.992
8405 | 0.09728009 | 0.00119 | 0.01614 | 400.6 | 0.0003228 | 8.012
8465 | 0.09797454 | 0.001196 | 0.01622 | 401.5 | 0.0003244 | 8.03
8525 | 0.09866898 | 0.001203 | 0.01631 | 402.5 | 0.0003262 | 8.05
8585 | 0.09936343 | 0.00121 | 0.0164 | 403.5 | 0.000328 | 8.07
8645 | 0.1000579 | 0.00122 | 0.01653 | 404.5 | 0.0003306 | 8.09
8705 | 0.1007523 | 0.001229 | 0.01665 | 405.5 | 0.000333 | 8.11
8765 | 0.1014468 | 0.00124 | 0.01679 | 406.5 | 0.0003358 | 8.13
8825 | 0.1021412 | 0.001251 | 0.01693 | 407.5 | 0.0003386 | 8.15
8885 | 0.1028356 | 0.001262 | 0.01708 | 408.5 | 0.0003416 | 8.17
8945 | 0.1035301 | 0.001274 | 0.01723 | 409.5 | 0.0003446 | 8.19
9005 | 0.1042245 | 0.001287 | 0.0174 | 410.6 | 0.000348 | 8.212
9065 | 0.104919 | 0.001299 | 0.01755 | 411.6 | 0.000351 | 8.232
9125 | 0.1056134 | 0.001312 | 0.01772 | 412.7 | 0.0003544 | 8.254
9185 | 0.1063079 | 0.001325 | 0.01789 | 413.7 | 0.0003578 | 8.274
9245 | 0.1070023 | 0.001338 | 0.01805 | 414.8 | 0.000361 | 8.296
9305 | 0.1076968 | 0.001352 | 0.01823 | 415.9 | 0.0003646 | 8.318
9365 | 0.1083912 | 0.001365 | 0.0184 | 417 | 0.000368 | 8.34
9425 | 0.1090856 | 0.001379 | 0.01857 | 418.1 | 0.0003714 | 8.362
9485 | 0.1097801 | 0.001392 | 0.01874 | 419.2 | 0.0003748 | 8.384
9545 | 0.1104745 | 0.001405 | 0.01891 | 420.4 | 0.0003782 | 8.408
9605 | 0.111169 | 0.001419 | 0.01909 | 421.5 | 0.0003818 | 8.43
9665 | 0.1118634 | 0.001431 | 0.01925 | 422.7 | 0.000385 | 8.454
9725 | 0.1125579 | 0.001446 | 0.01943 | 423.8 | 0.0003886 | 8.476
9785 | 0.1132523 | 0.001459 | 0.0196 | 425 | 0.000392 | 8.5
9845 | 0.1139468 | 0.001473 | 0.01978 | 426.2 | 0.0003956 | 8.524
9905 | 0.1146412 | 0.001486 | 0.01995 | 427.4 | 0.000399 | 8.548
9965 | 0.1153356 | 0.0015 | 0.02014 | 428.6 | 0.0004028 | 8.572
10025 | 0.1160301 | 0.001514 | 0.02031 | 429.8 | 0.0004062 | 8.596
10085 | 0.1167245 | 0.001529 | 0.0205 | 431 | 0.00041 | 8.62
10145 | 0.117419 | 0.001542 | 0.02068 | 432.2 | 0.0004136 | 8.644
10205 | 0.1181134 | 0.001557 | 0.02086 | 433.5 | 0.0004172 | 8.67
10265 | 0.1188079 | 0.001571 | 0.02104 | 434.7 | 0.0004208 | 8.694
10325 | 0.1195023 | 0.001585 | 0.02123 | 436 | 0.0004246 | 8.72
10385 | 0.1201968 | 0.001599 | 0.02141 | 437.3 | 0.0004282 | 8.746
10445 | 0.1208912 | 0.001614 | 0.02159 | 438.6 | 0.0004318 | 8.772
10505 | 0.1215856 | 0.001629 | 0.02179 | 439.9 | 0.0004358 | 8.798
10565 | 0.1222801 | 0.001644 | 0.02198 | 441.2 | 0.0004396 | 8.824
10625 | 0.1229745 | 0.001658 | 0.02216 | 442.5 | 0.0004432 | 8.85
10685 | 0.123669 | 0.001673 | 0.02236 | 443.8 | 0.0004472 | 8.876
10745 | 0.1243634 | 0.001688 | 0.02255 | 445.2 | 0.000451 | 8.904
10805 | 0.1250579 | 0.001703 | 0.02274 | 446.6 | 0.0004548 | 8.932
10865 | 0.1257523 | 0.001718 | 0.02294 | 447.9 | 0.0004588 | 8.958
10925 | 0.1264468 | 0.001734 | 0.02313 | 449.3 | 0.0004626 | 8.986
10985 | 0.1271412 | 0.001749 | 0.02334 | 450.7 | 0.0004668 | 9.014
11045 | 0.1278356 | 0.001765 | 0.02353 | 452.1 | 0.0004706 | 9.042
11105 | 0.1285301 | 0.00178 | 0.02373 | 453.5 | 0.0004746 | 9.07
11165 | 0.1292245 | 0.001797 | 0.02395 | 455 | 0.000479 | 9.1
11225 | 0.129919 | 0.001812 | 0.02415 | 456.4 | 0.000483 | 9.128
11285 | 0.1306134 | 0.001829 | 0.02436 | 457.9 | 0.0004872 | 9.158
11345 | 0.1313079 | 0.001845 | 0.02457 | 459.3 | 0.0004914 | 9.186
11405 | 0.1320023 | 0.001862 | 0.02479 | 460.8 | 0.0004958 | 9.216
11465 | 0.1326968 | 0.001878 | 0.02499 | 462.3 | 0.0004998 | 9.246
11525 | 0.1333912 | 0.001896 | 0.02522 | 463.8 | 0.0005044 | 9.276
11585 | 0.1340856 | 0.001913 | 0.02544 | 465.3 | 0.0005088 | 9.306
11645 | 0.1347801 | 0.00193 | 0.02567 | 466.9 | 0.0005134 | 9.338
11705 | 0.1354745 | 0.001948 | 0.02589 | 468.4 | 0.0005178 | 9.368
11765 | 0.136169 | 0.001966 | 0.02612 | 470 | 0.0005224 | 9.4
11825 | 0.1368634 | 0.001984 | 0.02635 | 471.5 | 0.000527 | 9.43
11885 | 0.1375579 | 0.002002 | 0.02658 | 473.1 | 0.0005316 | 9.462
11945 | 0.1382523 | 0.002021 | 0.02683 | 474.7 | 0.0005366 | 9.494
12005 | 0.1389468 | 0.002039 | 0.02707 | 476.3 | 0.0005414 | 9.526
12065 | 0.1396412 | 0.002058 | 0.02731 | 478 | 0.0005462 | 9.56
12125 | 0.1403356 | 0.002077 | 0.02755 | 479.6 | 0.000551 | 9.592
12185 | 0.1410301 | 0.002096 | 0.02779 | 481.3 | 0.0005558 | 9.626
12245 | 0.1417245 | 0.002115 | 0.02804 | 483 | 0.0005608 | 9.66
12305 | 0.142419 | 0.002134 | 0.02829 | 484.6 | 0.0005658 | 9.692
12365 | 0.1431134 | 0.002153 | 0.02853 | 486.3 | 0.0005706 | 9.726
12425 | 0.1438079 | 0.002173 | 0.02879 | 488.1 | 0.0005758 | 9.762
12485 | 0.1445023 | 0.002193 | 0.02904 | 489.8 | 0.0005808 | 9.796
12545 | 0.1451968 | 0.002212 | 0.02928 | 491.6 | 0.0005856 | 9.832
12605 | 0.1458912 | 0.002232 | 0.02954 | 493.3 | 0.0005908 | 9.866
12665 | 0.1465856 | 0.002252 | 0.0298 | 495.1 | 0.000596 | 9.902
12725 | 0.1472801 | 0.002272 | 0.03005 | 496.9 | 0.000601 | 9.938
12785 | 0.1479745 | 0.002292 | 0.03031 | 498.7 | 0.0006062 | 9.974
12845 | 0.148669 | 0.002312 | 0.03056 | 500.5 | 0.0006112 | 10.01
12905 | 0.1493634 | 0.002332 | 0.03083 | 502.4 | 0.0006166 | 10.048
12965 | 0.1500579 | 0.002353 | 0.03109 | 504.2 | 0.0006218 | 10.084
13025 | 0.1507523 | 0.002373 | 0.03136 | 506.1 | 0.0006272 | 10.122
13085 | 0.1514468 | 0.002394 | 0.03163 | 508 | 0.0006326 | 10.16
13145 | 0.1521412 | 0.002415 | 0.03189 | 509.9 | 0.0006378 | 10.198
13205 | 0.1528356 | 0.002436 | 0.03217 | 511.8 | 0.0006434 | 10.236
13265 | 0.1535301 | 0.002457 | 0.03243 | 513.8 | 0.0006486 | 10.276
13325 | 0.1542245 | 0.002479 | 0.03272 | 515.7 | 0.0006544 | 10.314
13385 | 0.154919 | 0.0025 | 0.03299 | 517.7 | 0.0006598 | 10.354
13445 | 0.1556134 | 0.002523 | 0.03328 | 519.7 | 0.0006656 | 10.394
13505 | 0.1563079 | 0.002545 | 0.03356 | 521.7 | 0.0006712 | 10.434
13565 | 0.1570023 | 0.002567 | 0.03384 | 523.7 | 0.0006768 | 10.474
13625 | 0.1576968 | 0.00259 | 0.03414 | 525.7 | 0.0006828 | 10.514
13685 | 0.1583912 | 0.002612 | 0.03443 | 527.8 | 0.0006886 | 10.556
13745 | 0.1590856 | 0.002634 | 0.03471 | 529.9 | 0.0006942 | 10.598
13805 | 0.1597801 | 0.002657 | 0.03501 | 532 | 0.0007002 | 10.64
13865 | 0.1604745 | 0.00268 | 0.03531 | 534.1 | 0.0007062 | 10.682
13925 | 0.161169 | 0.002704 | 0.0356 | 536.2 | 0.000712 | 10.724
13985 | 0.1618634 | 0.002727 | 0.03591 | 538.3 | 0.0007182 | 10.766
14045 | 0.1625579 | 0.002751 | 0.03621 | 540.5 | 0.0007242 | 10.81
14105 | 0.1632523 | 0.002775 | 0.03652 | 542.7 | 0.0007304 | 10.854
14165 | 0.1639468 | 0.002799 | 0.03683 | 544.9 | 0.0007366 | 10.898
14225 | 0.1646412 | 0.002823 | 0.03714 | 547.1 | 0.0007428 | 10.942
14285 | 0.1653356 | 0.002848 | 0.03746 | 549.3 | 0.0007492 | 10.986
14345 | 0.1660301 | 0.002872 | 0.03777 | 551.6 | 0.0007554 | 11.032
14405 | 0.1667245 | 0.002897 | 0.03809 | 553.9 | 0.0007618 | 11.078
14465 | 0.167419 | 0.002922 | 0.03841 | 556.2 | 0.0007682 | 11.124
14525 | 0.1681134 | 0.002948 | 0.03874 | 558.5 | 0.0007748 | 11.17
14585 | 0.1688079 | 0.002973 | 0.03906 | 560.8 | 0.0007812 | 11.216
14645 | 0.1695023 | 0.002999 | 0.0394 | 563.2 | 0.000788 | 11.264
14705 | 0.1701968 | 0.003024 | 0.03972 | 565.6 | 0.0007944 | 11.312
14765 | 0.1708912 | 0.003051 | 0.04006 | 567.9 | 0.0008012 | 11.358
14825 | 0.1715856 | 0.003076 | 0.04039 | 570.4 | 0.0008078 | 11.408
14885 | 0.1722801 | 0.003102 | 0.04072 | 572.8 | 0.0008144 | 11.456
14945 | 0.1729745 | 0.003128 | 0.04106 | 575.2 | 0.0008212 | 11.504
15005 | 0.173669 | 0.003155 | 0.04141 | 577.7 | 0.0008282 | 11.554
15065 | 0.1743634 | 0.003181 | 0.04174 | 580.2 | 0.0008348 | 11.604
15125 | 0.1750579 | 0.003208 | 0.04209 | 582.7 | 0.0008418 | 11.654
15185 | 0.1757523 | 0.003236 | 0.04244 | 585.3 | 0.0008488 | 11.706
15245 | 0.1764468 | 0.003263 | 0.0428 | 587.8 | 0.000856 | 11.756
15305 | 0.1771412 | 0.00329 | 0.04314 | 590.4 | 0.0008628 | 11.808
15365 | 0.1778356 | 0.003318 | 0.0435 | 593 | 0.00087 | 11.86
15425 | 0.1785301 | 0.003345 | 0.04385 | 595.6 | 0.000877 | 11.912
15485 | 0.1792245 | 0.003374 | 0.04422 | 598.3 | 0.0008844 | 11.966
15545 | 0.179919 | 0.003401 | 0.04457 | 600.9 | 0.0008914 | 12.018
15605 | 0.1806134 | 0.00343 | 0.04494 | 603.6 | 0.0008988 | 12.072
15665 | 0.1813079 | 0.003459 | 0.04531 | 606.3 | 0.0009062 | 12.126
15725 | 0.1820023 | 0.003487 | 0.04568 | 609 | 0.0009136 | 12.18
15785 | 0.1826968 | 0.003516 | 0.04605 | 611.8 | 0.000921 | 12.236
15845 | 0.1833912 | 0.003545 | 0.04642 | 614.6 | 0.0009284 | 12.292
15905 | 0.1840856 | 0.003574 | 0.0468 | 617.4 | 0.000936 | 12.348
15965 | 0.1847801 | 0.003603 | 0.04717 | 620.2 | 0.0009434 | 12.404
16025 | 0.1854745 | 0.003633 | 0.04755 | 623 | 0.000951 | 12.46
16085 | 0.186169 | 0.003662 | 0.04792 | 625.9 | 0.0009584 | 12.518
16145 | 0.1868634 | 0.003692 | 0.04831 | 628.8 | 0.0009662 | 12.576
16205 | 0.1875579 | 0.003722 | 0.0487 | 631.7 | 0.000974 | 12.634
16265 | 0.1882523 | 0.003752 | 0.04908 | 634.6 | 0.0009816 | 12.692
16325 | 0.1889468 | 0.003783 | 0.04948 | 637.6 | 0.0009896 | 12.752
16385 | 0.1896412 | 0.003813 | 0.04986 | 640.6 | 0.0009972 | 12.812
16445 | 0.1903356 | 0.003844 | 0.05026 | 643.6 | 0.0010052 | 12.872
16505 | 0.1910301 | 0.003874 | 0.05065 | 646.6 | 0.001013 | 12.932
16565 | 0.1917245 | 0.003905 | 0.05105 | 649.6 | 0.001021 | 12.992
16625 | 0.192419 | 0.003936 | 0.05145 | 652.7 | 0.001029 | 13.054
16685 | 0.1931134 | 0.003968 | 0.05186 | 655.8 | 0.0010372 | 13.116
16745 | 0.1938079 | 0.004 | 0.05227 | 658.9 | 0.0010454 | 13.178
16805 | 0.1945023 | 0.004032 | 0.05268 | 662.1 | 0.0010536 | 13.242
16865 | 0.1951968 | 0.004064 | 0.05309 | 665.3 | 0.0010618 | 13.306
16925 | 0.1958912 | 0.004096 | 0.05351 | 668.5 | 0.0010702 | 13.37
16985 | 0.1965856 | 0.004128 | 0.05391 | 671.7 | 0.0010782 | 13.434
17045 | 0.1972801 | 0.00416 | 0.05433 | 674.9 | 0.0010866 | 13.498
17105 | 0.1979745 | 0.004193 | 0.05475 | 678.2 | 0.001095 | 13.564
17165 | 0.198669 | 0.004226 | 0.05518 | 681.5 | 0.0011036 | 13.63
17225 | 0.1993634 | 0.004258 | 0.05559 | 684.8 | 0.0011118 | 13.696
17285 | 0.2000579 | 0.004292 | 0.05602 | 688.2 | 0.0011204 | 13.764
17345 | 0.2007523 | 0.004325 | 0.05645 | 691.5 | 0.001129 | 13.83
17405 | 0.2014468 | 0.004358 | 0.05687 | 694.9 | 0.0011374 | 13.898
17465 | 0.2021412 | 0.004391 | 0.0573 | 698.4 | 0.001146 | 13.968
17525 | 0.2028356 | 0.004425 | 0.05773 | 701.8 | 0.0011546 | 14.036
17585 | 0.2035301 | 0.004458 | 0.05816 | 705.3 | 0.0011632 | 14.106
17645 | 0.2042245 | 0.004492 | 0.0586 | 708.8 | 0.001172 | 14.176
17705 | 0.204919 | 0.004526 | 0.05903 | 712.3 | 0.0011806 | 14.246
17765 | 0.2056134 | 0.004561 | 0.05947 | 715.9 | 0.0011894 | 14.318
17825 | 0.2063079 | 0.004594 | 0.0599 | 719.5 | 0.001198 | 14.39
17885 | 0.2070023 | 0.004629 | 0.06035 | 723.1 | 0.001207 | 14.462
17945 | 0.2076968 | 0.004662 | 0.06078 | 726.7 | 0.0012156 | 14.534
18005 | 0.2083912 | 0.004697 | 0.06123 | 730.4 | 0.0012246 | 14.608
18065 | 0.2090856 | 0.004731 | 0.06167 | 734.1 | 0.0012334 | 14.682
18125 | 0.2097801 | 0.004766 | 0.06211 | 737.8 | 0.0012422 | 14.756
18185 | 0.2104745 | 0.004801 | 0.06256 | 741.5 | 0.0012512 | 14.83
18245 | 0.211169 | 0.004836 | 0.06301 | 745.3 | 0.0012602 | 14.906
18305 | 0.2118634 | 0.004871 | 0.06347 | 749.1 | 0.0012694 | 14.982
18365 | 0.2125579 | 0.004907 | 0.06392 | 752.9 | 0.0012784 | 15.058
18425 | 0.2132523 | 0.004942 | 0.06437 | 756.7 | 0.0012874 | 15.134
18485 | 0.2139468 | 0.004978 | 0.06484 | 760.6 | 0.0012968 | 15.212
18545 | 0.2146412 | 0.005014 | 0.0653 | 764.5 | 0.001306 | 15.29
18605 | 0.2153356 | 0.005049 | 0.06576 | 768.5 | 0.0013152 | 15.37
18665 | 0.2160301 | 0.005086 | 0.06623 | 772.4 | 0.0013246 | 15.448
18725 | 0.2167245 | 0.005122 | 0.06669 | 776.4 | 0.0013338 | 15.528
18785 | 0.217419 | 0.005159 | 0.06717 | 780.4 | 0.0013434 | 15.608
18845 | 0.2181134 | 0.005195 | 0.06763 | 784.5 | 0.0013526 | 15.69
18905 | 0.2188079 | 0.005232 | 0.0681 | 788.5 | 0.001362 | 15.77
18965 | 0.2195023 | 0.005268 | 0.06857 | 792.6 | 0.0013714 | 15.852
19025 | 0.2201968 | 0.005306 | 0.06906 | 796.8 | 0.0013812 | 15.936
19085 | 0.2208912 | 0.005342 | 0.06952 | 800.9 | 0.0013904 | 16.018
19145 | 0.2215856 | 0.005379 | 0.07 | 805.1 | 0.0014 | 16.102
19205 | 0.2222801 | 0.005417 | 0.07048 | 809.3 | 0.0014096 | 16.186
19265 | 0.2229745 | 0.005453 | 0.07095 | 813.6 | 0.001419 | 16.272
19325 | 0.223669 | 0.00549 | 0.07143 | 817.8 | 0.0014286 | 16.356
19385 | 0.2243634 | 0.005529 | 0.07192 | 822.1 | 0.0014384 | 16.442
19445 | 0.2250579 | 0.005566 | 0.0724 | 826.5 | 0.001448 | 16.53
19505 | 0.2257523 | 0.005603 | 0.07288 | 830.8 | 0.0014576 | 16.616
19565 | 0.2264468 | 0.00564 | 0.07336 | 835.2 | 0.0014672 | 16.704
19625 | 0.2271412 | 0.005677 | 0.07383 | 839.6 | 0.0014766 | 16.792
19685 | 0.2278356 | 0.005716 | 0.07433 | 844.1 | 0.0014866 | 16.882
19745 | 0.2285301 | 0.005753 | 0.07481 | 848.5 | 0.0014962 | 16.97
19805 | 0.2292245 | 0.005792 | 0.0753 | 853 | 0.001506 | 17.06
19865 | 0.229919 | 0.005828 | 0.07577 | 857.6 | 0.0015154 | 17.152
19925 | 0.2306134 | 0.005866 | 0.07626 | 862.1 | 0.0015252 | 17.242
19985 | 0.2313079 | 0.005904 | 0.07674 | 866.7 | 0.0015348 | 17.334
20045 | 0.2320023 | 0.005942 | 0.07723 | 871.3 | 0.0015446 | 17.426
20105 | 0.2326968 | 0.005981 | 0.07773 | 876 | 0.0015546 | 17.52
20165 | 0.2333912 | 0.006018 | 0.0782 | 880.7 | 0.001564 | 17.614
20225 | 0.2340856 | 0.006056 | 0.07869 | 885.4 | 0.0015738 | 17.708
20285 | 0.2347801 | 0.006094 | 0.07919 | 890.1 | 0.0015838 | 17.802
20345 | 0.2354745 | 0.006132 | 0.07967 | 894.9 | 0.0015934 | 17.898
20405 | 0.236169 | 0.00617 | 0.08016 | 899.7 | 0.0016032 | 17.994
20465 | 0.2368634 | 0.006208 | 0.08065 | 904.5 | 0.001613 | 18.09
20525 | 0.2375579 | 0.006246 | 0.08114 | 909.4 | 0.0016228 | 18.188
20585 | 0.2382523 | 0.006284 | 0.08163 | 914.2 | 0.0016326 | 18.284
20645 | 0.2389468 | 0.006323 | 0.08213 | 919.2 | 0.0016426 | 18.384
20705 | 0.2396412 | 0.006362 | 0.08263 | 924.1 | 0.0016526 | 18.482
20765 | 0.2403356 | 0.0064 | 0.08312 | 929.1 | 0.0016624 | 18.582
20825 | 0.2410301 | 0.006437 | 0.0836 | 934.1 | 0.001672 | 18.682
20885 | 0.2417245 | 0.006477 | 0.08411 | 939.1 | 0.0016822 | 18.782
20945 | 0.242419 | 0.006515 | 0.0846 | 944.2 | 0.001692 | 18.884
21005 | 0.2431134 | 0.006554 | 0.08511 | 949.3 | 0.0017022 | 18.986
21065 | 0.2438079 | 0.006592 | 0.08559 | 954.4 | 0.0017118 | 19.088
21125 | 0.2445023 | 0.006631 | 0.08609 | 959.5 | 0.0017218 | 19.19
21185 | 0.2451968 | 0.00667 | 0.08659 | 964.7 | 0.0017318 | 19.294
21245 | 0.2458912 | 0.006709 | 0.08709 | 969.9 | 0.0017418 | 19.398
21305 | 0.2465856 | 0.006748 | 0.0876 | 975.2 | 0.001752 | 19.504
21365 | 0.2472801 | 0.006786 | 0.08808 | 980.4 | 0.0017616 | 19.608
21425 | 0.2479745 | 0.006825 | 0.08859 | 985.7 | 0.0017718 | 19.714
21485 | 0.248669 | 0.006865 | 0.08909 | 991.1 | 0.0017818 | 19.822
21545 | 0.2493634 | 0.006904 | 0.0896 | 996.4 | 0.001792 | 19.928
21605 | 0.2500579 | 0.006943 | 0.09011 | 1002 | 0.0018022 | 20.04
21665 | 0.2507523 | 0.006983 | 0.09061 | 1007 | 0.0018122 | 20.14
21725 | 0.2514468 | 0.007021 | 0.09111 | 1013 | 0.0018222 | 20.26
21785 | 0.2521412 | 0.00706 | 0.09161 | 1018 | 0.0018322 | 20.36
21845 | 0.2528356 | 0.0071 | 0.09211 | 1024 | 0.0018422 | 20.48
21905 | 0.2535301 | 0.007139 | 0.09262 | 1029 | 0.0018524 | 20.58
21965 | 0.2542245 | 0.007178 | 0.09312 | 1035 | 0.0018624 | 20.7
22025 | 0.254919 | 0.007218 | 0.09363 | 1040 | 0.0018726 | 20.8
22085 | 0.2556134 | 0.007257 | 0.09413 | 1046 | 0.0018826 | 20.92
22145 | 0.2563079 | 0.007298 | 0.09466 | 1052 | 0.0018932 | 21.04
22205 | 0.2570023 | 0.007336 | 0.09516 | 1057 | 0.0019032 | 21.14
22265 | 0.2576968 | 0.007377 | 0.09567 | 1063 | 0.0019134 | 21.26
22325 | 0.2583912 | 0.007416 | 0.09618 | 1069 | 0.0019236 | 21.38
22385 | 0.2590856 | 0.007455 | 0.09668 | 1075 | 0.0019336 | 21.5
22445 | 0.2597801 | 0.007495 | 0.09719 | 1080 | 0.0019438 | 21.6
22505 | 0.2604745 | 0.007535 | 0.09771 | 1086 | 0.0019542 | 21.72
22565 | 0.261169 | 0.007574 | 0.09821 | 1092 | 0.0019642 | 21.84
22625 | 0.2618634 | 0.007615 | 0.09874 | 1098 | 0.0019748 | 21.96
22685 | 0.2625579 | 0.007654 | 0.09924 | 1104 | 0.0019848 | 22.08
22745 | 0.2632523 | 0.007693 | 0.09975 | 1110 | 0.001995 | 22.2
22805 | 0.2639468 | 0.007733 | 0.1003 | 1116 | 0.002006 | 22.32
22865 | 0.2646412 | 0.007774 | 0.1008 | 1122 | 0.002016 | 22.44
22925 | 0.2653356 | 0.007813 | 0.1013 | 1128 | 0.002026 | 22.56
22985 | 0.2660301 | 0.007854 | 0.1018 | 1134 | 0.002036 | 22.68
23045 | 0.2667245 | 0.007893 | 0.1023 | 1140 | 0.002046 | 22.8
23105 | 0.267419 | 0.007933 | 0.1028 | 1146 | 0.002056 | 22.92
23165 | 0.2681134 | 0.007973 | 0.1033 | 1153 | 0.002066 | 23.06
23225 | 0.2688079 | 0.008013 | 0.1039 | 1159 | 0.002078 | 23.18
23285 | 0.2695023 | 0.008053 | 0.1044 | 1165 | 0.002088 | 23.3
23345 | 0.2701968 | 0.008092 | 0.1049 | 1171 | 0.002098 | 23.42
23405 | 0.2708912 | 0.008133 | 0.1054 | 1178 | 0.002108 | 23.56
23465 | 0.2715856 | 0.008173 | 0.1059 | 1184 | 0.002118 | 23.68
23525 | 0.2722801 | 0.008212 | 0.1064 | 1190 | 0.002128 | 23.8
23585 | 0.2729745 | 0.008253 | 0.1069 | 1197 | 0.002138 | 23.94
23645 | 0.273669 | 0.008292 | 0.1074 | 1203 | 0.002148 | 24.06
23705 | 0.2743634 | 0.008332 | 0.108 | 1210 | 0.00216 | 24.2
23765 | 0.2750579 | 0.008371 | 0.1085 | 1216 | 0.00217 | 24.32
23825 | 0.2757523 | 0.008411 | 0.109 | 1223 | 0.00218 | 24.46
23885 | 0.2764468 | 0.00845 | 0.1095 | 1229 | 0.00219 | 24.58
23945 | 0.2771412 | 0.008489 | 0.11 | 1236 | 0.0022 | 24.72
24005 | 0.2778356 | 0.008528 | 0.1105 | 1242 | 0.00221 | 24.84
24065 | 0.2785301 | 0.008568 | 0.111 | 1249 | 0.00222 | 24.98
24125 | 0.2792245 | 0.008607 | 0.1115 | 1256 | 0.00223 | 25.12
24185 | 0.279919 | 0.008645 | 0.112 | 1263 | 0.00224 | 25.26
24245 | 0.2806134 | 0.008685 | 0.1125 | 1269 | 0.00225 | 25.38
24305 | 0.2813079 | 0.008724 | 0.113 | 1276 | 0.00226 | 25.52
24365 | 0.2820023 | 0.008763 | 0.1135 | 1283 | 0.00227 | 25.66
24425 | 0.2826968 | 0.008801 | 0.114 | 1290 | 0.00228 | 25.8
24485 | 0.2833912 | 0.008839 | 0.1145 | 1296 | 0.00229 | 25.92
24545 | 0.2840856 | 0.008878 | 0.115 | 1303 | 0.0023 | 26.06
24605 | 0.2847801 | 0.008916 | 0.1155 | 1310 | 0.00231 | 26.2
24665 | 0.2854745 | 0.008954 | 0.116 | 1317 | 0.00232 | 26.34
24725 | 0.286169 | 0.008992 | 0.1164 | 1324 | 0.002328 | 26.48
24785 | 0.2868634 | 0.00903 | 0.1169 | 1331 | 0.002338 | 26.62
24845 | 0.2875579 | 0.009068 | 0.1174 | 1338 | 0.002348 | 26.76
24905 | 0.2882523 | 0.009106 | 0.1179 | 1345 | 0.002358 | 26.9
24965 | 0.2889468 | 0.009144 | 0.1184 | 1352 | 0.002368 | 27.04
25025 | 0.2896412 | 0.009181 | 0.1189 | 1359 | 0.002378 | 27.18
25085 | 0.2903356 | 0.009218 | 0.1193 | 1367 | 0.002386 | 27.34
25145 | 0.2910301 | 0.009256 | 0.1198 | 1374 | 0.002396 | 27.48
25205 | 0.2917245 | 0.009293 | 0.1203 | 1381 | 0.002406 | 27.62
25265 | 0.292419 | 0.009329 | 0.1208 | 1388 | 0.002416 | 27.76
25325 | 0.2931134 | 0.009367 | 0.1213 | 1396 | 0.002426 | 27.92
25385 | 0.2938079 | 0.009403 | 0.1217 | 1403 | 0.002434 | 28.06
25445 | 0.2945023 | 0.009441 | 0.1222 | 1410 | 0.002444 | 28.2
25505 | 0.2951968 | 0.009476 | 0.1227 | 1417 | 0.002454 | 28.34
25565 | 0.2958912 | 0.009512 | 0.1231 | 1425 | 0.002462 | 28.5
25625 | 0.2965856 | 0.009549 | 0.1236 | 1432 | 0.002472 | 28.64
25685 | 0.2972801 | 0.009585 | 0.1241 | 1440 | 0.002482 | 28.8
25745 | 0.2979745 | 0.00962 | 0.1245 | 1447 | 0.00249 | 28.94
25805 | 0.298669 | 0.009657 | 0.125 | 1455 | 0.0025 | 29.1
25865 | 0.2993634 | 0.009692 | 0.1254 | 1462 | 0.002508 | 29.24
25925 | 0.3000579 | 0.009728 | 0.1259 | 1470 | 0.002518 | 29.4
25985 | 0.3007523 | 0.009763 | 0.1264 | 1477 | 0.002528 | 29.54
26045 | 0.3014468 | 0.009799 | 0.1268 | 1485 | 0.002536 | 29.7
26105 | 0.3021412 | 0.009835 | 0.1273 | 1492 | 0.002546 | 29.84
26165 | 0.3028356 | 0.009869 | 0.1277 | 1500 | 0.002554 | 30
26225 | 0.3035301 | 0.009905 | 0.1282 | 1508 | 0.002564 | 30.16
26285 | 0.3042245 | 0.009941 | 0.1286 | 1515 | 0.002572 | 30.3
26345 | 0.304919 | 0.009975 | 0.1291 | 1523 | 0.002582 | 30.46
26405 | 0.3056134 | 0.01001 | 0.1295 | 1531 | 0.00259 | 30.62
26465 | 0.3063079 | 0.01005 | 0.13 | 1539 | 0.0026 | 30.78
26525 | 0.3070023 | 0.01008 | 0.1304 | 1547 | 0.002608 | 30.94
26585 | 0.3076968 | 0.01011 | 0.1309 | 1554 | 0.002618 | 31.08
26645 | 0.3083912 | 0.01015 | 0.1313 | 1562 | 0.002626 | 31.24
26705 | 0.3090856 | 0.01018 | 0.1318 | 1570 | 0.002636 | 31.4
26765 | 0.3097801 | 0.01022 | 0.1322 | 1578 | 0.002644 | 31.56
26825 | 0.3104745 | 0.01025 | 0.1326 | 1586 | 0.002652 | 31.72
26885 | 0.311169 | 0.01028 | 0.1331 | 1594 | 0.002662 | 31.88
26945 | 0.3118634 | 0.01032 | 0.1335 | 1602 | 0.00267 | 32.04
27005 | 0.3125579 | 0.01035 | 0.1339 | 1610 | 0.002678 | 32.2
27065 | 0.3132523 | 0.01039 | 0.1344 | 1618 | 0.002688 | 32.36
27125 | 0.3139468 | 0.01042 | 0.1348 | 1626 | 0.002696 | 32.52
27185 | 0.3146412 | 0.01045 | 0.1352 | 1634 | 0.002704 | 32.68
27245 | 0.3153356 | 0.01048 | 0.1356 | 1642 | 0.002712 | 32.84
27305 | 0.3160301 | 0.01052 | 0.136 | 1651 | 0.00272 | 33.02
27365 | 0.3167245 | 0.01055 | 0.1365 | 1659 | 0.00273 | 33.18
27425 | 0.317419 | 0.01058 | 0.1369 | 1667 | 0.002738 | 33.34
27485 | 0.3181134 | 0.01061 | 0.1373 | 1675 | 0.002746 | 33.5
27545 | 0.3188079 | 0.01064 | 0.1377 | 1683 | 0.002754 | 33.66
27605 | 0.3195023 | 0.01068 | 0.1381 | 1692 | 0.002762 | 33.84
27665 | 0.3201968 | 0.01071 | 0.1385 | 1700 | 0.00277 | 34
27725 | 0.3208912 | 0.01074 | 0.1389 | 1708 | 0.002778 | 34.16
27785 | 0.3215856 | 0.01077 | 0.1393 | 1717 | 0.002786 | 34.34
27845 | 0.3222801 | 0.0108 | 0.1397 | 1725 | 0.002794 | 34.5
27905 | 0.3229745 | 0.01083 | 0.1401 | 1733 | 0.002802 | 34.66
27965 | 0.323669 | 0.01086 | 0.1405 | 1742 | 0.00281 | 34.84
28025 | 0.3243634 | 0.01089 | 0.1409 | 1750 | 0.002818 | 35
28085 | 0.3250579 | 0.01092 | 0.1413 | 1759 | 0.002826 | 35.18
28145 | 0.3257523 | 0.01095 | 0.1417 | 1767 | 0.002834 | 35.34
28205 | 0.3264468 | 0.01098 | 0.1421 | 1776 | 0.002842 | 35.52
28265 | 0.3271412 | 0.01101 | 0.1424 | 1784 | 0.002848 | 35.68
28325 | 0.3278356 | 0.01104 | 0.1428 | 1793 | 0.002856 | 35.86
28385 | 0.3285301 | 0.01107 | 0.1432 | 1801 | 0.002864 | 36.02
28445 | 0.3292245 | 0.0111 | 0.1436 | 1810 | 0.002872 | 36.2
28505 | 0.329919 | 0.01113 | 0.1439 | 1819 | 0.002878 | 36.38
28565 | 0.3306134 | 0.01116 | 0.1443 | 1827 | 0.002886 | 36.54
28625 | 0.3313079 | 0.01119 | 0.1447 | 1836 | 0.002894 | 36.72
28685 | 0.3320023 | 0.01122 | 0.145 | 1845 | 0.0029 | 36.9
28745 | 0.3326968 | 0.01125 | 0.1454 | 1853 | 0.002908 | 37.06
28805 | 0.3333912 | 0.01127 | 0.1458 | 1862 | 0.002916 | 37.24
28865 | 0.3340856 | 0.0113 | 0.1461 | 1871 | 0.002922 | 37.42
28925 | 0.3347801 | 0.01133 | 0.1465 | 1880 | 0.00293 | 37.6
28985 | 0.3354745 | 0.01136 | 0.1468 | 1888 | 0.002936 | 37.76
29045 | 0.336169 | 0.01138 | 0.1472 | 1897 | 0.002944 | 37.94
29105 | 0.3368634 | 0.01141 | 0.1475 | 1906 | 0.00295 | 38.12
29165 | 0.3375579 | 0.01144 | 0.1479 | 1915 | 0.002958 | 38.3
29225 | 0.3382523 | 0.01146 | 0.1482 | 1924 | 0.002964 | 38.48
29285 | 0.3389468 | 0.01149 | 0.1485 | 1933 | 0.00297 | 38.66
29345 | 0.3396412 | 0.01151 | 0.1489 | 1942 | 0.002978 | 38.84
29405 | 0.3403356 | 0.01154 | 0.1492 | 1951 | 0.002984 | 39.02
29465 | 0.3410301 | 0.01157 | 0.1495 | 1960 | 0.00299 | 39.2
29525 | 0.3417245 | 0.01159 | 0.1499 | 1968 | 0.002998 | 39.36
29585 | 0.342419 | 0.01162 | 0.1502 | 1977 | 0.003004 | 39.54
29645 | 0.3431134 | 0.01164 | 0.1505 | 1987 | 0.00301 | 39.74
29705 | 0.3438079 | 0.01167 | 0.1508 | 1996 | 0.003016 | 39.92
29765 | 0.3445023 | 0.01169 | 0.1511 | 2005 | 0.003022 | 40.1
29825 | 0.3451968 | 0.01171 | 0.1514 | 2014 | 0.003028 | 40.28
29885 | 0.3458912 | 0.01174 | 0.1517 | 2023 | 0.003034 | 40.46
29945 | 0.3465856 | 0.01176 | 0.152 | 2032 | 0.00304 | 40.64
30005 | 0.3472801 | 0.01179 | 0.1523 | 2041 | 0.003046 | 40.82
30065 | 0.3479745 | 0.01181 | 0.1526 | 2050 | 0.003052 | 41
30125 | 0.348669 | 0.01183 | 0.153 | 2059 | 0.00306 | 41.18
30185 | 0.3493634 | 0.01185 | 0.1532 | 2069 | 0.003064 | 41.38
30245 | 0.3500579 | 0.01188 | 0.1535 | 2078 | 0.00307 | 41.56
30305 | 0.3507523 | 0.0119 | 0.1538 | 2087 | 0.003076 | 41.74
30365 | 0.3514468 | 0.01192 | 0.1541 | 2096 | 0.003082 | 41.92
30425 | 0.3521412 | 0.01194 | 0.1544 | 2105 | 0.003088 | 42.1
30485 | 0.3528356 | 0.01197 | 0.1547 | 2115 | 0.003094 | 42.3
30545 | 0.3535301 | 0.01199 | 0.155 | 2124 | 0.0031 | 42.48
30605 | 0.3542245 | 0.01201 | 0.1552 | 2133 | 0.003104 | 42.66
30665 | 0.354919 | 0.01203 | 0.1555 | 2143 | 0.00311 | 42.86
30725 | 0.3556134 | 0.01205 | 0.1558 | 2152 | 0.003116 | 43.04
30785 | 0.3563079 | 0.01207 | 0.1561 | 2161 | 0.003122 | 43.22
30845 | 0.3570023 | 0.01209 | 0.1563 | 2171 | 0.003126 | 43.42
30905 | 0.3576968 | 0.01211 | 0.1566 | 2180 | 0.003132 | 43.6
30965 | 0.3583912 | 0.01213 | 0.1568 | 2189 | 0.003136 | 43.78
31025 | 0.3590856 | 0.01215 | 0.1571 | 2199 | 0.003142 | 43.98
31085 | 0.3597801 | 0.01217 | 0.1573 | 2208 | 0.003146 | 44.16
31145 | 0.3604745 | 0.01219 | 0.1576 | 2218 | 0.003152 | 44.36
31205 | 0.361169 | 0.01221 | 0.1578 | 2227 | 0.003156 | 44.54
31265 | 0.3618634 | 0.01223 | 0.1581 | 2237 | 0.003162 | 44.74
31325 | 0.3625579 | 0.01225 | 0.1583 | 2246 | 0.003166 | 44.92
31385 | 0.3632523 | 0.01227 | 0.1586 | 2256 | 0.003172 | 45.12
31445 | 0.3639468 | 0.01229 | 0.1588 | 2265 | 0.003176 | 45.3
31505 | 0.3646412 | 0.01231 | 0.159 | 2275 | 0.00318 | 45.5
31565 | 0.3653356 | 0.01232 | 0.1593 | 2284 | 0.003186 | 45.68
31625 | 0.3660301 | 0.01234 | 0.1595 | 2294 | 0.00319 | 45.88
31685 | 0.3667245 | 0.01236 | 0.1597 | 2303 | 0.003194 | 46.06
31745 | 0.367419 | 0.01238 | 0.16 | 2313 | 0.0032 | 46.26
31805 | 0.3681134 | 0.01239 | 0.1602 | 2323 | 0.003204 | 46.46
31865 | 0.3688079 | 0.01241 | 0.1604 | 2332 | 0.003208 | 46.64
31925 | 0.3695023 | 0.01243 | 0.1606 | 2342 | 0.003212 | 46.84
31985 | 0.3701968 | 0.01244 | 0.1608 | 2352 | 0.003216 | 47.04
32045 | 0.3708912 | 0.01246 | 0.161 | 2361 | 0.00322 | 47.22
32105 | 0.3715856 | 0.01248 | 0.1612 | 2371 | 0.003224 | 47.42
32165 | 0.3722801 | 0.01249 | 0.1614 | 2381 | 0.003228 | 47.62
32225 | 0.3729745 | 0.01251 | 0.1616 | 2390 | 0.003232 | 47.8
32285 | 0.373669 | 0.01252 | 0.1618 | 2400 | 0.003236 | 48
32345 | 0.3743634 | 0.01254 | 0.162 | 2410 | 0.00324 | 48.2
32405 | 0.3750579 | 0.01255 | 0.1622 | 2419 | 0.003244 | 48.38
32465 | 0.3757523 | 0.01257 | 0.1624 | 2429 | 0.003248 | 48.58
32525 | 0.3764468 | 0.01258 | 0.1626 | 2439 | 0.003252 | 48.78
32585 | 0.3771412 | 0.01259 | 0.1628 | 2449 | 0.003256 | 48.98
32645 | 0.3778356 | 0.01261 | 0.1629 | 2458 | 0.003258 | 49.16
32705 | 0.3785301 | 0.01262 | 0.1631 | 2468 | 0.003262 | 49.36
32765 | 0.3792245 | 0.01264 | 0.1633 | 2478 | 0.003266 | 49.56
32825 | 0.379919 | 0.01265 | 0.1635 | 2488 | 0.00327 | 49.76
32885 | 0.3806134 | 0.01266 | 0.1636 | 2498 | 0.003272 | 49.96
32945 | 0.3813079 | 0.01268 | 0.1638 | 2507 | 0.003276 | 50.14
33005 | 0.3820023 | 0.01269 | 0.1639 | 2517 | 0.003278 | 50.34
33065 | 0.3826968 | 0.0127 | 0.1641 | 2527 | 0.003282 | 50.54
33125 | 0.3833912 | 0.01271 | 0.1643 | 2537 | 0.003286 | 50.74
33185 | 0.3840856 | 0.01272 | 0.1644 | 2547 | 0.003288 | 50.94
33245 | 0.3847801 | 0.01274 | 0.1646 | 2557 | 0.003292 | 51.14
33305 | 0.3854745 | 0.01275 | 0.1647 | 2567 | 0.003294 | 51.34
33365 | 0.386169 | 0.01276 | 0.1649 | 2576 | 0.003298 | 51.52
33425 | 0.3868634 | 0.01277 | 0.165 | 2586 | 0.0033 | 51.72
33485 | 0.3875579 | 0.01278 | 0.1651 | 2596 | 0.003302 | 51.92
33545 | 0.3882523 | 0.01279 | 0.1653 | 2606 | 0.003306 | 52.12
33605 | 0.3889468 | 0.0128 | 0.1654 | 2616 | 0.003308 | 52.32
33665 | 0.3896412 | 0.01281 | 0.1656 | 2626 | 0.003312 | 52.52
33725 | 0.3903356 | 0.01282 | 0.1657 | 2636 | 0.003314 | 52.72
33785 | 0.3910301 | 0.01283 | 0.1658 | 2646 | 0.003316 | 52.92
33845 | 0.3917245 | 0.01284 | 0.1659 | 2656 | 0.003318 | 53.12
33905 | 0.392419 | 0.01285 | 0.1661 | 2666 | 0.003322 | 53.32
33965 | 0.3931134 | 0.01286 | 0.1662 | 2676 | 0.003324 | 53.52
34025 | 0.3938079 | 0.01287 | 0.1663 | 2686 | 0.003326 | 53.72
34085 | 0.3945023 | 0.01288 | 0.1664 | 2696 | 0.003328 | 53.92
34145 | 0.3951968 | 0.01289 | 0.1665 | 2706 | 0.00333 | 54.12
34205 | 0.3958912 | 0.0129 | 0.1666 | 2716 | 0.003332 | 54.32
34265 | 0.3965856 | 0.01291 | 0.1667 | 2726 | 0.003334 | 54.52
34325 | 0.3972801 | 0.01291 | 0.1668 | 2736 | 0.003336 | 54.72
34385 | 0.3979745 | 0.01292 | 0.1669 | 2746 | 0.003338 | 54.92
34445 | 0.398669 | 0.01293 | 0.167 | 2756 | 0.00334 | 55.12
34505 | 0.3993634 | 0.01294 | 0.1671 | 2766 | 0.003342 | 55.32
34565 | 0.4000579 | 0.01294 | 0.1672 | 2776 | 0.003344 | 55.52
34625 | 0.4007523 | 0.01295 | 0.1673 | 2786 | 0.003346 | 55.72
34685 | 0.4014468 | 0.01296 | 0.1674 | 2796 | 0.003348 | 55.92
34745 | 0.4021412 | 0.01296 | 0.1675 | 2806 | 0.00335 | 56.12
34805 | 0.4028356 | 0.01297 | 0.1676 | 2816 | 0.003352 | 56.32
34865 | 0.4035301 | 0.01298 | 0.1676 | 2826 | 0.003352 | 56.52
34925 | 0.4042245 | 0.01298 | 0.1677 | 2836 | 0.003354 | 56.72
34985 | 0.404919 | 0.01299 | 0.1678 | 2846 | 0.003356 | 56.92
35045 | 0.4056134 | 0.01299 | 0.1679 | 2856 | 0.003358 | 57.12
35105 | 0.4063079 | 0.013 | 0.1679 | 2866 | 0.003358 | 57.32
35165 | 0.4070023 | 0.013 | 0.168 | 2876 | 0.00336 | 57.52
35225 | 0.4076968 | 0.01301 | 0.1681 | 2886 | 0.003362 | 57.72
35285 | 0.4083912 | 0.01301 | 0.1681 | 2897 | 0.003362 | 57.94
35345 | 0.4090856 | 0.01302 | 0.1682 | 2907 | 0.003364 | 58.14
35405 | 0.4097801 | 0.01302 | 0.1682 | 2917 | 0.003364 | 58.34
35465 | 0.4104745 | 0.01303 | 0.1683 | 2927 | 0.003366 | 58.54
35525 | 0.411169 | 0.01303 | 0.1683 | 2937 | 0.003366 | 58.74
35585 | 0.4118634 | 0.01303 | 0.1684 | 2947 | 0.003368 | 58.94
35645 | 0.4125579 | 0.01304 | 0.1684 | 2957 | 0.003368 | 59.14
35705 | 0.4132523 | 0.01304 | 0.1685 | 2967 | 0.00337 | 59.34
35765 | 0.4139468 | 0.01304 | 0.1685 | 2977 | 0.00337 | 59.54
35825 | 0.4146412 | 0.01305 | 0.1686 | 2987 | 0.003372 | 59.74
35885 | 0.4153356 | 0.01305 | 0.1686 | 2998 | 0.003372 | 59.96
35945 | 0.4160301 | 0.01305 | 0.1686 | 3008 | 0.003372 | 60.16
36005 | 0.4167245 | 0.01305 | 0.1687 | 3018 | 0.003374 | 60.36
36065 | 0.417419 | 0.01306 | 0.1687 | 3028 | 0.003374 | 60.56
36125 | 0.4181134 | 0.01306 | 0.1687 | 3038 | 0.003374 | 60.76
36185 | 0.4188079 | 0.01306 | 0.1687 | 3048 | 0.003374 | 60.96
36245 | 0.4195023 | 0.01306 | 0.1688 | 3058 | 0.003376 | 61.16
36305 | 0.4201968 | 0.01306 | 0.1688 | 3068 | 0.003376 | 61.36
36365 | 0.4208912 | 0.01307 | 0.1688 | 3079 | 0.003376 | 61.58
36425 | 0.4215856 | 0.01307 | 0.1688 | 3089 | 0.003376 | 61.78
36485 | 0.4222801 | 0.01307 | 0.1688 | 3099 | 0.003376 | 61.98
36545 | 0.4229745 | 0.01307 | 0.1688 | 3109 | 0.003376 | 62.18
36605 | 0.423669 | 0.01307 | 0.1688 | 3119 | 0.003376 | 62.38
36665 | 0.4243634 | 0.01307 | 0.1688 | 3129 | 0.003376 | 62.58
36725 | 0.4250579 | 0.01307 | 0.1689 | 3139 | 0.003378 | 62.78
36785 | 0.4257523 | 0.01307 | 0.1689 | 3149 | 0.003378 | 62.98
36845 | 0.4264468 | 0.01307 | 0.1689 | 3160 | 0.003378 | 63.2
36905 | 0.4271412 | 0.01307 | 0.1689 | 3170 | 0.003378 | 63.4
36965 | 0.4278356 | 0.01307 | 0.1689 | 3180 | 0.003378 | 63.6
37025 | 0.4285301 | 0.01307 | 0.1688 | 3190 | 0.003376 | 63.8
37085 | 0.4292245 | 0.01307 | 0.1688 | 3200 | 0.003376 | 64
37145 | 0.429919 | 0.01307 | 0.1688 | 3210 | 0.003376 | 64.2
37205 | 0.4306134 | 0.01307 | 0.1688 | 3220 | 0.003376 | 64.4
37265 | 0.4313079 | 0.01307 | 0.1688 | 3231 | 0.003376 | 64.62
37325 | 0.4320023 | 0.01306 | 0.1688 | 3241 | 0.003376 | 64.82
37385 | 0.4326968 | 0.01306 | 0.1688 | 3251 | 0.003376 | 65.02
37445 | 0.4333912 | 0.01306 | 0.1687 | 3261 | 0.003374 | 65.22
37505 | 0.4340856 | 0.01306 | 0.1687 | 3271 | 0.003374 | 65.42
37565 | 0.4347801 | 0.01306 | 0.1687 | 3281 | 0.003374 | 65.62
37625 | 0.4354745 | 0.01305 | 0.1687 | 3291 | 0.003374 | 65.82
37685 | 0.436169 | 0.01305 | 0.1686 | 3301 | 0.003372 | 66.02
37745 | 0.4368634 | 0.01305 | 0.1686 | 3312 | 0.003372 | 66.24
37805 | 0.4375579 | 0.01305 | 0.1686 | 3322 | 0.003372 | 66.44
37865 | 0.4382523 | 0.01304 | 0.1685 | 3332 | 0.00337 | 66.64
37925 | 0.4389468 | 0.01304 | 0.1685 | 3342 | 0.00337 | 66.84
37985 | 0.4396412 | 0.01304 | 0.1684 | 3352 | 0.003368 | 67.04
38045 | 0.4403356 | 0.01303 | 0.1684 | 3362 | 0.003368 | 67.24
38105 | 0.4410301 | 0.01303 | 0.1684 | 3372 | 0.003368 | 67.44
38165 | 0.4417245 | 0.01303 | 0.1683 | 3382 | 0.003366 | 67.64
38225 | 0.442419 | 0.01302 | 0.1683 | 3392 | 0.003366 | 67.84
38285 | 0.4431134 | 0.01302 | 0.1682 | 3402 | 0.003364 | 68.04
38345 | 0.4438079 | 0.01301 | 0.1681 | 3413 | 0.003362 | 68.26
38405 | 0.4445023 | 0.01301 | 0.1681 | 3423 | 0.003362 | 68.46
38465 | 0.4451968 | 0.01301 | 0.168 | 3433 | 0.00336 | 68.66
38525 | 0.4458912 | 0.013 | 0.168 | 3443 | 0.00336 | 68.86
38585 | 0.4465856 | 0.013 | 0.1679 | 3453 | 0.003358 | 69.06
38645 | 0.4472801 | 0.01299 | 0.1678 | 3463 | 0.003356 | 69.26
38705 | 0.4479745 | 0.01298 | 0.1678 | 3473 | 0.003356 | 69.46
38765 | 0.448669 | 0.01298 | 0.1677 | 3483 | 0.003354 | 69.66
38825 | 0.4493634 | 0.01297 | 0.1676 | 3493 | 0.003352 | 69.86
38885 | 0.4500579 | 0.01297 | 0.1675 | 3503 | 0.00335 | 70.06
38945 | 0.4507523 | 0.01296 | 0.1675 | 3513 | 0.00335 | 70.26
39005 | 0.4514468 | 0.01296 | 0.1674 | 3523 | 0.003348 | 70.46
39065 | 0.4521412 | 0.01295 | 0.1673 | 3533 | 0.003346 | 70.66
39125 | 0.4528356 | 0.01294 | 0.1672 | 3543 | 0.003344 | 70.86
39185 | 0.4535301 | 0.01294 | 0.1671 | 3553 | 0.003342 | 71.06
39245 | 0.4542245 | 0.01293 | 0.1671 | 3563 | 0.003342 | 71.26
39305 | 0.454919 | 0.01292 | 0.167 | 3573 | 0.00334 | 71.46
39365 | 0.4556134 | 0.01292 | 0.1669 | 3583 | 0.003338 | 71.66
39425 | 0.4563079 | 0.01291 | 0.1668 | 3593 | 0.003336 | 71.86
39485 | 0.4570023 | 0.0129 | 0.1667 | 3603 | 0.003334 | 72.06
39545 | 0.4576968 | 0.01289 | 0.1666 | 3613 | 0.003332 | 72.26
39605 | 0.4583912 | 0.01289 | 0.1665 | 3623 | 0.00333 | 72.46
39665 | 0.4590856 | 0.01288 | 0.1664 | 3633 | 0.003328 | 72.66
39725 | 0.4597801 | 0.01287 | 0.1663 | 3643 | 0.003326 | 72.86
39785 | 0.4604745 | 0.01286 | 0.1662 | 3653 | 0.003324 | 73.06
39845 | 0.461169 | 0.01286 | 0.1661 | 3663 | 0.003322 | 73.26
39905 | 0.4618634 | 0.01285 | 0.166 | 3673 | 0.00332 | 73.46
39965 | 0.4625579 | 0.01284 | 0.1659 | 3683 | 0.003318 | 73.66
40025 | 0.4632523 | 0.01283 | 0.1658 | 3693 | 0.003316 | 73.86
40085 | 0.4639468 | 0.01282 | 0.1657 | 3703 | 0.003314 | 74.06
40145 | 0.4646412 | 0.01282 | 0.1656 | 3713 | 0.003312 | 74.26
40205 | 0.4653356 | 0.01281 | 0.1655 | 3723 | 0.00331 | 74.46
40265 | 0.4660301 | 0.0128 | 0.1654 | 3733 | 0.003308 | 74.66
40325 | 0.4667245 | 0.01279 | 0.1653 | 3743 | 0.003306 | 74.86
40385 | 0.467419 | 0.01278 | 0.1651 | 3753 | 0.003302 | 75.06
40445 | 0.4681134 | 0.01277 | 0.165 | 3763 | 0.0033 | 75.26
40505 | 0.4688079 | 0.01276 | 0.1649 | 3773 | 0.003298 | 75.46
40565 | 0.4695023 | 0.01275 | 0.1648 | 3783 | 0.003296 | 75.66
40625 | 0.4701968 | 0.01274 | 0.1647 | 3792 | 0.003294 | 75.84
40685 | 0.4708912 | 0.01273 | 0.1645 | 3802 | 0.00329 | 76.04
40745 | 0.4715856 | 0.01272 | 0.1644 | 3812 | 0.003288 | 76.24
40805 | 0.4722801 | 0.01271 | 0.1643 | 3822 | 0.003286 | 76.44
40865 | 0.4729745 | 0.0127 | 0.1642 | 3832 | 0.003284 | 76.64
40925 | 0.473669 | 0.0127 | 0.164 | 3842 | 0.00328 | 76.84
40985 | 0.4743634 | 0.01268 | 0.1639 | 3852 | 0.003278 | 77.04
41045 | 0.4750579 | 0.01267 | 0.1638 | 3861 | 0.003276 | 77.22
41105 | 0.4757523 | 0.01267 | 0.1637 | 3871 | 0.003274 | 77.42
41165 | 0.4764468 | 0.01265 | 0.1635 | 3881 | 0.00327 | 77.62
41225 | 0.4771412 | 0.01264 | 0.1634 | 3891 | 0.003268 | 77.82
41285 | 0.4778356 | 0.01263 | 0.1633 | 3901 | 0.003266 | 78.02
41345 | 0.4785301 | 0.01262 | 0.1631 | 3910 | 0.003262 | 78.2
41405 | 0.4792245 | 0.01261 | 0.163 | 3920 | 0.00326 | 78.4
41465 | 0.479919 | 0.0126 | 0.1628 | 3930 | 0.003256 | 78.6
41525 | 0.4806134 | 0.01259 | 0.1627 | 3940 | 0.003254 | 78.8
41585 | 0.4813079 | 0.01258 | 0.1626 | 3949 | 0.003252 | 78.98
41645 | 0.4820023 | 0.01257 | 0.1624 | 3959 | 0.003248 | 79.18
41705 | 0.4826968 | 0.01256 | 0.1623 | 3969 | 0.003246 | 79.38
41765 | 0.4833912 | 0.01255 | 0.1621 | 3979 | 0.003242 | 79.58
41825 | 0.4840856 | 0.01254 | 0.162 | 3988 | 0.00324 | 79.76
41885 | 0.4847801 | 0.01252 | 0.1618 | 3998 | 0.003236 | 79.96
41945 | 0.4854745 | 0.01251 | 0.1617 | 4008 | 0.003234 | 80.16
42005 | 0.486169 | 0.0125 | 0.1616 | 4018 | 0.003232 | 80.36
42065 | 0.4868634 | 0.01249 | 0.1614 | 4027 | 0.003228 | 80.54
42125 | 0.4875579 | 0.01248 | 0.1613 | 4037 | 0.003226 | 80.74
42185 | 0.4882523 | 0.01247 | 0.1611 | 4047 | 0.003222 | 80.94
42245 | 0.4889468 | 0.01245 | 0.161 | 4056 | 0.00322 | 81.12
42305 | 0.4896412 | 0.01244 | 0.1608 | 4066 | 0.003216 | 81.32
42365 | 0.4903356 | 0.01243 | 0.1606 | 4076 | 0.003212 | 81.52
42425 | 0.4910301 | 0.01242 | 0.1605 | 4085 | 0.00321 | 81.7
42485 | 0.4917245 | 0.01241 | 0.1603 | 4095 | 0.003206 | 81.9
42545 | 0.492419 | 0.01239 | 0.1602 | 4104 | 0.003204 | 82.08
42605 | 0.4931134 | 0.01238 | 0.16 | 4114 | 0.0032 | 82.28
42665 | 0.4938079 | 0.01237 | 0.1599 | 4124 | 0.003198 | 82.48
42725 | 0.4945023 | 0.01236 | 0.1597 | 4133 | 0.003194 | 82.66
42785 | 0.4951968 | 0.01235 | 0.1596 | 4143 | 0.003192 | 82.86
42845 | 0.4958912 | 0.01233 | 0.1594 | 4152 | 0.003188 | 83.04
42905 | 0.4965856 | 0.01232 | 0.1592 | 4162 | 0.003184 | 83.24
42965 | 0.4972801 | 0.01231 | 0.1591 | 4171 | 0.003182 | 83.42
43025 | 0.4979745 | 0.0123 | 0.1589 | 4181 | 0.003178 | 83.62
43085 | 0.498669 | 0.01228 | 0.1587 | 4191 | 0.003174 | 83.82
43145 | 0.4993634 | 0.01227 | 0.1586 | 4200 | 0.003172 | 84
43205 | 0.5000579 | 0.01226 | 0.1584 | 4210 | 0.003168 | 84.2
43265 | 0.5007523 | 0.01225 | 0.1583 | 4219 | 0.003166 | 84.38
43325 | 0.5014468 | 0.01223 | 0.1581 | 4229 | 0.003162 | 84.58
43385 | 0.5021412 | 0.01222 | 0.1579 | 4238 | 0.003158 | 84.76
43445 | 0.5028356 | 0.01221 | 0.1578 | 4248 | 0.003156 | 84.96
43505 | 0.5035301 | 0.01219 | 0.1576 | 4257 | 0.003152 | 85.14
43565 | 0.5042245 | 0.01218 | 0.1575 | 4266 | 0.00315 | 85.32
43625 | 0.504919 | 0.01217 | 0.1573 | 4276 | 0.003146 | 85.52
43685 | 0.5056134 | 0.01216 | 0.1571 | 4285 | 0.003142 | 85.7
43745 | 0.5063079 | 0.01214 | 0.157 | 4295 | 0.00314 | 85.9
43805 | 0.5070023 | 0.01213 | 0.1568 | 4304 | 0.003136 | 86.08
43865 | 0.5076968 | 0.01212 | 0.1566 | 4314 | 0.003132 | 86.28
43925 | 0.5083912 | 0.01211 | 0.1565 | 4323 | 0.00313 | 86.46
43985 | 0.5090856 | 0.01209 | 0.1563 | 4332 | 0.003126 | 86.64
44045 | 0.5097801 | 0.01208 | 0.1562 | 4342 | 0.003124 | 86.84
44105 | 0.5104745 | 0.01207 | 0.156 | 4351 | 0.00312 | 87.02
44165 | 0.511169 | 0.01206 | 0.1558 | 4360 | 0.003116 | 87.2
44225 | 0.5118634 | 0.01204 | 0.1557 | 4370 | 0.003114 | 87.4
44285 | 0.5125579 | 0.01203 | 0.1555 | 4379 | 0.00311 | 87.58
44345 | 0.5132523 | 0.01202 | 0.1554 | 4388 | 0.003108 | 87.76
44405 | 0.5139468 | 0.01201 | 0.1552 | 4398 | 0.003104 | 87.96
44465 | 0.5146412 | 0.01199 | 0.155 | 4407 | 0.0031 | 88.14
44525 | 0.5153356 | 0.01198 | 0.1549 | 4416 | 0.003098 | 88.32
44585 | 0.5160301 | 0.01197 | 0.1547 | 4426 | 0.003094 | 88.52
44645 | 0.5167245 | 0.01196 | 0.1546 | 4435 | 0.003092 | 88.7
44705 | 0.517419 | 0.01195 | 0.1544 | 4444 | 0.003088 | 88.88
44765 | 0.5181134 | 0.01194 | 0.1543 | 4453 | 0.003086 | 89.06
44825 | 0.5188079 | 0.01192 | 0.1541 | 4463 | 0.003082 | 89.26
44885 | 0.5195023 | 0.01191 | 0.154 | 4472 | 0.00308 | 89.44
44945 | 0.5201968 | 0.0119 | 0.1538 | 4481 | 0.003076 | 89.62
45005 | 0.5208912 | 0.01189 | 0.1537 | 4490 | 0.003074 | 89.8
45065 | 0.5215856 | 0.01188 | 0.1536 | 4500 | 0.003072 | 90
45125 | 0.5222801 | 0.01187 | 0.1534 | 4509 | 0.003068 | 90.18
45185 | 0.5229745 | 0.01186 | 0.1533 | 4518 | 0.003066 | 90.36
45245 | 0.523669 | 0.01185 | 0.1531 | 4527 | 0.003062 | 90.54
45305 | 0.5243634 | 0.01184 | 0.153 | 4536 | 0.00306 | 90.72
45365 | 0.5250579 | 0.01183 | 0.1529 | 4546 | 0.003058 | 90.92
45425 | 0.5257523 | 0.01182 | 0.1528 | 4555 | 0.003056 | 91.1
45485 | 0.5264468 | 0.01181 | 0.1526 | 4564 | 0.003052 | 91.28
45545 | 0.5271412 | 0.0118 | 0.1525 | 4573 | 0.00305 | 91.46
45605 | 0.5278356 | 0.01179 | 0.1524 | 4582 | 0.003048 | 91.64
45665 | 0.5285301 | 0.01178 | 0.1523 | 4591 | 0.003046 | 91.82
45725 | 0.5292245 | 0.01177 | 0.1522 | 4600 | 0.003044 | 92
45785 | 0.529919 | 0.01176 | 0.1521 | 4610 | 0.003042 | 92.2
45845 | 0.5306134 | 0.01175 | 0.152 | 4619 | 0.00304 | 92.38
45905 | 0.5313079 | 0.01175 | 0.1519 | 4628 | 0.003038 | 92.56
45965 | 0.5320023 | 0.01174 | 0.1518 | 4637 | 0.003036 | 92.74
46025 | 0.5326968 | 0.01173 | 0.1517 | 4646 | 0.003034 | 92.92
46085 | 0.5333912 | 0.01172 | 0.1516 | 4655 | 0.003032 | 93.1
46145 | 0.5340856 | 0.01172 | 0.1515 | 4664 | 0.00303 | 93.28
46205 | 0.5347801 | 0.01171 | 0.1514 | 4673 | 0.003028 | 93.46
46265 | 0.5354745 | 0.0117 | 0.1513 | 4682 | 0.003026 | 93.64
46325 | 0.536169 | 0.0117 | 0.1512 | 4691 | 0.003024 | 93.82
46385 | 0.5368634 | 0.01169 | 0.1512 | 4701 | 0.003024 | 94.02
46445 | 0.5375579 | 0.01169 | 0.1511 | 4710 | 0.003022 | 94.2
46505 | 0.5382523 | 0.01168 | 0.151 | 4719 | 0.00302 | 94.38
46565 | 0.5389468 | 0.01167 | 0.1509 | 4728 | 0.003018 | 94.56
46625 | 0.5396412 | 0.01167 | 0.1509 | 4737 | 0.003018 | 94.74
46685 | 0.5403356 | 0.01166 | 0.1508 | 4746 | 0.003016 | 94.92
46745 | 0.5410301 | 0.01166 | 0.1507 | 4755 | 0.003014 | 95.1
46805 | 0.5417245 | 0.01165 | 0.1507 | 4764 | 0.003014 | 95.28
46865 | 0.542419 | 0.01165 | 0.1506 | 4773 | 0.003012 | 95.46
46925 | 0.5431134 | 0.01164 | 0.1505 | 4782 | 0.00301 | 95.64
46985 | 0.5438079 | 0.01164 | 0.1505 | 4791 | 0.00301 | 95.82
47045 | 0.5445023 | 0.01163 | 0.1504 | 4800 | 0.003008 | 96
47105 | 0.5451968 | 0.01163 | 0.1503 | 4809 | 0.003006 | 96.18
47165 | 0.5458912 | 0.01162 | 0.1502 | 4818 | 0.003004 | 96.36
47225 | 0.5465856 | 0.01162 | 0.1502 | 4827 | 0.003004 | 96.54
47285 | 0.5472801 | 0.01161 | 0.1501 | 4836 | 0.003002 | 96.72
47345 | 0.5479745 | 0.01161 | 0.15 | 4845 | 0.003 | 96.9
47405 | 0.548669 | 0.0116 | 0.15 | 4854 | 0.003 | 97.08
47465 | 0.5493634 | 0.0116 | 0.1499 | 4863 | 0.002998 | 97.26
47525 | 0.5500579 | 0.01159 | 0.1498 | 4872 | 0.002996 | 97.44
47585 | 0.5507523 | 0.01158 | 0.1498 | 4881 | 0.002996 | 97.62
47645 | 0.5514468 | 0.01158 | 0.1497 | 4890 | 0.002994 | 97.8
47705 | 0.5521412 | 0.01157 | 0.1496 | 4899 | 0.002992 | 97.98
47765 | 0.5528356 | 0.01157 | 0.1495 | 4908 | 0.00299 | 98.16
47825 | 0.5535301 | 0.01156 | 0.1494 | 4917 | 0.002988 | 98.34
47885 | 0.5542245 | 0.01155 | 0.1494 | 4926 | 0.002988 | 98.52
47945 | 0.554919 | 0.01155 | 0.1493 | 4935 | 0.002986 | 98.7
48005 | 0.5556134 | 0.01154 | 0.1492 | 4944 | 0.002984 | 98.88
48065 | 0.5563079 | 0.01153 | 0.1491 | 4953 | 0.002982 | 99.06
48125 | 0.5570023 | 0.01153 | 0.149 | 4962 | 0.00298 | 99.24
48185 | 0.5576968 | 0.01152 | 0.1489 | 4971 | 0.002978 | 99.42
48245 | 0.5583912 | 0.01151 | 0.1488 | 4980 | 0.002976 | 99.6
48305 | 0.5590856 | 0.0115 | 0.1487 | 4989 | 0.002974 | 99.78
48365 | 0.5597801 | 0.0115 | 0.1486 | 4997 | 0.002972 | 99.94
48425 | 0.5604745 | 0.01149 | 0.1485 | 5006 | 0.00297 | 100.12
48485 | 0.561169 | 0.01148 | 0.1484 | 5015 | 0.002968 | 100.3
48545 | 0.5618634 | 0.01147 | 0.1483 | 5024 | 0.002966 | 100.48
48605 | 0.5625579 | 0.01146 | 0.1482 | 5033 | 0.002964 | 100.66
48665 | 0.5632523 | 0.01145 | 0.1481 | 5042 | 0.002962 | 100.84
48725 | 0.5639468 | 0.01144 | 0.148 | 5051 | 0.00296 | 101.02
48785 | 0.5646412 | 0.01144 | 0.1479 | 5060 | 0.002958 | 101.2
48845 | 0.5653356 | 0.01143 | 0.1477 | 5069 | 0.002954 | 101.38
48905 | 0.5660301 | 0.01142 | 0.1476 | 5077 | 0.002952 | 101.54
48965 | 0.5667245 | 0.01141 | 0.1475 | 5086 | 0.00295 | 101.72
49025 | 0.567419 | 0.0114 | 0.1474 | 5095 | 0.002948 | 101.9
49085 | 0.5681134 | 0.01139 | 0.1473 | 5104 | 0.002946 | 102.08
49145 | 0.5688079 | 0.01138 | 0.1471 | 5113 | 0.002942 | 102.26
49205 | 0.5695023 | 0.01137 | 0.147 | 5122 | 0.00294 | 102.44
49265 | 0.5701968 | 0.01136 | 0.1469 | 5131 | 0.002938 | 102.62
49325 | 0.5708912 | 0.01135 | 0.1467 | 5139 | 0.002934 | 102.78
49385 | 0.5715856 | 0.01134 | 0.1466 | 5148 | 0.002932 | 102.96
49445 | 0.5722801 | 0.01133 | 0.1465 | 5157 | 0.00293 | 103.14
49505 | 0.5729745 | 0.01132 | 0.1463 | 5166 | 0.002926 | 103.32
49565 | 0.573669 | 0.01131 | 0.1462 | 5174 | 0.002924 | 103.48
49625 | 0.5743634 | 0.01129 | 0.146 | 5183 | 0.00292 | 103.66
49685 | 0.5750579 | 0.01128 | 0.1459 | 5192 | 0.002918 | 103.84
49745 | 0.5757523 | 0.01127 | 0.1458 | 5201 | 0.002916 | 104.02
49805 | 0.5764468 | 0.01126 | 0.1456 | 5209 | 0.002912 | 104.18
49865 | 0.5771412 | 0.01125 | 0.1455 | 5218 | 0.00291 | 104.36
49925 | 0.5778356 | 0.01124 | 0.1453 | 5227 | 0.002906 | 104.54
49985 | 0.5785301 | 0.01123 | 0.1452 | 5236 | 0.002904 | 104.72
50045 | 0.5792245 | 0.01121 | 0.145 | 5244 | 0.0029 | 104.88
50105 | 0.579919 | 0.0112 | 0.1448 | 5253 | 0.002896 | 105.06
50165 | 0.5806134 | 0.01119 | 0.1447 | 5262 | 0.002894 | 105.24
50225 | 0.5813079 | 0.01118 | 0.1445 | 5270 | 0.00289 | 105.4
50285 | 0.5820023 | 0.01116 | 0.1444 | 5279 | 0.002888 | 105.58
50345 | 0.5826968 | 0.01115 | 0.1442 | 5288 | 0.002884 | 105.76
50405 | 0.5833912 | 0.01114 | 0.144 | 5296 | 0.00288 | 105.92
50465 | 0.5840856 | 0.01113 | 0.1439 | 5305 | 0.002878 | 106.1
50525 | 0.5847801 | 0.01111 | 0.1437 | 5314 | 0.002874 | 106.28
50585 | 0.5854745 | 0.0111 | 0.1435 | 5322 | 0.00287 | 106.44
50645 | 0.586169 | 0.01109 | 0.1434 | 5331 | 0.002868 | 106.62
50705 | 0.5868634 | 0.01107 | 0.1432 | 5339 | 0.002864 | 106.78
50765 | 0.5875579 | 0.01106 | 0.143 | 5348 | 0.00286 | 106.96
50825 | 0.5882523 | 0.01105 | 0.1429 | 5357 | 0.002858 | 107.14
50885 | 0.5889468 | 0.01103 | 0.1427 | 5365 | 0.002854 | 107.3
50945 | 0.5896412 | 0.01102 | 0.1425 | 5374 | 0.00285 | 107.48
51005 | 0.5903356 | 0.01101 | 0.1423 | 5382 | 0.002846 | 107.64
51065 | 0.5910301 | 0.01099 | 0.1422 | 5391 | 0.002844 | 107.82
51125 | 0.5917245 | 0.01098 | 0.142 | 5399 | 0.00284 | 107.98
51185 | 0.592419 | 0.01096 | 0.1418 | 5408 | 0.002836 | 108.16
51245 | 0.5931134 | 0.01095 | 0.1416 | 5416 | 0.002832 | 108.32
51305 | 0.5938079 | 0.01094 | 0.1414 | 5425 | 0.002828 | 108.5
51365 | 0.5945023 | 0.01092 | 0.1412 | 5433 | 0.002824 | 108.66
51425 | 0.5951968 | 0.01091 | 0.141 | 5442 | 0.00282 | 108.84
51485 | 0.5958912 | 0.01089 | 0.1409 | 5450 | 0.002818 | 109
51545 | 0.5965856 | 0.01088 | 0.1407 | 5459 | 0.002814 | 109.18
51605 | 0.5972801 | 0.01086 | 0.1405 | 5467 | 0.00281 | 109.34
51665 | 0.5979745 | 0.01085 | 0.1403 | 5476 | 0.002806 | 109.52
51725 | 0.598669 | 0.01083 | 0.1401 | 5484 | 0.002802 | 109.68
51785 | 0.5993634 | 0.01082 | 0.1399 | 5492 | 0.002798 | 109.84
51845 | 0.6000579 | 0.0108 | 0.1397 | 5501 | 0.002794 | 110.02
51905 | 0.6007523 | 0.01079 | 0.1395 | 5509 | 0.00279 | 110.18
51965 | 0.6014468 | 0.01077 | 0.1393 | 5518 | 0.002786 | 110.36
52025 | 0.6021412 | 0.01076 | 0.1391 | 5526 | 0.002782 | 110.52
52085 | 0.6028356 | 0.01074 | 0.1389 | 5534 | 0.002778 | 110.68
52145 | 0.6035301 | 0.01073 | 0.1387 | 5543 | 0.002774 | 110.86
52205 | 0.6042245 | 0.01071 | 0.1385 | 5551 | 0.00277 | 111.02
52265 | 0.604919 | 0.01069 | 0.1383 | 5559 | 0.002766 | 111.18
52325 | 0.6056134 | 0.01068 | 0.1381 | 5567 | 0.002762 | 111.34
52385 | 0.6063079 | 0.01066 | 0.1379 | 5576 | 0.002758 | 111.52
52445 | 0.6070023 | 0.01065 | 0.1377 | 5584 | 0.002754 | 111.68
52505 | 0.6076968 | 0.01063 | 0.1375 | 5592 | 0.00275 | 111.84
52565 | 0.6083912 | 0.01061 | 0.1373 | 5601 | 0.002746 | 112.02
52625 | 0.6090856 | 0.0106 | 0.1371 | 5609 | 0.002742 | 112.18
52685 | 0.6097801 | 0.01058 | 0.1369 | 5617 | 0.002738 | 112.34
52745 | 0.6104745 | 0.01057 | 0.1367 | 5625 | 0.002734 | 112.5
52805 | 0.611169 | 0.01055 | 0.1365 | 5633 | 0.00273 | 112.66
52865 | 0.6118634 | 0.01053 | 0.1363 | 5642 | 0.002726 | 112.84
52925 | 0.6125579 | 0.01052 | 0.136 | 5650 | 0.00272 | 113
52985 | 0.6132523 | 0.0105 | 0.1358 | 5658 | 0.002716 | 113.16
53045 | 0.6139468 | 0.01048 | 0.1356 | 5666 | 0.002712 | 113.32
53105 | 0.6146412 | 0.01047 | 0.1354 | 5674 | 0.002708 | 113.48
53165 | 0.6153356 | 0.01045 | 0.1352 | 5682 | 0.002704 | 113.64
53225 | 0.6160301 | 0.01043 | 0.135 | 5690 | 0.0027 | 113.8
53285 | 0.6167245 | 0.01042 | 0.1348 | 5698 | 0.002696 | 113.96
53345 | 0.617419 | 0.0104 | 0.1346 | 5707 | 0.002692 | 114.14
53405 | 0.6181134 | 0.01038 | 0.1343 | 5715 | 0.002686 | 114.3
53465 | 0.6188079 | 0.01037 | 0.1341 | 5723 | 0.002682 | 114.46
53525 | 0.6195023 | 0.01035 | 0.1339 | 5731 | 0.002678 | 114.62
53585 | 0.6201968 | 0.01033 | 0.1337 | 5739 | 0.002674 | 114.78
53645 | 0.6208912 | 0.01032 | 0.1335 | 5747 | 0.00267 | 114.94
53705 | 0.6215856 | 0.0103 | 0.1332 | 5755 | 0.002664 | 115.1
53765 | 0.6222801 | 0.01028 | 0.133 | 5763 | 0.00266 | 115.26
53825 | 0.6229745 | 0.01026 | 0.1328 | 5771 | 0.002656 | 115.42
53885 | 0.623669 | 0.01025 | 0.1326 | 5779 | 0.002652 | 115.58
53945 | 0.6243634 | 0.01023 | 0.1324 | 5787 | 0.002648 | 115.74
54005 | 0.6250579 | 0.01021 | 0.1321 | 5795 | 0.002642 | 115.9
54065 | 0.6257523 | 0.0102 | 0.1319 | 5802 | 0.002638 | 116.04
54125 | 0.6264468 | 0.01018 | 0.1317 | 5810 | 0.002634 | 116.2
54185 | 0.6271412 | 0.01016 | 0.1315 | 5818 | 0.00263 | 116.36
54245 | 0.6278356 | 0.01014 | 0.1313 | 5826 | 0.002626 | 116.52
54305 | 0.6285301 | 0.01013 | 0.131 | 5834 | 0.00262 | 116.68
54365 | 0.6292245 | 0.01011 | 0.1308 | 5842 | 0.002616 | 116.84
54425 | 0.629919 | 0.01009 | 0.1306 | 5850 | 0.002612 | 117
54485 | 0.6306134 | 0.01007 | 0.1304 | 5858 | 0.002608 | 117.16
54545 | 0.6313079 | 0.01006 | 0.1301 | 5865 | 0.002602 | 117.3
54605 | 0.6320023 | 0.01004 | 0.1299 | 5873 | 0.002598 | 117.46
54665 | 0.6326968 | 0.01002 | 0.1297 | 5881 | 0.002594 | 117.62
54725 | 0.6333912 | 0.01 | 0.1295 | 5889 | 0.00259 | 117.78
54785 | 0.6340856 | 0.009987 | 0.1292 | 5896 | 0.002584 | 117.92
54845 | 0.6347801 | 0.009969 | 0.129 | 5904 | 0.00258 | 118.08
54905 | 0.6354745 | 0.009951 | 0.1288 | 5912 | 0.002576 | 118.24
54965 | 0.636169 | 0.009934 | 0.1285 | 5920 | 0.00257 | 118.4
55025 | 0.6368634 | 0.009916 | 0.1283 | 5927 | 0.002566 | 118.54
55085 | 0.6375579 | 0.009898 | 0.1281 | 5935 | 0.002562 | 118.7
55145 | 0.6382523 | 0.009881 | 0.1279 | 5943 | 0.002558 | 118.86
55205 | 0.6389468 | 0.009863 | 0.1276 | 5950 | 0.002552 | 119
55265 | 0.6396412 | 0.009845 | 0.1274 | 5958 | 0.002548 | 119.16
55325 | 0.6403356 | 0.009829 | 0.1272 | 5966 | 0.002544 | 119.32
55385 | 0.6410301 | 0.00981 | 0.127 | 5973 | 0.00254 | 119.46
55445 | 0.6417245 | 0.009794 | 0.1267 | 5981 | 0.002534 | 119.62
55505 | 0.642419 | 0.009777 | 0.1265 | 5989 | 0.00253 | 119.78
55565 | 0.6431134 | 0.009759 | 0.1263 | 5996 | 0.002526 | 119.92
55625 | 0.6438079 | 0.009742 | 0.1261 | 6004 | 0.002522 | 120.08
55685 | 0.6445023 | 0.009725 | 0.1259 | 6011 | 0.002518 | 120.22
55745 | 0.6451968 | 0.009708 | 0.1256 | 6019 | 0.002512 | 120.38
55805 | 0.6458912 | 0.009691 | 0.1254 | 6026 | 0.002508 | 120.52
55865 | 0.6465856 | 0.009674 | 0.1252 | 6034 | 0.002504 | 120.68
55925 | 0.6472801 | 0.009658 | 0.125 | 6041 | 0.0025 | 120.82
55985 | 0.6479745 | 0.009641 | 0.1248 | 6049 | 0.002496 | 120.98
56045 | 0.648669 | 0.009624 | 0.1246 | 6056 | 0.002492 | 121.12
56105 | 0.6493634 | 0.009606 | 0.1243 | 6064 | 0.002486 | 121.28
56165 | 0.6500579 | 0.00959 | 0.1241 | 6071 | 0.002482 | 121.42
56225 | 0.6507523 | 0.009573 | 0.1239 | 6079 | 0.002478 | 121.58
56285 | 0.6514468 | 0.009556 | 0.1237 | 6086 | 0.002474 | 121.72
56345 | 0.6521412 | 0.00954 | 0.1235 | 6094 | 0.00247 | 121.88
56405 | 0.6528356 | 0.009523 | 0.1233 | 6101 | 0.002466 | 122.02
56465 | 0.6535301 | 0.009507 | 0.1231 | 6108 | 0.002462 | 122.16
56525 | 0.6542245 | 0.00949 | 0.1228 | 6116 | 0.002456 | 122.32
56585 | 0.654919 | 0.009474 | 0.1226 | 6123 | 0.002452 | 122.46
56645 | 0.6556134 | 0.009457 | 0.1224 | 6130 | 0.002448 | 122.6
56705 | 0.6563079 | 0.009441 | 0.1222 | 6138 | 0.002444 | 122.76
56765 | 0.6570023 | 0.009425 | 0.122 | 6145 | 0.00244 | 122.9
56825 | 0.6576968 | 0.009408 | 0.1218 | 6152 | 0.002436 | 123.04
56885 | 0.6583912 | 0.009392 | 0.1216 | 6160 | 0.002432 | 123.2
56945 | 0.6590856 | 0.009375 | 0.1214 | 6167 | 0.002428 | 123.34
57005 | 0.6597801 | 0.009358 | 0.1212 | 6174 | 0.002424 | 123.48
57065 | 0.6604745 | 0.009341 | 0.1209 | 6182 | 0.002418 | 123.64
57125 | 0.661169 | 0.009325 | 0.1207 | 6189 | 0.002414 | 123.78
57185 | 0.6618634 | 0.009308 | 0.1205 | 6196 | 0.00241 | 123.92
57245 | 0.6625579 | 0.009292 | 0.1203 | 6203 | 0.002406 | 124.06
57305 | 0.6632523 | 0.009274 | 0.1201 | 6210 | 0.002402 | 124.2
57365 | 0.6639468 | 0.009258 | 0.1199 | 6218 | 0.002398 | 124.36
57425 | 0.6646412 | 0.009242 | 0.1197 | 6225 | 0.002394 | 124.5
57485 | 0.6653356 | 0.009225 | 0.1194 | 6232 | 0.002388 | 124.64
57545 | 0.6660301 | 0.009208 | 0.1192 | 6239 | 0.002384 | 124.78
57605 | 0.6667245 | 0.009192 | 0.119 | 6246 | 0.00238 | 124.92
57665 | 0.667419 | 0.009176 | 0.1188 | 6253 | 0.002376 | 125.06
57725 | 0.6681134 | 0.009159 | 0.1186 | 6261 | 0.002372 | 125.22
57785 | 0.6688079 | 0.009143 | 0.1184 | 6268 | 0.002368 | 125.36
57845 | 0.6695023 | 0.009126 | 0.1182 | 6275 | 0.002364 | 125.5
57905 | 0.6701968 | 0.00911 | 0.118 | 6282 | 0.00236 | 125.64
57965 | 0.6708912 | 0.009094 | 0.1178 | 6289 | 0.002356 | 125.78
58025 | 0.6715856 | 0.009078 | 0.1175 | 6296 | 0.00235 | 125.92
58085 | 0.6722801 | 0.009062 | 0.1173 | 6303 | 0.002346 | 126.06
58145 | 0.6729745 | 0.009045 | 0.1171 | 6310 | 0.002342 | 126.2
58205 | 0.673669 | 0.009028 | 0.1169 | 6317 | 0.002338 | 126.34
58265 | 0.6743634 | 0.009011 | 0.1167 | 6324 | 0.002334 | 126.48
58325 | 0.6750579 | 0.008995 | 0.1165 | 6331 | 0.00233 | 126.62
58385 | 0.6757523 | 0.008978 | 0.1163 | 6338 | 0.002326 | 126.76
58445 | 0.6764468 | 0.008962 | 0.1161 | 6345 | 0.002322 | 126.9
58505 | 0.6771412 | 0.008946 | 0.1158 | 6352 | 0.002316 | 127.04
58565 | 0.6778356 | 0.008929 | 0.1156 | 6359 | 0.002312 | 127.18
58625 | 0.6785301 | 0.008912 | 0.1154 | 6366 | 0.002308 | 127.32
58685 | 0.6792245 | 0.008896 | 0.1152 | 6373 | 0.002304 | 127.46
58745 | 0.679919 | 0.008879 | 0.115 | 6380 | 0.0023 | 127.6
58805 | 0.6806134 | 0.008861 | 0.1148 | 6387 | 0.002296 | 127.74
58865 | 0.6813079 | 0.008845 | 0.1146 | 6393 | 0.002292 | 127.86
58925 | 0.6820023 | 0.008828 | 0.1143 | 6400 | 0.002286 | 128
58985 | 0.6826968 | 0.008812 | 0.1141 | 6407 | 0.002282 | 128.14
59045 | 0.6833912 | 0.008795 | 0.1139 | 6414 | 0.002278 | 128.28
59105 | 0.6840856 | 0.008778 | 0.1137 | 6421 | 0.002274 | 128.42
59165 | 0.6847801 | 0.008761 | 0.1135 | 6428 | 0.00227 | 128.56
59225 | 0.6854745 | 0.008744 | 0.1133 | 6434 | 0.002266 | 128.68
59285 | 0.686169 | 0.008727 | 0.113 | 6441 | 0.00226 | 128.82
59345 | 0.6868634 | 0.008711 | 0.1128 | 6448 | 0.002256 | 128.96
59405 | 0.6875579 | 0.008694 | 0.1126 | 6455 | 0.002252 | 129.1
59465 | 0.6882523 | 0.008677 | 0.1124 | 6462 | 0.002248 | 129.24
59525 | 0.6889468 | 0.00866 | 0.1122 | 6468 | 0.002244 | 129.36
59585 | 0.6896412 | 0.008643 | 0.112 | 6475 | 0.00224 | 129.5
59645 | 0.6903356 | 0.008627 | 0.1118 | 6482 | 0.002236 | 129.64
59705 | 0.6910301 | 0.00861 | 0.1115 | 6488 | 0.00223 | 129.76
59765 | 0.6917245 | 0.008594 | 0.1113 | 6495 | 0.002226 | 129.9
59825 | 0.692419 | 0.008577 | 0.1111 | 6502 | 0.002222 | 130.04
59885 | 0.6931134 | 0.00856 | 0.1109 | 6508 | 0.002218 | 130.16
59945 | 0.6938079 | 0.008543 | 0.1107 | 6515 | 0.002214 | 130.3
60005 | 0.6945023 | 0.008527 | 0.1105 | 6522 | 0.00221 | 130.44
60065 | 0.6951968 | 0.00851 | 0.1102 | 6528 | 0.002204 | 130.56
60125 | 0.6958912 | 0.008494 | 0.11 | 6535 | 0.0022 | 130.7
60185 | 0.6965856 | 0.008478 | 0.1098 | 6542 | 0.002196 | 130.84
60245 | 0.6972801 | 0.008461 | 0.1096 | 6548 | 0.002192 | 130.96
60305 | 0.6979745 | 0.008445 | 0.1094 | 6555 | 0.002188 | 131.1
60365 | 0.698669 | 0.008428 | 0.1092 | 6561 | 0.002184 | 131.22
60425 | 0.6993634 | 0.008412 | 0.109 | 6568 | 0.00218 | 131.36
60485 | 0.7000579 | 0.008395 | 0.1088 | 6574 | 0.002176 | 131.48
60545 | 0.7007523 | 0.008379 | 0.1086 | 6581 | 0.002172 | 131.62
60605 | 0.7014468 | 0.008363 | 0.1084 | 6587 | 0.002168 | 131.74
60665 | 0.7021412 | 0.008347 | 0.1081 | 6594 | 0.002162 | 131.88
60725 | 0.7028356 | 0.008331 | 0.1079 | 6600 | 0.002158 | 132
60785 | 0.7035301 | 0.008315 | 0.1077 | 6607 | 0.002154 | 132.14
60845 | 0.7042245 | 0.008298 | 0.1075 | 6613 | 0.00215 | 132.26
60905 | 0.704919 | 0.008283 | 0.1073 | 6620 | 0.002146 | 132.4
60965 | 0.7056134 | 0.008267 | 0.1071 | 6626 | 0.002142 | 132.52
61025 | 0.7063079 | 0.008251 | 0.1069 | 6633 | 0.002138 | 132.66
61085 | 0.7070023 | 0.008235 | 0.1067 | 6639 | 0.002134 | 132.78
61145 | 0.7076968 | 0.00822 | 0.1065 | 6645 | 0.00213 | 132.9
61205 | 0.7083912 | 0.008204 | 0.1063 | 6652 | 0.002126 | 133.04
61265 | 0.7090856 | 0.008189 | 0.1061 | 6658 | 0.002122 | 133.16
61325 | 0.7097801 | 0.008173 | 0.1059 | 6665 | 0.002118 | 133.3
61385 | 0.7104745 | 0.008158 | 0.1057 | 6671 | 0.002114 | 133.42
61445 | 0.711169 | 0.008142 | 0.1055 | 6677 | 0.00211 | 133.54
61505 | 0.7118634 | 0.008127 | 0.1053 | 6684 | 0.002106 | 133.68
61565 | 0.7125579 | 0.008111 | 0.1051 | 6690 | 0.002102 | 133.8
61625 | 0.7132523 | 0.008097 | 0.1049 | 6696 | 0.002098 | 133.92
61685 | 0.7139468 | 0.008082 | 0.1047 | 6702 | 0.002094 | 134.04
61745 | 0.7146412 | 0.008067 | 0.1045 | 6709 | 0.00209 | 134.18
61805 | 0.7153356 | 0.008051 | 0.1043 | 6715 | 0.002086 | 134.3
61865 | 0.7160301 | 0.008036 | 0.1042 | 6721 | 0.002084 | 134.42
61925 | 0.7167245 | 0.008021 | 0.104 | 6727 | 0.00208 | 134.54
61985 | 0.717419 | 0.008006 | 0.1038 | 6734 | 0.002076 | 134.68
62045 | 0.7181134 | 0.007991 | 0.1036 | 6740 | 0.002072 | 134.8
62105 | 0.7188079 | 0.007976 | 0.1034 | 6746 | 0.002068 | 134.92
62165 | 0.7195023 | 0.007961 | 0.1032 | 6752 | 0.002064 | 135.04
62225 | 0.7201968 | 0.007946 | 0.103 | 6759 | 0.00206 | 135.18
62285 | 0.7208912 | 0.007931 | 0.1028 | 6765 | 0.002056 | 135.3
62345 | 0.7215856 | 0.007916 | 0.1026 | 6771 | 0.002052 | 135.42
62405 | 0.7222801 | 0.007901 | 0.1024 | 6777 | 0.002048 | 135.54
62465 | 0.7229745 | 0.007886 | 0.1022 | 6783 | 0.002044 | 135.66
62525 | 0.723669 | 0.007871 | 0.102 | 6789 | 0.00204 | 135.78
62585 | 0.7243634 | 0.007857 | 0.1018 | 6795 | 0.002036 | 135.9
62645 | 0.7250579 | 0.007842 | 0.1017 | 6801 | 0.002034 | 136.02
62705 | 0.7257523 | 0.007827 | 0.1015 | 6808 | 0.00203 | 136.16
62765 | 0.7264468 | 0.007812 | 0.1013 | 6814 | 0.002026 | 136.28
62825 | 0.7271412 | 0.007798 | 0.1011 | 6820 | 0.002022 | 136.4
62885 | 0.7278356 | 0.007783 | 0.1009 | 6826 | 0.002018 | 136.52
62945 | 0.7285301 | 0.007768 | 0.1007 | 6832 | 0.002014 | 136.64
63005 | 0.7292245 | 0.007753 | 0.1005 | 6838 | 0.00201 | 136.76
63065 | 0.729919 | 0.007739 | 0.1003 | 6844 | 0.002006 | 136.88
63125 | 0.7306134 | 0.007724 | 0.1001 | 6850 | 0.002002 | 137
63185 | 0.7313079 | 0.00771 | 0.09996 | 6856 | 0.0019992 | 137.12
63245 | 0.7320023 | 0.007695 | 0.09976 | 6862 | 0.0019952 | 137.24
63305 | 0.7326968 | 0.007679 | 0.09957 | 6868 | 0.0019914 | 137.36
63365 | 0.7333912 | 0.007666 | 0.09939 | 6874 | 0.0019878 | 137.48
63425 | 0.7340856 | 0.007651 | 0.0992 | 6880 | 0.001984 | 137.6
63485 | 0.7347801 | 0.007636 | 0.09901 | 6886 | 0.0019802 | 137.72
63545 | 0.7354745 | 0.007622 | 0.09883 | 6892 | 0.0019766 | 137.84
63605 | 0.736169 | 0.007608 | 0.09865 | 6898 | 0.001973 | 137.96
63665 | 0.7368634 | 0.007593 | 0.09845 | 6904 | 0.001969 | 138.08
63725 | 0.7375579 | 0.007578 | 0.09827 | 6909 | 0.0019654 | 138.18
63785 | 0.7382523 | 0.007564 | 0.09808 | 6915 | 0.0019616 | 138.3
63845 | 0.7389468 | 0.00755 | 0.0979 | 6921 | 0.001958 | 138.42
63905 | 0.7396412 | 0.007535 | 0.09772 | 6927 | 0.0019544 | 138.54
63965 | 0.7403356 | 0.007521 | 0.09753 | 6933 | 0.0019506 | 138.66
64025 | 0.7410301 | 0.007507 | 0.09735 | 6939 | 0.001947 | 138.78
64085 | 0.7417245 | 0.007492 | 0.09716 | 6945 | 0.0019432 | 138.9
64145 | 0.742419 | 0.007478 | 0.09698 | 6950 | 0.0019396 | 139
64205 | 0.7431134 | 0.007464 | 0.0968 | 6956 | 0.001936 | 139.12
64265 | 0.7438079 | 0.00745 | 0.09661 | 6962 | 0.0019322 | 139.24
64325 | 0.7445023 | 0.007436 | 0.09643 | 6968 | 0.0019286 | 139.36
64385 | 0.7451968 | 0.007421 | 0.09625 | 6974 | 0.001925 | 139.48
64445 | 0.7458912 | 0.007408 | 0.09607 | 6979 | 0.0019214 | 139.58
64505 | 0.7465856 | 0.007394 | 0.09589 | 6985 | 0.0019178 | 139.7
64565 | 0.7472801 | 0.007379 | 0.09571 | 6991 | 0.0019142 | 139.82
64625 | 0.7479745 | 0.007365 | 0.09552 | 6997 | 0.0019104 | 139.94
64685 | 0.748669 | 0.007351 | 0.09535 | 7002 | 0.001907 | 140.04
64745 | 0.7493634 | 0.007338 | 0.09517 | 7008 | 0.0019034 | 140.16
64805 | 0.7500579 | 0.007323 | 0.09499 | 7014 | 0.0018998 | 140.28
64865 | 0.7507523 | 0.007309 | 0.09481 | 7019 | 0.0018962 | 140.38
64925 | 0.7514468 | 0.007296 | 0.09464 | 7025 | 0.0018928 | 140.5
64985 | 0.7521412 | 0.007282 | 0.09446 | 7031 | 0.0018892 | 140.62
65045 | 0.7528356 | 0.007269 | 0.09429 | 7037 | 0.0018858 | 140.74
65105 | 0.7535301 | 0.007255 | 0.09411 | 7042 | 0.0018822 | 140.84
65165 | 0.7542245 | 0.007241 | 0.09394 | 7048 | 0.0018788 | 140.96
65225 | 0.754919 | 0.007229 | 0.09377 | 7053 | 0.0018754 | 141.06
65285 | 0.7556134 | 0.007215 | 0.09359 | 7059 | 0.0018718 | 141.18
65345 | 0.7563079 | 0.007201 | 0.09342 | 7065 | 0.0018684 | 141.3
65405 | 0.7570023 | 0.007188 | 0.09325 | 7070 | 0.001865 | 141.4
65465 | 0.7576968 | 0.007175 | 0.09308 | 7076 | 0.0018616 | 141.52
65525 | 0.7583912 | 0.007161 | 0.09291 | 7081 | 0.0018582 | 141.62
65585 | 0.7590856 | 0.007148 | 0.09274 | 7087 | 0.0018548 | 141.74
65645 | 0.7597801 | 0.007135 | 0.09257 | 7093 | 0.0018514 | 141.86
65705 | 0.7604745 | 0.007122 | 0.0924 | 7098 | 0.001848 | 141.96
65765 | 0.761169 | 0.007109 | 0.09223 | 7104 | 0.0018446 | 142.08
65825 | 0.7618634 | 0.007095 | 0.09206 | 7109 | 0.0018412 | 142.18
65885 | 0.7625579 | 0.007082 | 0.09189 | 7115 | 0.0018378 | 142.3
65945 | 0.7632523 | 0.007068 | 0.09171 | 7120 | 0.0018342 | 142.4
66005 | 0.7639468 | 0.007055 | 0.09154 | 7126 | 0.0018308 | 142.52
66065 | 0.7646412 | 0.007042 | 0.09137 | 7131 | 0.0018274 | 142.62
66125 | 0.7653356 | 0.007028 | 0.09119 | 7137 | 0.0018238 | 142.74
66185 | 0.7660301 | 0.007015 | 0.09103 | 7142 | 0.0018206 | 142.84
66245 | 0.7667245 | 0.007002 | 0.09086 | 7148 | 0.0018172 | 142.96
66305 | 0.767419 | 0.006988 | 0.09069 | 7153 | 0.0018138 | 143.06
66365 | 0.7681134 | 0.006975 | 0.09052 | 7158 | 0.0018104 | 143.16
66425 | 0.7688079 | 0.006962 | 0.09035 | 7164 | 0.001807 | 143.28
66485 | 0.7695023 | 0.006949 | 0.09018 | 7169 | 0.0018036 | 143.38
66545 | 0.7701968 | 0.006936 | 0.09001 | 7175 | 0.0018002 | 143.5
66605 | 0.7708912 | 0.006922 | 0.08984 | 7180 | 0.0017968 | 143.6
66665 | 0.7715856 | 0.006909 | 0.08967 | 7186 | 0.0017934 | 143.72
66725 | 0.7722801 | 0.006896 | 0.0895 | 7191 | 0.00179 | 143.82
66785 | 0.7729745 | 0.006883 | 0.08933 | 7196 | 0.0017866 | 143.92
66845 | 0.773669 | 0.00687 | 0.08916 | 7202 | 0.0017832 | 144.04
66905 | 0.7743634 | 0.006856 | 0.08898 | 7207 | 0.0017796 | 144.14
66965 | 0.7750579 | 0.006843 | 0.08881 | 7212 | 0.0017762 | 144.24
67025 | 0.7757523 | 0.00683 | 0.08865 | 7218 | 0.001773 | 144.36
67085 | 0.7764468 | 0.006817 | 0.08848 | 7223 | 0.0017696 | 144.46
67145 | 0.7771412 | 0.006804 | 0.08831 | 7228 | 0.0017662 | 144.56
67205 | 0.7778356 | 0.006791 | 0.08815 | 7234 | 0.001763 | 144.68
67265 | 0.7785301 | 0.006778 | 0.08798 | 7239 | 0.0017596 | 144.78
67325 | 0.7792245 | 0.006765 | 0.08781 | 7244 | 0.0017562 | 144.88
67385 | 0.779919 | 0.006752 | 0.08764 | 7249 | 0.0017528 | 144.98
67445 | 0.7806134 | 0.006739 | 0.08747 | 7255 | 0.0017494 | 145.1
67505 | 0.7813079 | 0.006725 | 0.0873 | 7260 | 0.001746 | 145.2
67565 | 0.7820023 | 0.006713 | 0.08714 | 7265 | 0.0017428 | 145.3
67625 | 0.7826968 | 0.006699 | 0.08697 | 7270 | 0.0017394 | 145.4
67685 | 0.7833912 | 0.006687 | 0.08681 | 7275 | 0.0017362 | 145.5
67745 | 0.7840856 | 0.006674 | 0.08664 | 7281 | 0.0017328 | 145.62
67805 | 0.7847801 | 0.006661 | 0.08647 | 7286 | 0.0017294 | 145.72
67865 | 0.7854745 | 0.006647 | 0.0863 | 7291 | 0.001726 | 145.82
67925 | 0.786169 | 0.006635 | 0.08614 | 7296 | 0.0017228 | 145.92
67985 | 0.7868634 | 0.006622 | 0.08598 | 7301 | 0.0017196 | 146.02
68045 | 0.7875579 | 0.00661 | 0.08582 | 7307 | 0.0017164 | 146.14
68105 | 0.7882523 | 0.006596 | 0.08564 | 7312 | 0.0017128 | 146.24
68165 | 0.7889468 | 0.006583 | 0.08548 | 7317 | 0.0017096 | 146.34
68225 | 0.7896412 | 0.006571 | 0.08532 | 7322 | 0.0017064 | 146.44
68285 | 0.7903356 | 0.006558 | 0.08515 | 7327 | 0.001703 | 146.54
68345 | 0.7910301 | 0.006545 | 0.08499 | 7332 | 0.0016998 | 146.64
68405 | 0.7917245 | 0.006532 | 0.08482 | 7337 | 0.0016964 | 146.74
68465 | 0.792419 | 0.00652 | 0.08466 | 7342 | 0.0016932 | 146.84
68525 | 0.7931134 | 0.006507 | 0.0845 | 7347 | 0.00169 | 146.94
68585 | 0.7938079 | 0.006494 | 0.08433 | 7353 | 0.0016866 | 147.06
68645 | 0.7945023 | 0.006481 | 0.08417 | 7358 | 0.0016834 | 147.16
68705 | 0.7951968 | 0.006469 | 0.084 | 7363 | 0.00168 | 147.26
68765 | 0.7958912 | 0.006456 | 0.08384 | 7368 | 0.0016768 | 147.36
68825 | 0.7965856 | 0.006443 | 0.08368 | 7373 | 0.0016736 | 147.46
68885 | 0.7972801 | 0.00643 | 0.08351 | 7378 | 0.0016702 | 147.56
68945 | 0.7979745 | 0.006418 | 0.08336 | 7383 | 0.0016672 | 147.66
69005 | 0.798669 | 0.006406 | 0.08319 | 7388 | 0.0016638 | 147.76
69065 | 0.7993634 | 0.006393 | 0.08304 | 7393 | 0.0016608 | 147.86
69125 | 0.8000579 | 0.006381 | 0.08288 | 7398 | 0.0016576 | 147.96
69185 | 0.8007523 | 0.006369 | 0.08272 | 7403 | 0.0016544 | 148.06
69245 | 0.8014468 | 0.006357 | 0.08257 | 7408 | 0.0016514 | 148.16
69305 | 0.8021412 | 0.006344 | 0.0824 | 7413 | 0.001648 | 148.26
69365 | 0.8028356 | 0.006332 | 0.08225 | 7417 | 0.001645 | 148.34
69425 | 0.8035301 | 0.00632 | 0.08209 | 7422 | 0.0016418 | 148.44
69485 | 0.8042245 | 0.006308 | 0.08194 | 7427 | 0.0016388 | 148.54
69545 | 0.804919 | 0.006296 | 0.08178 | 7432 | 0.0016356 | 148.64
69605 | 0.8056134 | 0.006284 | 0.08163 | 7437 | 0.0016326 | 148.74
69665 | 0.8063079 | 0.006272 | 0.08147 | 7442 | 0.0016294 | 148.84
69725 | 0.8070023 | 0.006259 | 0.08131 | 7447 | 0.0016262 | 148.94
69785 | 0.8076968 | 0.006247 | 0.08116 | 7452 | 0.0016232 | 149.04
69845 | 0.8083912 | 0.006235 | 0.081 | 7457 | 0.00162 | 149.14
69905 | 0.8090856 | 0.006223 | 0.08085 | 7462 | 0.001617 | 149.24
69965 | 0.8097801 | 0.00621 | 0.08068 | 7466 | 0.0016136 | 149.32
70025 | 0.8104745 | 0.006199 | 0.08053 | 7471 | 0.0016106 | 149.42
70085 | 0.811169 | 0.006186 | 0.08037 | 7476 | 0.0016074 | 149.52
70145 | 0.8118634 | 0.006173 | 0.08021 | 7481 | 0.0016042 | 149.62
70205 | 0.8125579 | 0.006161 | 0.08005 | 7486 | 0.001601 | 149.72
70265 | 0.8132523 | 0.006149 | 0.07989 | 7490 | 0.0015978 | 149.8
70325 | 0.8139468 | 0.006136 | 0.07973 | 7495 | 0.0015946 | 149.9
70385 | 0.8146412 | 0.006124 | 0.07957 | 7500 | 0.0015914 | 150
70445 | 0.8153356 | 0.006111 | 0.0794 | 7505 | 0.001588 | 150.1
70505 | 0.8160301 | 0.006099 | 0.07925 | 7510 | 0.001585 | 150.2
70565 | 0.8167245 | 0.006086 | 0.07908 | 7514 | 0.0015816 | 150.28
70625 | 0.817419 | 0.006073 | 0.07891 | 7519 | 0.0015782 | 150.38
70685 | 0.8181134 | 0.006061 | 0.07876 | 7524 | 0.0015752 | 150.48
70745 | 0.8188079 | 0.006047 | 0.07859 | 7528 | 0.0015718 | 150.56
70805 | 0.8195023 | 0.006035 | 0.07842 | 7533 | 0.0015684 | 150.66
70865 | 0.8201968 | 0.006022 | 0.07826 | 7538 | 0.0015652 | 150.76
70925 | 0.8208912 | 0.006009 | 0.0781 | 7543 | 0.001562 | 150.86
70985 | 0.8215856 | 0.005997 | 0.07794 | 7547 | 0.0015588 | 150.94
71045 | 0.8222801 | 0.005984 | 0.07778 | 7552 | 0.0015556 | 151.04
71105 | 0.8229745 | 0.005972 | 0.07762 | 7557 | 0.0015524 | 151.14
71165 | 0.823669 | 0.005959 | 0.07746 | 7561 | 0.0015492 | 151.22
71225 | 0.8243634 | 0.005947 | 0.07729 | 7566 | 0.0015458 | 151.32
71285 | 0.8250579 | 0.005934 | 0.07714 | 7571 | 0.0015428 | 151.42
71345 | 0.8257523 | 0.005922 | 0.07697 | 7575 | 0.0015394 | 151.5
71405 | 0.8264468 | 0.00591 | 0.07682 | 7580 | 0.0015364 | 151.6
71465 | 0.8271412 | 0.005897 | 0.07665 | 7584 | 0.001533 | 151.68
71525 | 0.8278356 | 0.005884 | 0.07649 | 7589 | 0.0015298 | 151.78
71585 | 0.8285301 | 0.005871 | 0.07633 | 7594 | 0.0015266 | 151.88
71645 | 0.8292245 | 0.005859 | 0.07617 | 7598 | 0.0015234 | 151.96
71705 | 0.829919 | 0.005846 | 0.076 | 7603 | 0.00152 | 152.06
71765 | 0.8306134 | 0.005834 | 0.07584 | 7607 | 0.0015168 | 152.14
71825 | 0.8313079 | 0.005821 | 0.07568 | 7612 | 0.0015136 | 152.24
71885 | 0.8320023 | 0.005808 | 0.07552 | 7616 | 0.0015104 | 152.32
71945 | 0.8326968 | 0.005796 | 0.07536 | 7621 | 0.0015072 | 152.42
72005 | 0.8333912 | 0.005784 | 0.0752 | 7625 | 0.001504 | 152.5
72065 | 0.8340856 | 0.005772 | 0.07504 | 7630 | 0.0015008 | 152.6
72125 | 0.8347801 | 0.00576 | 0.07489 | 7634 | 0.0014978 | 152.68
72185 | 0.8354745 | 0.005748 | 0.07473 | 7639 | 0.0014946 | 152.78
72245 | 0.836169 | 0.005737 | 0.07459 | 7643 | 0.0014918 | 152.86
72305 | 0.8368634 | 0.005725 | 0.07444 | 7648 | 0.0014888 | 152.96
72365 | 0.8375579 | 0.005713 | 0.07429 | 7652 | 0.0014858 | 153.04
72425 | 0.8382523 | 0.005701 | 0.07414 | 7657 | 0.0014828 | 153.14
72485 | 0.8389468 | 0.00569 | 0.07399 | 7661 | 0.0014798 | 153.22
72545 | 0.8396412 | 0.005679 | 0.07385 | 7666 | 0.001477 | 153.32
72605 | 0.8403356 | 0.005667 | 0.07369 | 7670 | 0.0014738 | 153.4
72665 | 0.8410301 | 0.005655 | 0.07355 | 7674 | 0.001471 | 153.48
72725 | 0.8417245 | 0.005644 | 0.0734 | 7679 | 0.001468 | 153.58
72785 | 0.842419 | 0.005632 | 0.07325 | 7683 | 0.001465 | 153.66
72845 | 0.8431134 | 0.005621 | 0.0731 | 7688 | 0.001462 | 153.76
72905 | 0.8438079 | 0.005609 | 0.07295 | 7692 | 0.001459 | 153.84
72965 | 0.8445023 | 0.005598 | 0.07281 | 7696 | 0.0014562 | 153.92
73025 | 0.8451968 | 0.005586 | 0.07266 | 7701 | 0.0014532 | 154.02
73085 | 0.8458912 | 0.005575 | 0.07251 | 7705 | 0.0014502 | 154.1
73145 | 0.8465856 | 0.005563 | 0.07237 | 7709 | 0.0014474 | 154.18
73205 | 0.8472801 | 0.005552 | 0.07222 | 7714 | 0.0014444 | 154.28
73265 | 0.8479745 | 0.005541 | 0.07207 | 7718 | 0.0014414 | 154.36
73325 | 0.848669 | 0.005529 | 0.07192 | 7722 | 0.0014384 | 154.44
73385 | 0.8493634 | 0.005517 | 0.07177 | 7727 | 0.0014354 | 154.54
73445 | 0.8500579 | 0.005506 | 0.07163 | 7731 | 0.0014326 | 154.62
73505 | 0.8507523 | 0.005494 | 0.07148 | 7735 | 0.0014296 | 154.7
73565 | 0.8514468 | 0.005483 | 0.07133 | 7740 | 0.0014266 | 154.8
73625 | 0.8521412 | 0.005472 | 0.07119 | 7744 | 0.0014238 | 154.88
73685 | 0.8528356 | 0.00546 | 0.07103 | 7748 | 0.0014206 | 154.96
73745 | 0.8535301 | 0.005448 | 0.07089 | 7752 | 0.0014178 | 155.04
73805 | 0.8542245 | 0.005437 | 0.07074 | 7757 | 0.0014148 | 155.14
73865 | 0.854919 | 0.005426 | 0.07059 | 7761 | 0.0014118 | 155.22
73925 | 0.8556134 | 0.005414 | 0.07044 | 7765 | 0.0014088 | 155.3
73985 | 0.8563079 | 0.005402 | 0.0703 | 7769 | 0.001406 | 155.38
74045 | 0.8570023 | 0.005391 | 0.07015 | 7774 | 0.001403 | 155.48
74105 | 0.8576968 | 0.005379 | 0.07 | 7778 | 0.0014 | 155.56
74165 | 0.8583912 | 0.005367 | 0.06985 | 7782 | 0.001397 | 155.64
74225 | 0.8590856 | 0.005356 | 0.0697 | 7786 | 0.001394 | 155.72
74285 | 0.8597801 | 0.005344 | 0.06955 | 7790 | 0.001391 | 155.8
74345 | 0.8604745 | 0.005333 | 0.0694 | 7795 | 0.001388 | 155.9
74405 | 0.861169 | 0.005322 | 0.06926 | 7799 | 0.0013852 | 155.98
74465 | 0.8618634 | 0.00531 | 0.06911 | 7803 | 0.0013822 | 156.06
74525 | 0.8625579 | 0.005299 | 0.06896 | 7807 | 0.0013792 | 156.14
74585 | 0.8632523 | 0.005287 | 0.06881 | 7811 | 0.0013762 | 156.22
74645 | 0.8639468 | 0.005276 | 0.06867 | 7815 | 0.0013734 | 156.3
74705 | 0.8646412 | 0.005265 | 0.06853 | 7819 | 0.0013706 | 156.38
74765 | 0.8653356 | 0.005254 | 0.06839 | 7823 | 0.0013678 | 156.46
74825 | 0.8660301 | 0.005243 | 0.06825 | 7828 | 0.001365 | 156.56
74885 | 0.8667245 | 0.005232 | 0.06811 | 7832 | 0.0013622 | 156.64
74945 | 0.867419 | 0.005221 | 0.06797 | 7836 | 0.0013594 | 156.72
75005 | 0.8681134 | 0.00521 | 0.06783 | 7840 | 0.0013566 | 156.8
75065 | 0.8688079 | 0.005199 | 0.06769 | 7844 | 0.0013538 | 156.88
75125 | 0.8695023 | 0.005189 | 0.06755 | 7848 | 0.001351 | 156.96
75185 | 0.8701968 | 0.005178 | 0.06742 | 7852 | 0.0013484 | 157.04
75245 | 0.8708912 | 0.005167 | 0.06728 | 7856 | 0.0013456 | 157.12
75305 | 0.8715856 | 0.005158 | 0.06715 | 7860 | 0.001343 | 157.2
75365 | 0.8722801 | 0.005146 | 0.067 | 7864 | 0.00134 | 157.28
75425 | 0.8729745 | 0.005136 | 0.06687 | 7868 | 0.0013374 | 157.36
75485 | 0.873669 | 0.005125 | 0.06674 | 7872 | 0.0013348 | 157.44
75545 | 0.8743634 | 0.005114 | 0.06659 | 7876 | 0.0013318 | 157.52
75605 | 0.8750579 | 0.005104 | 0.06646 | 7880 | 0.0013292 | 157.6
75665 | 0.8757523 | 0.005094 | 0.06633 | 7884 | 0.0013266 | 157.68
75725 | 0.8764468 | 0.005083 | 0.06619 | 7888 | 0.0013238 | 157.76
75785 | 0.8771412 | 0.005072 | 0.06605 | 7892 | 0.001321 | 157.84
75845 | 0.8778356 | 0.005062 | 0.06592 | 7896 | 0.0013184 | 157.92
75905 | 0.8785301 | 0.005051 | 0.06578 | 7900 | 0.0013156 | 158
75965 | 0.8792245 | 0.00504 | 0.06564 | 7904 | 0.0013128 | 158.08
76025 | 0.879919 | 0.00503 | 0.06551 | 7908 | 0.0013102 | 158.16
76085 | 0.8806134 | 0.005019 | 0.06537 | 7912 | 0.0013074 | 158.24
76145 | 0.8813079 | 0.005009 | 0.06524 | 7916 | 0.0013048 | 158.32
76205 | 0.8820023 | 0.004998 | 0.0651 | 7920 | 0.001302 | 158.4
76265 | 0.8826968 | 0.004987 | 0.06496 | 7923 | 0.0012992 | 158.46
76325 | 0.8833912 | 0.004977 | 0.06482 | 7927 | 0.0012964 | 158.54
76385 | 0.8840856 | 0.004966 | 0.06468 | 7931 | 0.0012936 | 158.62
76445 | 0.8847801 | 0.004956 | 0.06455 | 7935 | 0.001291 | 158.7
76505 | 0.8854745 | 0.004945 | 0.06441 | 7939 | 0.0012882 | 158.78
76565 | 0.886169 | 0.004934 | 0.06427 | 7943 | 0.0012854 | 158.86
76625 | 0.8868634 | 0.004924 | 0.06414 | 7947 | 0.0012828 | 158.94
76685 | 0.8875579 | 0.004912 | 0.064 | 7951 | 0.00128 | 159.02
76745 | 0.8882523 | 0.004902 | 0.06387 | 7954 | 0.0012774 | 159.08
76805 | 0.8889468 | 0.004892 | 0.06373 | 7958 | 0.0012746 | 159.16
76865 | 0.8896412 | 0.004881 | 0.0636 | 7962 | 0.001272 | 159.24
76925 | 0.8903356 | 0.004871 | 0.06346 | 7966 | 0.0012692 | 159.32
76985 | 0.8910301 | 0.004861 | 0.06333 | 7970 | 0.0012666 | 159.4
77045 | 0.8917245 | 0.00485 | 0.06319 | 7973 | 0.0012638 | 159.46
77105 | 0.892419 | 0.00484 | 0.06306 | 7977 | 0.0012612 | 159.54
77165 | 0.8931134 | 0.004828 | 0.06292 | 7981 | 0.0012584 | 159.62
77225 | 0.8938079 | 0.004818 | 0.06279 | 7985 | 0.0012558 | 159.7
77285 | 0.8945023 | 0.004807 | 0.06265 | 7989 | 0.001253 | 159.78
77345 | 0.8951968 | 0.004797 | 0.06252 | 7992 | 0.0012504 | 159.84
77405 | 0.8958912 | 0.004787 | 0.06238 | 7996 | 0.0012476 | 159.92
77465 | 0.8965856 | 0.004776 | 0.06225 | 8000 | 0.001245 | 160
77525 | 0.8972801 | 0.004766 | 0.06211 | 8004 | 0.0012422 | 160.08
77585 | 0.8979745 | 0.004756 | 0.06199 | 8007 | 0.0012398 | 160.14
77645 | 0.898669 | 0.004745 | 0.06185 | 8011 | 0.001237 | 160.22
77705 | 0.8993634 | 0.004735 | 0.06172 | 8015 | 0.0012344 | 160.3
77765 | 0.9000579 | 0.004725 | 0.06159 | 8018 | 0.0012318 | 160.36
77825 | 0.9007523 | 0.004715 | 0.06147 | 8022 | 0.0012294 | 160.44
77885 | 0.9014468 | 0.004706 | 0.06134 | 8026 | 0.0012268 | 160.52
77945 | 0.9021412 | 0.004696 | 0.06121 | 8029 | 0.0012242 | 160.58
78005 | 0.9028356 | 0.004686 | 0.06109 | 8033 | 0.0012218 | 160.66
78065 | 0.9035301 | 0.004676 | 0.06096 | 8037 | 0.0012192 | 160.74
78125 | 0.9042245 | 0.004666 | 0.06083 | 8040 | 0.0012166 | 160.8
78185 | 0.904919 | 0.004656 | 0.06071 | 8044 | 0.0012142 | 160.88
78245 | 0.9056134 | 0.004647 | 0.06059 | 8048 | 0.0012118 | 160.96
78305 | 0.9063079 | 0.004637 | 0.06046 | 8051 | 0.0012092 | 161.02
78365 | 0.9070023 | 0.004627 | 0.06033 | 8055 | 0.0012066 | 161.1
78425 | 0.9076968 | 0.004617 | 0.0602 | 8059 | 0.001204 | 161.18
78485 | 0.9083912 | 0.004607 | 0.06008 | 8062 | 0.0012016 | 161.24
78545 | 0.9090856 | 0.004598 | 0.05995 | 8066 | 0.001199 | 161.32
78605 | 0.9097801 | 0.004588 | 0.05983 | 8069 | 0.0011966 | 161.38
78665 | 0.9104745 | 0.004578 | 0.0597 | 8073 | 0.001194 | 161.46
78725 | 0.911169 | 0.004568 | 0.05958 | 8077 | 0.0011916 | 161.54
78785 | 0.9118634 | 0.004558 | 0.05944 | 8080 | 0.0011888 | 161.6
78845 | 0.9125579 | 0.004548 | 0.05932 | 8084 | 0.0011864 | 161.68
78905 | 0.9132523 | 0.004538 | 0.05919 | 8087 | 0.0011838 | 161.74
78965 | 0.9139468 | 0.004529 | 0.05906 | 8091 | 0.0011812 | 161.82
79025 | 0.9146412 | 0.004519 | 0.05894 | 8094 | 0.0011788 | 161.88
79085 | 0.9153356 | 0.004509 | 0.05882 | 8098 | 0.0011764 | 161.96
79145 | 0.9160301 | 0.0045 | 0.05869 | 8101 | 0.0011738 | 162.02
79205 | 0.9167245 | 0.00449 | 0.05857 | 8105 | 0.0011714 | 162.1

## 1712-0095-P80
Sample ID | 1712-0095-P80
Label | 1712-0095-P80
Tmix,s | Tmix,days | Voltage,V | Power,W | Heat,J | Power/Cement,W/g | Heat/Cement,J/g
5 | 5.787037e-05 | -0.0008006 | -0.009185 | -0.282 | -0.0001837 | -0.00564
65 | 0.0007523148 | -0.0008367 | -0.009614 | -0.8459 | -0.00019228 | -0.016918
125 | 0.001446759 | 0.007325 | 0.0873 | 1.485 | 0.001746 | 0.0297
185 | 0.002141204 | 0.01292 | 0.1537 | 8.716 | 0.003074 | 0.17432
245 | 0.002835648 | 0.0164 | 0.195 | 19.18 | 0.0039 | 0.3836
305 | 0.003530093 | 0.01833 | 0.218 | 31.57 | 0.00436 | 0.6314
365 | 0.004224537 | 0.0193 | 0.2294 | 44.99 | 0.004588 | 0.8998
425 | 0.004918981 | 0.01963 | 0.2334 | 58.88 | 0.004668 | 1.1776
485 | 0.005613426 | 0.01954 | 0.2323 | 72.85 | 0.004646 | 1.457
545 | 0.00630787 | 0.01917 | 0.2279 | 86.66 | 0.004558 | 1.7332
605 | 0.007002315 | 0.01862 | 0.2215 | 100.1 | 0.00443 | 2.002
665 | 0.007696759 | 0.01796 | 0.2136 | 113.2 | 0.004272 | 2.264
725 | 0.008391204 | 0.01725 | 0.2052 | 125.8 | 0.004104 | 2.516
785 | 0.009085648 | 0.01649 | 0.1961 | 137.8 | 0.003922 | 2.756
845 | 0.009780093 | 0.01573 | 0.1871 | 149.3 | 0.003742 | 2.986
905 | 0.01047454 | 0.01496 | 0.1779 | 160.2 | 0.003558 | 3.204
965 | 0.01116898 | 0.01421 | 0.1691 | 170.6 | 0.003382 | 3.412
1025 | 0.01186343 | 0.01348 | 0.1604 | 180.5 | 0.003208 | 3.61
1085 | 0.01255787 | 0.0128 | 0.1523 | 189.9 | 0.003046 | 3.798
1145 | 0.01325231 | 0.01212 | 0.1442 | 198.8 | 0.002884 | 3.976
1205 | 0.01394676 | 0.0115 | 0.1369 | 207.2 | 0.002738 | 4.144
1265 | 0.0146412 | 0.01088 | 0.1296 | 215.2 | 0.002592 | 4.304
1325 | 0.01533565 | 0.01032 | 0.1229 | 222.8 | 0.002458 | 4.456
1385 | 0.01603009 | 0.009788 | 0.1166 | 230 | 0.002332 | 4.6
1445 | 0.01672454 | 0.009279 | 0.1105 | 236.8 | 0.00221 | 4.736
1505 | 0.01741898 | 0.008805 | 0.1049 | 243.3 | 0.002098 | 4.866
1565 | 0.01811343 | 0.008353 | 0.09951 | 249.4 | 0.0019902 | 4.988
1625 | 0.01880787 | 0.007933 | 0.09452 | 255.2 | 0.0018904 | 5.104
1685 | 0.01950231 | 0.007532 | 0.08977 | 260.7 | 0.0017954 | 5.214
1745 | 0.02019676 | 0.007166 | 0.08542 | 266 | 0.0017084 | 5.32
1805 | 0.0208912 | 0.006809 | 0.08118 | 271 | 0.0016236 | 5.42
1865 | 0.02158565 | 0.006474 | 0.0772 | 275.8 | 0.001544 | 5.516
1925 | 0.02228009 | 0.006159 | 0.07346 | 280.3 | 0.0014692 | 5.606
1985 | 0.02297454 | 0.005868 | 0.07001 | 284.6 | 0.0014002 | 5.692
2045 | 0.02366898 | 0.005593 | 0.06674 | 288.7 | 0.0013348 | 5.774
2105 | 0.02436343 | 0.005332 | 0.06364 | 292.6 | 0.0012728 | 5.852
2165 | 0.02505787 | 0.005093 | 0.0608 | 296.3 | 0.001216 | 5.926
2225 | 0.02575231 | 0.004861 | 0.05804 | 299.9 | 0.0011608 | 5.998
2285 | 0.02644676 | 0.004643 | 0.05546 | 303.3 | 0.0011092 | 6.066
2345 | 0.0271412 | 0.004439 | 0.05304 | 306.5 | 0.0010608 | 6.13
2405 | 0.02783565 | 0.004253 | 0.05083 | 309.7 | 0.0010166 | 6.194
2465 | 0.02853009 | 0.00407 | 0.04865 | 312.6 | 0.000973 | 6.252
2525 | 0.02922454 | 0.003903 | 0.04667 | 315.5 | 0.0009334 | 6.31
2585 | 0.02991898 | 0.003748 | 0.04483 | 318.3 | 0.0008966 | 6.366
2645 | 0.03061343 | 0.003599 | 0.04306 | 320.9 | 0.0008612 | 6.418
2705 | 0.03130787 | 0.003459 | 0.0414 | 323.4 | 0.000828 | 6.468
2765 | 0.03200231 | 0.003328 | 0.03984 | 325.9 | 0.0007968 | 6.518
2825 | 0.03269676 | 0.003206 | 0.0384 | 328.2 | 0.000768 | 6.564
2885 | 0.0333912 | 0.00309 | 0.03701 | 330.5 | 0.0007402 | 6.61
2945 | 0.03408565 | 0.002984 | 0.03575 | 332.7 | 0.000715 | 6.654
3005 | 0.03478009 | 0.002885 | 0.03458 | 334.8 | 0.0006916 | 6.696
3065 | 0.03547454 | 0.002788 | 0.03343 | 336.8 | 0.0006686 | 6.736
3125 | 0.03616898 | 0.002699 | 0.03237 | 338.8 | 0.0006474 | 6.776
3185 | 0.03686343 | 0.002617 | 0.03139 | 340.7 | 0.0006278 | 6.814
3245 | 0.03755787 | 0.00254 | 0.03049 | 342.5 | 0.0006098 | 6.85
3305 | 0.03825231 | 0.002467 | 0.02962 | 344.3 | 0.0005924 | 6.886
3365 | 0.03894676 | 0.002398 | 0.0288 | 346.1 | 0.000576 | 6.922
3425 | 0.0396412 | 0.002335 | 0.02805 | 347.8 | 0.000561 | 6.956
3485 | 0.04033565 | 0.002275 | 0.02734 | 349.5 | 0.0005468 | 6.99
3545 | 0.04103009 | 0.002218 | 0.02666 | 351.1 | 0.0005332 | 7.022
3605 | 0.04172454 | 0.002166 | 0.02604 | 352.7 | 0.0005208 | 7.054
3665 | 0.04241898 | 0.002117 | 0.02546 | 354.2 | 0.0005092 | 7.084
3725 | 0.04311343 | 0.00207 | 0.0249 | 355.7 | 0.000498 | 7.114
3785 | 0.04380787 | 0.002027 | 0.02439 | 357.2 | 0.0004878 | 7.144
3845 | 0.04450231 | 0.001986 | 0.0239 | 358.7 | 0.000478 | 7.174
3905 | 0.04519676 | 0.001947 | 0.02344 | 360.1 | 0.0004688 | 7.202
3965 | 0.0458912 | 0.001912 | 0.02302 | 361.5 | 0.0004604 | 7.23
4025 | 0.04658565 | 0.001877 | 0.02262 | 362.8 | 0.0004524 | 7.256
4085 | 0.04728009 | 0.001845 | 0.02224 | 364.2 | 0.0004448 | 7.284
4145 | 0.04797454 | 0.001816 | 0.02189 | 365.5 | 0.0004378 | 7.31
4205 | 0.04866898 | 0.001789 | 0.02156 | 366.8 | 0.0004312 | 7.336
4265 | 0.04936343 | 0.001763 | 0.02126 | 368.1 | 0.0004252 | 7.362
4325 | 0.05005787 | 0.001739 | 0.02097 | 369.4 | 0.0004194 | 7.388
4385 | 0.05075231 | 0.001716 | 0.0207 | 370.6 | 0.000414 | 7.412
4445 | 0.05144676 | 0.001695 | 0.02045 | 371.8 | 0.000409 | 7.436
4505 | 0.0521412 | 0.001675 | 0.02021 | 373.1 | 0.0004042 | 7.462
4565 | 0.05283565 | 0.001657 | 0.02 | 374.3 | 0.0004 | 7.486
4625 | 0.05353009 | 0.00164 | 0.01979 | 375.5 | 0.0003958 | 7.51
4685 | 0.05422454 | 0.001624 | 0.01961 | 376.6 | 0.0003922 | 7.532
4745 | 0.05491898 | 0.00161 | 0.01944 | 377.8 | 0.0003888 | 7.556
4805 | 0.05561343 | 0.001596 | 0.01927 | 379 | 0.0003854 | 7.58
4865 | 0.05630787 | 0.001583 | 0.01912 | 380.1 | 0.0003824 | 7.602
4925 | 0.05700231 | 0.001572 | 0.01899 | 381.3 | 0.0003798 | 7.626
4985 | 0.05769676 | 0.001561 | 0.01886 | 382.4 | 0.0003772 | 7.648
5045 | 0.0583912 | 0.001552 | 0.01875 | 383.5 | 0.000375 | 7.67
5105 | 0.05908565 | 0.001543 | 0.01864 | 384.7 | 0.0003728 | 7.694
5165 | 0.05978009 | 0.001534 | 0.01854 | 385.8 | 0.0003708 | 7.716
5225 | 0.06047454 | 0.001526 | 0.01844 | 386.9 | 0.0003688 | 7.738
5285 | 0.06116898 | 0.001519 | 0.01836 | 388 | 0.0003672 | 7.76
5345 | 0.06186343 | 0.001512 | 0.01828 | 389.1 | 0.0003656 | 7.782
5405 | 0.06255787 | 0.001506 | 0.0182 | 390.2 | 0.000364 | 7.804
5465 | 0.06325231 | 0.0015 | 0.01813 | 391.3 | 0.0003626 | 7.826
5525 | 0.06394676 | 0.001495 | 0.01808 | 392.4 | 0.0003616 | 7.848
5585 | 0.0646412 | 0.001491 | 0.01803 | 393.4 | 0.0003606 | 7.868
5645 | 0.06533565 | 0.001489 | 0.018 | 394.5 | 0.00036 | 7.89
5705 | 0.06603009 | 0.001488 | 0.01799 | 395.6 | 0.0003598 | 7.912
5765 | 0.06672454 | 0.001489 | 0.018 | 396.7 | 0.00036 | 7.934
5825 | 0.06741898 | 0.00149 | 0.01802 | 397.8 | 0.0003604 | 7.956
5885 | 0.06811343 | 0.001494 | 0.01806 | 398.8 | 0.0003612 | 7.976
5945 | 0.06880787 | 0.001498 | 0.01811 | 399.9 | 0.0003622 | 7.998
6005 | 0.06950231 | 0.001503 | 0.01817 | 401 | 0.0003634 | 8.02
6065 | 0.07019676 | 0.001509 | 0.01824 | 402.1 | 0.0003648 | 8.042
6125 | 0.0708912 | 0.001515 | 0.01831 | 403.2 | 0.0003662 | 8.064
6185 | 0.07158565 | 0.001522 | 0.0184 | 404.3 | 0.000368 | 8.086
6245 | 0.07228009 | 0.00153 | 0.01849 | 405.4 | 0.0003698 | 8.108
6305 | 0.07297454 | 0.001538 | 0.01858 | 406.5 | 0.0003716 | 8.13
6365 | 0.07366898 | 0.001546 | 0.01868 | 407.6 | 0.0003736 | 8.152
6425 | 0.07436343 | 0.001554 | 0.01878 | 408.8 | 0.0003756 | 8.176
6485 | 0.07505787 | 0.001563 | 0.01889 | 409.9 | 0.0003778 | 8.198
6545 | 0.07575231 | 0.001572 | 0.01899 | 411 | 0.0003798 | 8.22
6605 | 0.07644676 | 0.001581 | 0.0191 | 412.2 | 0.000382 | 8.244
6665 | 0.0771412 | 0.00159 | 0.01921 | 413.3 | 0.0003842 | 8.266
6725 | 0.07783565 | 0.0016 | 0.01932 | 414.5 | 0.0003864 | 8.29
6785 | 0.07853009 | 0.00161 | 0.01944 | 415.6 | 0.0003888 | 8.312
6845 | 0.07922454 | 0.00162 | 0.01956 | 416.8 | 0.0003912 | 8.336
6905 | 0.07991898 | 0.00163 | 0.01968 | 418 | 0.0003936 | 8.36
6965 | 0.08061343 | 0.001641 | 0.01981 | 419.2 | 0.0003962 | 8.384
7025 | 0.08130787 | 0.001651 | 0.01992 | 420.4 | 0.0003984 | 8.408
7085 | 0.08200231 | 0.001662 | 0.02006 | 421.6 | 0.0004012 | 8.432
7145 | 0.08269676 | 0.001673 | 0.02018 | 422.8 | 0.0004036 | 8.456
7205 | 0.0833912 | 0.001684 | 0.02031 | 424 | 0.0004062 | 8.48
7265 | 0.08408565 | 0.001694 | 0.02044 | 425.2 | 0.0004088 | 8.504
7325 | 0.08478009 | 0.001705 | 0.02057 | 426.4 | 0.0004114 | 8.528
7385 | 0.08547454 | 0.001717 | 0.02071 | 427.7 | 0.0004142 | 8.554
7445 | 0.08616898 | 0.001728 | 0.02084 | 428.9 | 0.0004168 | 8.578
7505 | 0.08686343 | 0.001739 | 0.02098 | 430.2 | 0.0004196 | 8.604
7565 | 0.08755787 | 0.001751 | 0.02111 | 431.4 | 0.0004222 | 8.628
7625 | 0.08825231 | 0.001762 | 0.02124 | 432.7 | 0.0004248 | 8.654
7685 | 0.08894676 | 0.001774 | 0.02138 | 434 | 0.0004276 | 8.68
7745 | 0.0896412 | 0.001786 | 0.02153 | 435.3 | 0.0004306 | 8.706
7805 | 0.09033565 | 0.001798 | 0.02167 | 436.6 | 0.0004334 | 8.732
7865 | 0.09103009 | 0.00181 | 0.02182 | 437.9 | 0.0004364 | 8.758
7925 | 0.09172454 | 0.001823 | 0.02197 | 439.2 | 0.0004394 | 8.784
7985 | 0.09241898 | 0.001835 | 0.02211 | 440.5 | 0.0004422 | 8.81
8045 | 0.09311343 | 0.001848 | 0.02227 | 441.9 | 0.0004454 | 8.838
8105 | 0.09380787 | 0.001861 | 0.02242 | 443.2 | 0.0004484 | 8.864
8165 | 0.09450231 | 0.001875 | 0.02258 | 444.5 | 0.0004516 | 8.89
8225 | 0.09519676 | 0.001887 | 0.02273 | 445.9 | 0.0004546 | 8.918
8285 | 0.0958912 | 0.001901 | 0.0229 | 447.3 | 0.000458 | 8.946
8345 | 0.09658565 | 0.001915 | 0.02306 | 448.6 | 0.0004612 | 8.972
8405 | 0.09728009 | 0.001928 | 0.02322 | 450 | 0.0004644 | 9
8465 | 0.09797454 | 0.001942 | 0.02338 | 451.4 | 0.0004676 | 9.028
8525 | 0.09866898 | 0.001956 | 0.02355 | 452.8 | 0.000471 | 9.056
8585 | 0.09936343 | 0.00197 | 0.02372 | 454.3 | 0.0004744 | 9.086
8645 | 0.1000579 | 0.001985 | 0.02389 | 455.7 | 0.0004778 | 9.114
8705 | 0.1007523 | 0.001999 | 0.02406 | 457.1 | 0.0004812 | 9.142
8765 | 0.1014468 | 0.002014 | 0.02423 | 458.6 | 0.0004846 | 9.172
8825 | 0.1021412 | 0.002029 | 0.02441 | 460 | 0.0004882 | 9.2
8885 | 0.1028356 | 0.002044 | 0.02459 | 461.5 | 0.0004918 | 9.23
8945 | 0.1035301 | 0.002058 | 0.02476 | 463 | 0.0004952 | 9.26
9005 | 0.1042245 | 0.002074 | 0.02495 | 464.5 | 0.000499 | 9.29
9065 | 0.104919 | 0.002089 | 0.02513 | 466 | 0.0005026 | 9.32
9125 | 0.1056134 | 0.002104 | 0.02531 | 467.5 | 0.0005062 | 9.35
9185 | 0.1063079 | 0.002121 | 0.0255 | 469 | 0.00051 | 9.38
9245 | 0.1070023 | 0.002137 | 0.0257 | 470.6 | 0.000514 | 9.412
9305 | 0.1076968 | 0.002153 | 0.02589 | 472.1 | 0.0005178 | 9.442
9365 | 0.1083912 | 0.002169 | 0.02608 | 473.7 | 0.0005216 | 9.474
9425 | 0.1090856 | 0.002186 | 0.02628 | 475.2 | 0.0005256 | 9.504
9485 | 0.1097801 | 0.002203 | 0.02648 | 476.8 | 0.0005296 | 9.536
9545 | 0.1104745 | 0.00222 | 0.02668 | 478.4 | 0.0005336 | 9.568
9605 | 0.111169 | 0.002237 | 0.02689 | 480 | 0.0005378 | 9.6
9665 | 0.1118634 | 0.002255 | 0.0271 | 481.6 | 0.000542 | 9.632
9725 | 0.1125579 | 0.002273 | 0.02732 | 483.3 | 0.0005464 | 9.666
9785 | 0.1132523 | 0.002291 | 0.02753 | 484.9 | 0.0005506 | 9.698
9845 | 0.1139468 | 0.002309 | 0.02774 | 486.6 | 0.0005548 | 9.732
9905 | 0.1146412 | 0.002328 | 0.02797 | 488.2 | 0.0005594 | 9.764
9965 | 0.1153356 | 0.002347 | 0.02819 | 489.9 | 0.0005638 | 9.798
10025 | 0.1160301 | 0.002366 | 0.02842 | 491.6 | 0.0005684 | 9.832
10085 | 0.1167245 | 0.002386 | 0.02865 | 493.3 | 0.000573 | 9.866
10145 | 0.117419 | 0.002405 | 0.02888 | 495.1 | 0.0005776 | 9.902
10205 | 0.1181134 | 0.002425 | 0.02911 | 496.8 | 0.0005822 | 9.936
10265 | 0.1188079 | 0.002445 | 0.02936 | 498.6 | 0.0005872 | 9.972
10325 | 0.1195023 | 0.002466 | 0.0296 | 500.3 | 0.000592 | 10.006
10385 | 0.1201968 | 0.002486 | 0.02984 | 502.1 | 0.0005968 | 10.042
10445 | 0.1208912 | 0.002506 | 0.03008 | 503.9 | 0.0006016 | 10.078
10505 | 0.1215856 | 0.002527 | 0.03033 | 505.7 | 0.0006066 | 10.114
10565 | 0.1222801 | 0.002548 | 0.03058 | 507.5 | 0.0006116 | 10.15
10625 | 0.1229745 | 0.002569 | 0.03083 | 509.4 | 0.0006166 | 10.188
10685 | 0.123669 | 0.002591 | 0.03109 | 511.2 | 0.0006218 | 10.224
10745 | 0.1243634 | 0.002612 | 0.03134 | 513.1 | 0.0006268 | 10.262
10805 | 0.1250579 | 0.002635 | 0.03161 | 515 | 0.0006322 | 10.3
10865 | 0.1257523 | 0.002657 | 0.03188 | 516.9 | 0.0006376 | 10.338
10925 | 0.1264468 | 0.00268 | 0.03214 | 518.8 | 0.0006428 | 10.376
10985 | 0.1271412 | 0.002702 | 0.03241 | 520.8 | 0.0006482 | 10.416
11045 | 0.1278356 | 0.002725 | 0.03268 | 522.7 | 0.0006536 | 10.454
11105 | 0.1285301 | 0.002748 | 0.03296 | 524.7 | 0.0006592 | 10.494
11165 | 0.1292245 | 0.002772 | 0.03324 | 526.7 | 0.0006648 | 10.534
11225 | 0.129919 | 0.002796 | 0.03352 | 528.7 | 0.0006704 | 10.574
11285 | 0.1306134 | 0.00282 | 0.03381 | 530.7 | 0.0006762 | 10.614
11345 | 0.1313079 | 0.002844 | 0.03409 | 532.7 | 0.0006818 | 10.654
11405 | 0.1320023 | 0.002869 | 0.03439 | 534.8 | 0.0006878 | 10.696
11465 | 0.1326968 | 0.002893 | 0.03468 | 536.9 | 0.0006936 | 10.738
11525 | 0.1333912 | 0.002918 | 0.03498 | 539 | 0.0006996 | 10.78
11585 | 0.1340856 | 0.002944 | 0.03528 | 541.1 | 0.0007056 | 10.822
11645 | 0.1347801 | 0.00297 | 0.03559 | 543.2 | 0.0007118 | 10.864
11705 | 0.1354745 | 0.002995 | 0.03588 | 545.3 | 0.0007176 | 10.906
11765 | 0.136169 | 0.003022 | 0.0362 | 547.5 | 0.000724 | 10.95
11825 | 0.1368634 | 0.003048 | 0.03651 | 549.7 | 0.0007302 | 10.994
11885 | 0.1375579 | 0.003075 | 0.03683 | 551.9 | 0.0007366 | 11.038
11945 | 0.1382523 | 0.003101 | 0.03714 | 554.1 | 0.0007428 | 11.082
12005 | 0.1389468 | 0.003128 | 0.03747 | 556.3 | 0.0007494 | 11.126
12065 | 0.1396412 | 0.003155 | 0.03779 | 558.6 | 0.0007558 | 11.172
12125 | 0.1403356 | 0.003183 | 0.03812 | 560.9 | 0.0007624 | 11.218
12185 | 0.1410301 | 0.00321 | 0.03844 | 563.2 | 0.0007688 | 11.264
12245 | 0.1417245 | 0.003238 | 0.03877 | 565.5 | 0.0007754 | 11.31
12305 | 0.142419 | 0.003265 | 0.03909 | 567.8 | 0.0007818 | 11.356
12365 | 0.1431134 | 0.003293 | 0.03943 | 570.2 | 0.0007886 | 11.404
12425 | 0.1438079 | 0.003321 | 0.03976 | 572.6 | 0.0007952 | 11.452
12485 | 0.1445023 | 0.00335 | 0.0401 | 574.9 | 0.000802 | 11.498
12545 | 0.1451968 | 0.003378 | 0.04043 | 577.4 | 0.0008086 | 11.548
12605 | 0.1458912 | 0.003406 | 0.04076 | 579.8 | 0.0008152 | 11.596
12665 | 0.1465856 | 0.003434 | 0.0411 | 582.3 | 0.000822 | 11.646
12725 | 0.1472801 | 0.003464 | 0.04145 | 584.7 | 0.000829 | 11.694
12785 | 0.1479745 | 0.003492 | 0.04179 | 587.2 | 0.0008358 | 11.744
12845 | 0.148669 | 0.003522 | 0.04214 | 589.7 | 0.0008428 | 11.794
12905 | 0.1493634 | 0.003551 | 0.04249 | 592.3 | 0.0008498 | 11.846
12965 | 0.1500579 | 0.00358 | 0.04283 | 594.8 | 0.0008566 | 11.896
13025 | 0.1507523 | 0.003611 | 0.0432 | 597.4 | 0.000864 | 11.948
13085 | 0.1514468 | 0.003641 | 0.04356 | 600 | 0.0008712 | 12
13145 | 0.1521412 | 0.00367 | 0.04391 | 602.7 | 0.0008782 | 12.054
13205 | 0.1528356 | 0.003702 | 0.04428 | 605.3 | 0.0008856 | 12.106
13265 | 0.1535301 | 0.003732 | 0.04464 | 608 | 0.0008928 | 12.16
13325 | 0.1542245 | 0.003763 | 0.04501 | 610.7 | 0.0009002 | 12.214
13385 | 0.154919 | 0.003794 | 0.04537 | 613.4 | 0.0009074 | 12.268
13445 | 0.1556134 | 0.003825 | 0.04575 | 616.1 | 0.000915 | 12.322
13505 | 0.1563079 | 0.003857 | 0.04612 | 618.9 | 0.0009224 | 12.378
13565 | 0.1570023 | 0.003889 | 0.0465 | 621.6 | 0.00093 | 12.432
13625 | 0.1576968 | 0.00392 | 0.04687 | 624.4 | 0.0009374 | 12.488
13685 | 0.1583912 | 0.003952 | 0.04725 | 627.3 | 0.000945 | 12.546
13745 | 0.1590856 | 0.003984 | 0.04763 | 630.1 | 0.0009526 | 12.602
13805 | 0.1597801 | 0.004017 | 0.04803 | 633 | 0.0009606 | 12.66
13865 | 0.1604745 | 0.00405 | 0.04841 | 635.9 | 0.0009682 | 12.718
13925 | 0.161169 | 0.004082 | 0.0488 | 638.8 | 0.000976 | 12.776
13985 | 0.1618634 | 0.004115 | 0.04919 | 641.7 | 0.0009838 | 12.834
14045 | 0.1625579 | 0.004148 | 0.04958 | 644.7 | 0.0009916 | 12.894
14105 | 0.1632523 | 0.004181 | 0.04997 | 647.7 | 0.0009994 | 12.954
14165 | 0.1639468 | 0.004215 | 0.05037 | 650.7 | 0.0010074 | 13.014
14225 | 0.1646412 | 0.004248 | 0.05077 | 653.7 | 0.0010154 | 13.074
14285 | 0.1653356 | 0.004283 | 0.05118 | 656.8 | 0.0010236 | 13.136
14345 | 0.1660301 | 0.004317 | 0.05158 | 659.9 | 0.0010316 | 13.198
14405 | 0.1667245 | 0.004351 | 0.05199 | 663 | 0.0010398 | 13.26
14465 | 0.167419 | 0.004385 | 0.05239 | 666.1 | 0.0010478 | 13.322
14525 | 0.1681134 | 0.00442 | 0.05281 | 669.3 | 0.0010562 | 13.386
14585 | 0.1688079 | 0.004454 | 0.05321 | 672.4 | 0.0010642 | 13.448
14645 | 0.1695023 | 0.004489 | 0.05363 | 675.6 | 0.0010726 | 13.512
14705 | 0.1701968 | 0.004524 | 0.05404 | 678.9 | 0.0010808 | 13.578
14765 | 0.1708912 | 0.004559 | 0.05446 | 682.1 | 0.0010892 | 13.642
14825 | 0.1715856 | 0.004594 | 0.05488 | 685.4 | 0.0010976 | 13.708
14885 | 0.1722801 | 0.00463 | 0.0553 | 688.7 | 0.001106 | 13.774
14945 | 0.1729745 | 0.004665 | 0.05572 | 692 | 0.0011144 | 13.84
15005 | 0.173669 | 0.004701 | 0.05615 | 695.4 | 0.001123 | 13.908
15065 | 0.1743634 | 0.004737 | 0.05657 | 698.8 | 0.0011314 | 13.976
15125 | 0.1750579 | 0.004773 | 0.057 | 702.2 | 0.00114 | 14.044
15185 | 0.1757523 | 0.004809 | 0.05743 | 705.6 | 0.0011486 | 14.112
15245 | 0.1764468 | 0.004846 | 0.05786 | 709.1 | 0.0011572 | 14.182
15305 | 0.1771412 | 0.004882 | 0.05829 | 712.6 | 0.0011658 | 14.252
15365 | 0.1778356 | 0.004918 | 0.05873 | 716.1 | 0.0011746 | 14.322
15425 | 0.1785301 | 0.004955 | 0.05916 | 719.6 | 0.0011832 | 14.392
15485 | 0.1792245 | 0.004992 | 0.0596 | 723.2 | 0.001192 | 14.464
15545 | 0.179919 | 0.005029 | 0.06004 | 726.8 | 0.0012008 | 14.536
15605 | 0.1806134 | 0.005067 | 0.06049 | 730.4 | 0.0012098 | 14.608
15665 | 0.1813079 | 0.005104 | 0.06093 | 734 | 0.0012186 | 14.68
15725 | 0.1820023 | 0.005141 | 0.06137 | 737.7 | 0.0012274 | 14.754
15785 | 0.1826968 | 0.005178 | 0.06181 | 741.4 | 0.0012362 | 14.828
15845 | 0.1833912 | 0.005215 | 0.06225 | 745.1 | 0.001245 | 14.902
15905 | 0.1840856 | 0.005253 | 0.0627 | 748.9 | 0.001254 | 14.978
15965 | 0.1847801 | 0.00529 | 0.06314 | 752.6 | 0.0012628 | 15.052
16025 | 0.1854745 | 0.005328 | 0.06359 | 756.4 | 0.0012718 | 15.128
16085 | 0.186169 | 0.005366 | 0.06404 | 760.3 | 0.0012808 | 15.206
16145 | 0.1868634 | 0.005404 | 0.06449 | 764.1 | 0.0012898 | 15.282
16205 | 0.1875579 | 0.005442 | 0.06494 | 768 | 0.0012988 | 15.36
16265 | 0.1882523 | 0.00548 | 0.06539 | 771.9 | 0.0013078 | 15.438
16325 | 0.1889468 | 0.005518 | 0.06585 | 775.8 | 0.001317 | 15.516
16385 | 0.1896412 | 0.005557 | 0.06631 | 779.8 | 0.0013262 | 15.596
16445 | 0.1903356 | 0.005594 | 0.06675 | 783.8 | 0.001335 | 15.676
16505 | 0.1910301 | 0.005634 | 0.06723 | 787.8 | 0.0013446 | 15.756
16565 | 0.1917245 | 0.005672 | 0.06768 | 791.9 | 0.0013536 | 15.838
16625 | 0.192419 | 0.005712 | 0.06815 | 795.9 | 0.001363 | 15.918
16685 | 0.1931134 | 0.00575 | 0.0686 | 800 | 0.001372 | 16
16745 | 0.1938079 | 0.00579 | 0.06907 | 804.2 | 0.0013814 | 16.084
16805 | 0.1945023 | 0.005829 | 0.06954 | 808.3 | 0.0013908 | 16.166
16865 | 0.1951968 | 0.005868 | 0.07 | 812.5 | 0.0014 | 16.25
16925 | 0.1958912 | 0.005908 | 0.07047 | 816.7 | 0.0014094 | 16.334
16985 | 0.1965856 | 0.005947 | 0.07094 | 821 | 0.0014188 | 16.42
17045 | 0.1972801 | 0.005986 | 0.07141 | 825.2 | 0.0014282 | 16.504
17105 | 0.1979745 | 0.006026 | 0.07188 | 829.5 | 0.0014376 | 16.59
17165 | 0.198669 | 0.006065 | 0.07234 | 833.9 | 0.0014468 | 16.678
17225 | 0.1993634 | 0.006104 | 0.07281 | 838.2 | 0.0014562 | 16.764
17285 | 0.2000579 | 0.006144 | 0.07328 | 842.6 | 0.0014656 | 16.852
17345 | 0.2007523 | 0.006184 | 0.07375 | 847 | 0.001475 | 16.94
17405 | 0.2014468 | 0.006223 | 0.07421 | 851.5 | 0.0014842 | 17.03
17465 | 0.2021412 | 0.006264 | 0.07471 | 855.9 | 0.0014942 | 17.118
17525 | 0.2028356 | 0.006303 | 0.07517 | 860.4 | 0.0015034 | 17.208
17585 | 0.2035301 | 0.006344 | 0.07566 | 865 | 0.0015132 | 17.3
17645 | 0.2042245 | 0.006384 | 0.07613 | 869.5 | 0.0015226 | 17.39
17705 | 0.204919 | 0.006423 | 0.0766 | 874.1 | 0.001532 | 17.482
17765 | 0.2056134 | 0.006464 | 0.07707 | 878.7 | 0.0015414 | 17.574
17825 | 0.2063079 | 0.006503 | 0.07755 | 883.3 | 0.001551 | 17.666
17885 | 0.2070023 | 0.006543 | 0.07802 | 888 | 0.0015604 | 17.76
17945 | 0.2076968 | 0.006583 | 0.0785 | 892.7 | 0.00157 | 17.854
18005 | 0.2083912 | 0.006623 | 0.07897 | 897.4 | 0.0015794 | 17.948
18065 | 0.2090856 | 0.006664 | 0.07945 | 902.2 | 0.001589 | 18.044
18125 | 0.2097801 | 0.006702 | 0.07991 | 907 | 0.0015982 | 18.14
18185 | 0.2104745 | 0.006743 | 0.08039 | 911.8 | 0.0016078 | 18.236
18245 | 0.211169 | 0.006783 | 0.08087 | 916.6 | 0.0016174 | 18.332
18305 | 0.2118634 | 0.006824 | 0.08135 | 921.5 | 0.001627 | 18.43
18365 | 0.2125579 | 0.006865 | 0.08184 | 926.4 | 0.0016368 | 18.528
18425 | 0.2132523 | 0.006904 | 0.08231 | 931.3 | 0.0016462 | 18.626
18485 | 0.2139468 | 0.006945 | 0.08279 | 936.2 | 0.0016558 | 18.724
18545 | 0.2146412 | 0.006986 | 0.08328 | 941.2 | 0.0016656 | 18.824
18605 | 0.2153356 | 0.007026 | 0.08375 | 946.2 | 0.001675 | 18.924
18665 | 0.2160301 | 0.007067 | 0.08424 | 951.3 | 0.0016848 | 19.026
18725 | 0.2167245 | 0.007107 | 0.08471 | 956.3 | 0.0016942 | 19.126
18785 | 0.217419 | 0.007148 | 0.0852 | 961.4 | 0.001704 | 19.228
18845 | 0.2181134 | 0.007188 | 0.08567 | 966.6 | 0.0017134 | 19.332
18905 | 0.2188079 | 0.007229 | 0.08617 | 971.7 | 0.0017234 | 19.434
18965 | 0.2195023 | 0.007269 | 0.08664 | 976.9 | 0.0017328 | 19.538
19025 | 0.2201968 | 0.00731 | 0.08712 | 982.1 | 0.0017424 | 19.642
19085 | 0.2208912 | 0.007351 | 0.08761 | 987.4 | 0.0017522 | 19.748
19145 | 0.2215856 | 0.00739 | 0.08808 | 992.6 | 0.0017616 | 19.852
19205 | 0.2222801 | 0.00743 | 0.08855 | 997.9 | 0.001771 | 19.958
19265 | 0.2229745 | 0.007471 | 0.08903 | 1003 | 0.0017806 | 20.06
19325 | 0.223669 | 0.007512 | 0.08952 | 1009 | 0.0017904 | 20.18
19385 | 0.2243634 | 0.007552 | 0.09 | 1014 | 0.0018 | 20.28
19445 | 0.2250579 | 0.007592 | 0.09047 | 1019 | 0.0018094 | 20.38
19505 | 0.2257523 | 0.007632 | 0.09095 | 1025 | 0.001819 | 20.5
19565 | 0.2264468 | 0.007672 | 0.09142 | 1030 | 0.0018284 | 20.6
19625 | 0.2271412 | 0.007711 | 0.09189 | 1036 | 0.0018378 | 20.72
19685 | 0.2278356 | 0.007752 | 0.09237 | 1041 | 0.0018474 | 20.82
19745 | 0.2285301 | 0.007792 | 0.09285 | 1047 | 0.001857 | 20.94
19805 | 0.2292245 | 0.007831 | 0.09332 | 1052 | 0.0018664 | 21.04
19865 | 0.229919 | 0.007872 | 0.0938 | 1058 | 0.001876 | 21.16
19925 | 0.2306134 | 0.007911 | 0.09426 | 1064 | 0.0018852 | 21.28
19985 | 0.2313079 | 0.00795 | 0.09473 | 1069 | 0.0018946 | 21.38
20045 | 0.2320023 | 0.00799 | 0.09521 | 1075 | 0.0019042 | 21.5
20105 | 0.2326968 | 0.00803 | 0.09567 | 1081 | 0.0019134 | 21.62
20165 | 0.2333912 | 0.00807 | 0.09615 | 1087 | 0.001923 | 21.74
20225 | 0.2340856 | 0.008108 | 0.09661 | 1092 | 0.0019322 | 21.84
20285 | 0.2347801 | 0.008148 | 0.09707 | 1098 | 0.0019414 | 21.96
20345 | 0.2354745 | 0.008188 | 0.09755 | 1104 | 0.001951 | 22.08
20405 | 0.236169 | 0.008228 | 0.09803 | 1110 | 0.0019606 | 22.2
20465 | 0.2368634 | 0.008267 | 0.09849 | 1116 | 0.0019698 | 22.32
20525 | 0.2375579 | 0.008307 | 0.09896 | 1122 | 0.0019792 | 22.44
20585 | 0.2382523 | 0.008346 | 0.09943 | 1128 | 0.0019886 | 22.56
20645 | 0.2389468 | 0.008387 | 0.09991 | 1134 | 0.0019982 | 22.68
20705 | 0.2396412 | 0.008426 | 0.1004 | 1140 | 0.002008 | 22.8
20765 | 0.2403356 | 0.008466 | 0.1008 | 1146 | 0.002016 | 22.92
20825 | 0.2410301 | 0.008505 | 0.1013 | 1152 | 0.002026 | 23.04
20885 | 0.2417245 | 0.008545 | 0.1018 | 1158 | 0.002036 | 23.16
20945 | 0.242419 | 0.008584 | 0.1023 | 1164 | 0.002046 | 23.28
21005 | 0.2431134 | 0.008623 | 0.1027 | 1170 | 0.002054 | 23.4
21065 | 0.2438079 | 0.008663 | 0.1032 | 1176 | 0.002064 | 23.52
21125 | 0.2445023 | 0.008702 | 0.1037 | 1183 | 0.002074 | 23.66
21185 | 0.2451968 | 0.00874 | 0.1041 | 1189 | 0.002082 | 23.78
21245 | 0.2458912 | 0.00878 | 0.1046 | 1195 | 0.002092 | 23.9
21305 | 0.2465856 | 0.008819 | 0.105 | 1201 | 0.0021 | 24.02
21365 | 0.2472801 | 0.008858 | 0.1055 | 1208 | 0.00211 | 24.16
21425 | 0.2479745 | 0.008896 | 0.106 | 1214 | 0.00212 | 24.28
21485 | 0.248669 | 0.008935 | 0.1064 | 1220 | 0.002128 | 24.4
21545 | 0.2493634 | 0.008973 | 0.1069 | 1227 | 0.002138 | 24.54
21605 | 0.2500579 | 0.009014 | 0.1074 | 1233 | 0.002148 | 24.66
21665 | 0.2507523 | 0.009051 | 0.1078 | 1240 | 0.002156 | 24.8
21725 | 0.2514468 | 0.00909 | 0.1083 | 1246 | 0.002166 | 24.92
21785 | 0.2521412 | 0.009129 | 0.1087 | 1253 | 0.002174 | 25.06
21845 | 0.2528356 | 0.009166 | 0.1092 | 1259 | 0.002184 | 25.18
21905 | 0.2535301 | 0.009205 | 0.1096 | 1266 | 0.002192 | 25.32
21965 | 0.2542245 | 0.009244 | 0.1101 | 1272 | 0.002202 | 25.44
22025 | 0.254919 | 0.009282 | 0.1105 | 1279 | 0.00221 | 25.58
22085 | 0.2556134 | 0.00932 | 0.111 | 1286 | 0.00222 | 25.72
22145 | 0.2563079 | 0.009358 | 0.1114 | 1292 | 0.002228 | 25.84
22205 | 0.2570023 | 0.009395 | 0.1119 | 1299 | 0.002238 | 25.98
22265 | 0.2576968 | 0.009434 | 0.1123 | 1306 | 0.002246 | 26.12
22325 | 0.2583912 | 0.009472 | 0.1128 | 1312 | 0.002256 | 26.24
22385 | 0.2590856 | 0.00951 | 0.1132 | 1319 | 0.002264 | 26.38
22445 | 0.2597801 | 0.009547 | 0.1137 | 1326 | 0.002274 | 26.52
22505 | 0.2604745 | 0.009584 | 0.1141 | 1333 | 0.002282 | 26.66
22565 | 0.261169 | 0.009622 | 0.1146 | 1340 | 0.002292 | 26.8
22625 | 0.2618634 | 0.009659 | 0.115 | 1347 | 0.0023 | 26.94
22685 | 0.2625579 | 0.009696 | 0.1155 | 1353 | 0.00231 | 27.06
22745 | 0.2632523 | 0.009734 | 0.1159 | 1360 | 0.002318 | 27.2
22805 | 0.2639468 | 0.009771 | 0.1163 | 1367 | 0.002326 | 27.34
22865 | 0.2646412 | 0.009808 | 0.1168 | 1374 | 0.002336 | 27.48
22925 | 0.2653356 | 0.009844 | 0.1172 | 1381 | 0.002344 | 27.62
22985 | 0.2660301 | 0.009881 | 0.1177 | 1388 | 0.002354 | 27.76
23045 | 0.2667245 | 0.009917 | 0.1181 | 1396 | 0.002362 | 27.92
23105 | 0.267419 | 0.009955 | 0.1185 | 1403 | 0.00237 | 28.06
23165 | 0.2681134 | 0.009991 | 0.119 | 1410 | 0.00238 | 28.2
23225 | 0.2688079 | 0.01003 | 0.1194 | 1417 | 0.002388 | 28.34
23285 | 0.2695023 | 0.01006 | 0.1198 | 1424 | 0.002396 | 28.48
23345 | 0.2701968 | 0.0101 | 0.1203 | 1431 | 0.002406 | 28.62
23405 | 0.2708912 | 0.01014 | 0.1207 | 1439 | 0.002414 | 28.78
23465 | 0.2715856 | 0.01017 | 0.1211 | 1446 | 0.002422 | 28.92
23525 | 0.2722801 | 0.01021 | 0.1215 | 1453 | 0.00243 | 29.06
23585 | 0.2729745 | 0.01024 | 0.1219 | 1460 | 0.002438 | 29.2
23645 | 0.273669 | 0.01028 | 0.1224 | 1468 | 0.002448 | 29.36
23705 | 0.2743634 | 0.01031 | 0.1228 | 1475 | 0.002456 | 29.5
23765 | 0.2750579 | 0.01035 | 0.1232 | 1482 | 0.002464 | 29.64
23825 | 0.2757523 | 0.01038 | 0.1236 | 1490 | 0.002472 | 29.8
23885 | 0.2764468 | 0.01042 | 0.124 | 1497 | 0.00248 | 29.94
23945 | 0.2771412 | 0.01045 | 0.1244 | 1505 | 0.002488 | 30.1
24005 | 0.2778356 | 0.01048 | 0.1248 | 1512 | 0.002496 | 30.24
24065 | 0.2785301 | 0.01052 | 0.1252 | 1520 | 0.002504 | 30.4
24125 | 0.2792245 | 0.01055 | 0.1256 | 1527 | 0.002512 | 30.54
24185 | 0.279919 | 0.01059 | 0.126 | 1535 | 0.00252 | 30.7
24245 | 0.2806134 | 0.01062 | 0.1264 | 1542 | 0.002528 | 30.84
24305 | 0.2813079 | 0.01065 | 0.1268 | 1550 | 0.002536 | 31
24365 | 0.2820023 | 0.01069 | 0.1272 | 1558 | 0.002544 | 31.16
24425 | 0.2826968 | 0.01072 | 0.1276 | 1565 | 0.002552 | 31.3
24485 | 0.2833912 | 0.01075 | 0.128 | 1573 | 0.00256 | 31.46
24545 | 0.2840856 | 0.01078 | 0.1284 | 1581 | 0.002568 | 31.62
24605 | 0.2847801 | 0.01082 | 0.1288 | 1588 | 0.002576 | 31.76
24665 | 0.2854745 | 0.01085 | 0.1291 | 1596 | 0.002582 | 31.92
24725 | 0.286169 | 0.01088 | 0.1295 | 1604 | 0.00259 | 32.08
24785 | 0.2868634 | 0.01091 | 0.1299 | 1612 | 0.002598 | 32.24
24845 | 0.2875579 | 0.01094 | 0.1303 | 1619 | 0.002606 | 32.38
24905 | 0.2882523 | 0.01097 | 0.1306 | 1627 | 0.002612 | 32.54
24965 | 0.2889468 | 0.01101 | 0.131 | 1635 | 0.00262 | 32.7
25025 | 0.2896412 | 0.01104 | 0.1314 | 1643 | 0.002628 | 32.86
25085 | 0.2903356 | 0.01107 | 0.1317 | 1651 | 0.002634 | 33.02
25145 | 0.2910301 | 0.0111 | 0.1321 | 1659 | 0.002642 | 33.18
25205 | 0.2917245 | 0.01113 | 0.1325 | 1667 | 0.00265 | 33.34
25265 | 0.292419 | 0.01116 | 0.1328 | 1675 | 0.002656 | 33.5
25325 | 0.2931134 | 0.01119 | 0.1332 | 1683 | 0.002664 | 33.66
25385 | 0.2938079 | 0.01122 | 0.1335 | 1691 | 0.00267 | 33.82
25445 | 0.2945023 | 0.01125 | 0.1339 | 1699 | 0.002678 | 33.98
25505 | 0.2951968 | 0.01128 | 0.1342 | 1707 | 0.002684 | 34.14
25565 | 0.2958912 | 0.01131 | 0.1346 | 1715 | 0.002692 | 34.3
25625 | 0.2965856 | 0.01133 | 0.1349 | 1723 | 0.002698 | 34.46
25685 | 0.2972801 | 0.01136 | 0.1353 | 1731 | 0.002706 | 34.62
25745 | 0.2979745 | 0.01139 | 0.1356 | 1739 | 0.002712 | 34.78
25805 | 0.298669 | 0.01142 | 0.1359 | 1747 | 0.002718 | 34.94
25865 | 0.2993634 | 0.01145 | 0.1363 | 1755 | 0.002726 | 35.1
25925 | 0.3000579 | 0.01148 | 0.1366 | 1764 | 0.002732 | 35.28
25985 | 0.3007523 | 0.01151 | 0.1369 | 1772 | 0.002738 | 35.44
26045 | 0.3014468 | 0.01153 | 0.1373 | 1780 | 0.002746 | 35.6
26105 | 0.3021412 | 0.01156 | 0.1376 | 1788 | 0.002752 | 35.76
26165 | 0.3028356 | 0.01159 | 0.1379 | 1796 | 0.002758 | 35.92
26225 | 0.3035301 | 0.01162 | 0.1383 | 1805 | 0.002766 | 36.1
26285 | 0.3042245 | 0.01164 | 0.1386 | 1813 | 0.002772 | 36.26
26345 | 0.304919 | 0.01167 | 0.1389 | 1821 | 0.002778 | 36.42
26405 | 0.3056134 | 0.0117 | 0.1392 | 1830 | 0.002784 | 36.6
26465 | 0.3063079 | 0.01172 | 0.1395 | 1838 | 0.00279 | 36.76
26525 | 0.3070023 | 0.01175 | 0.1398 | 1846 | 0.002796 | 36.92
26585 | 0.3076968 | 0.01178 | 0.1402 | 1855 | 0.002804 | 37.1
26645 | 0.3083912 | 0.0118 | 0.1405 | 1863 | 0.00281 | 37.26
26705 | 0.3090856 | 0.01183 | 0.1408 | 1872 | 0.002816 | 37.44
26765 | 0.3097801 | 0.01185 | 0.1411 | 1880 | 0.002822 | 37.6
26825 | 0.3104745 | 0.01188 | 0.1414 | 1889 | 0.002828 | 37.78
26885 | 0.311169 | 0.0119 | 0.1417 | 1897 | 0.002834 | 37.94
26945 | 0.3118634 | 0.01193 | 0.142 | 1906 | 0.00284 | 38.12
27005 | 0.3125579 | 0.01195 | 0.1423 | 1914 | 0.002846 | 38.28
27065 | 0.3132523 | 0.01198 | 0.1425 | 1923 | 0.00285 | 38.46
27125 | 0.3139468 | 0.012 | 0.1428 | 1931 | 0.002856 | 38.62
27185 | 0.3146412 | 0.01203 | 0.1431 | 1940 | 0.002862 | 38.8
27245 | 0.3153356 | 0.01205 | 0.1434 | 1948 | 0.002868 | 38.96
27305 | 0.3160301 | 0.01207 | 0.1437 | 1957 | 0.002874 | 39.14
27365 | 0.3167245 | 0.0121 | 0.144 | 1966 | 0.00288 | 39.32
27425 | 0.317419 | 0.01212 | 0.1442 | 1974 | 0.002884 | 39.48
27485 | 0.3181134 | 0.01214 | 0.1445 | 1983 | 0.00289 | 39.66
27545 | 0.3188079 | 0.01217 | 0.1448 | 1992 | 0.002896 | 39.84
27605 | 0.3195023 | 0.01219 | 0.145 | 2000 | 0.0029 | 40
27665 | 0.3201968 | 0.01221 | 0.1453 | 2009 | 0.002906 | 40.18
27725 | 0.3208912 | 0.01223 | 0.1456 | 2018 | 0.002912 | 40.36
27785 | 0.3215856 | 0.01225 | 0.1458 | 2027 | 0.002916 | 40.54
27845 | 0.3222801 | 0.01228 | 0.1461 | 2035 | 0.002922 | 40.7
27905 | 0.3229745 | 0.0123 | 0.1464 | 2044 | 0.002928 | 40.88
27965 | 0.323669 | 0.01232 | 0.1466 | 2053 | 0.002932 | 41.06
28025 | 0.3243634 | 0.01234 | 0.1469 | 2062 | 0.002938 | 41.24
28085 | 0.3250579 | 0.01236 | 0.1471 | 2071 | 0.002942 | 41.42
28145 | 0.3257523 | 0.01238 | 0.1473 | 2079 | 0.002946 | 41.58
28205 | 0.3264468 | 0.0124 | 0.1476 | 2088 | 0.002952 | 41.76
28265 | 0.3271412 | 0.01242 | 0.1478 | 2097 | 0.002956 | 41.94
28325 | 0.3278356 | 0.01244 | 0.1481 | 2106 | 0.002962 | 42.12
28385 | 0.3285301 | 0.01246 | 0.1483 | 2115 | 0.002966 | 42.3
28445 | 0.3292245 | 0.01248 | 0.1485 | 2124 | 0.00297 | 42.48
28505 | 0.329919 | 0.0125 | 0.1488 | 2133 | 0.002976 | 42.66
28565 | 0.3306134 | 0.01252 | 0.149 | 2142 | 0.00298 | 42.84
28625 | 0.3313079 | 0.01254 | 0.1492 | 2151 | 0.002984 | 43.02
28685 | 0.3320023 | 0.01256 | 0.1494 | 2159 | 0.002988 | 43.18
28745 | 0.3326968 | 0.01258 | 0.1496 | 2168 | 0.002992 | 43.36
28805 | 0.3333912 | 0.01259 | 0.1499 | 2177 | 0.002998 | 43.54
28865 | 0.3340856 | 0.01261 | 0.1501 | 2186 | 0.003002 | 43.72
28925 | 0.3347801 | 0.01263 | 0.1503 | 2195 | 0.003006 | 43.9
28985 | 0.3354745 | 0.01265 | 0.1505 | 2204 | 0.00301 | 44.08
29045 | 0.336169 | 0.01266 | 0.1507 | 2213 | 0.003014 | 44.26
29105 | 0.3368634 | 0.01268 | 0.1509 | 2223 | 0.003018 | 44.46
29165 | 0.3375579 | 0.0127 | 0.1511 | 2232 | 0.003022 | 44.64
29225 | 0.3382523 | 0.01271 | 0.1513 | 2241 | 0.003026 | 44.82
29285 | 0.3389468 | 0.01273 | 0.1515 | 2250 | 0.00303 | 45
29345 | 0.3396412 | 0.01275 | 0.1517 | 2259 | 0.003034 | 45.18
29405 | 0.3403356 | 0.01276 | 0.1519 | 2268 | 0.003038 | 45.36
29465 | 0.3410301 | 0.01278 | 0.152 | 2277 | 0.00304 | 45.54
29525 | 0.3417245 | 0.01279 | 0.1522 | 2286 | 0.003044 | 45.72
29585 | 0.342419 | 0.01281 | 0.1524 | 2295 | 0.003048 | 45.9
29645 | 0.3431134 | 0.01282 | 0.1526 | 2304 | 0.003052 | 46.08
29705 | 0.3438079 | 0.01284 | 0.1528 | 2314 | 0.003056 | 46.28
29765 | 0.3445023 | 0.01285 | 0.1529 | 2323 | 0.003058 | 46.46
29825 | 0.3451968 | 0.01287 | 0.1531 | 2332 | 0.003062 | 46.64
29885 | 0.3458912 | 0.01288 | 0.1533 | 2341 | 0.003066 | 46.82
29945 | 0.3465856 | 0.01289 | 0.1534 | 2350 | 0.003068 | 47
30005 | 0.3472801 | 0.01291 | 0.1536 | 2360 | 0.003072 | 47.2
30065 | 0.3479745 | 0.01292 | 0.1538 | 2369 | 0.003076 | 47.38
30125 | 0.348669 | 0.01293 | 0.1539 | 2378 | 0.003078 | 47.56
30185 | 0.3493634 | 0.01295 | 0.1541 | 2387 | 0.003082 | 47.74
30245 | 0.3500579 | 0.01296 | 0.1542 | 2397 | 0.003084 | 47.94
30305 | 0.3507523 | 0.01297 | 0.1544 | 2406 | 0.003088 | 48.12
30365 | 0.3514468 | 0.01299 | 0.1545 | 2415 | 0.00309 | 48.3
30425 | 0.3521412 | 0.013 | 0.1547 | 2424 | 0.003094 | 48.48
30485 | 0.3528356 | 0.01301 | 0.1548 | 2434 | 0.003096 | 48.68
30545 | 0.3535301 | 0.01302 | 0.155 | 2443 | 0.0031 | 48.86
30605 | 0.3542245 | 0.01303 | 0.1551 | 2452 | 0.003102 | 49.04
30665 | 0.354919 | 0.01305 | 0.1552 | 2462 | 0.003104 | 49.24
30725 | 0.3556134 | 0.01306 | 0.1554 | 2471 | 0.003108 | 49.42
30785 | 0.3563079 | 0.01307 | 0.1555 | 2480 | 0.00311 | 49.6
30845 | 0.3570023 | 0.01308 | 0.1556 | 2490 | 0.003112 | 49.8
30905 | 0.3576968 | 0.01309 | 0.1557 | 2499 | 0.003114 | 49.98
30965 | 0.3583912 | 0.0131 | 0.1559 | 2508 | 0.003118 | 50.16
31025 | 0.3590856 | 0.01311 | 0.156 | 2518 | 0.00312 | 50.36
31085 | 0.3597801 | 0.01312 | 0.1561 | 2527 | 0.003122 | 50.54
31145 | 0.3604745 | 0.01313 | 0.1562 | 2536 | 0.003124 | 50.72
31205 | 0.361169 | 0.01314 | 0.1563 | 2546 | 0.003126 | 50.92
31265 | 0.3618634 | 0.01315 | 0.1564 | 2555 | 0.003128 | 51.1
31325 | 0.3625579 | 0.01316 | 0.1565 | 2564 | 0.00313 | 51.28
31385 | 0.3632523 | 0.01316 | 0.1567 | 2574 | 0.003134 | 51.48
31445 | 0.3639468 | 0.01317 | 0.1567 | 2583 | 0.003134 | 51.66
31505 | 0.3646412 | 0.01318 | 0.1569 | 2593 | 0.003138 | 51.86
31565 | 0.3653356 | 0.01319 | 0.1569 | 2602 | 0.003138 | 52.04
31625 | 0.3660301 | 0.0132 | 0.157 | 2611 | 0.00314 | 52.22
31685 | 0.3667245 | 0.0132 | 0.1571 | 2621 | 0.003142 | 52.42
31745 | 0.367419 | 0.01321 | 0.1572 | 2630 | 0.003144 | 52.6
31805 | 0.3681134 | 0.01322 | 0.1573 | 2640 | 0.003146 | 52.8
31865 | 0.3688079 | 0.01323 | 0.1574 | 2649 | 0.003148 | 52.98
31925 | 0.3695023 | 0.01323 | 0.1575 | 2659 | 0.00315 | 53.18
31985 | 0.3701968 | 0.01324 | 0.1575 | 2668 | 0.00315 | 53.36
32045 | 0.3708912 | 0.01325 | 0.1576 | 2678 | 0.003152 | 53.56
32105 | 0.3715856 | 0.01325 | 0.1577 | 2687 | 0.003154 | 53.74
32165 | 0.3722801 | 0.01326 | 0.1578 | 2696 | 0.003156 | 53.92
32225 | 0.3729745 | 0.01326 | 0.1578 | 2706 | 0.003156 | 54.12
32285 | 0.373669 | 0.01327 | 0.1579 | 2715 | 0.003158 | 54.3
32345 | 0.3743634 | 0.01328 | 0.158 | 2725 | 0.00316 | 54.5
32405 | 0.3750579 | 0.01328 | 0.158 | 2734 | 0.00316 | 54.68
32465 | 0.3757523 | 0.01329 | 0.1581 | 2744 | 0.003162 | 54.88
32525 | 0.3764468 | 0.01329 | 0.1581 | 2753 | 0.003162 | 55.06
32585 | 0.3771412 | 0.01329 | 0.1582 | 2763 | 0.003164 | 55.26
32645 | 0.3778356 | 0.0133 | 0.1582 | 2772 | 0.003164 | 55.44
32705 | 0.3785301 | 0.0133 | 0.1583 | 2782 | 0.003166 | 55.64
32765 | 0.3792245 | 0.01331 | 0.1583 | 2791 | 0.003166 | 55.82
32825 | 0.379919 | 0.01331 | 0.1584 | 2801 | 0.003168 | 56.02
32885 | 0.3806134 | 0.01331 | 0.1584 | 2810 | 0.003168 | 56.2
32945 | 0.3813079 | 0.01332 | 0.1585 | 2820 | 0.00317 | 56.4
33005 | 0.3820023 | 0.01332 | 0.1585 | 2829 | 0.00317 | 56.58
33065 | 0.3826968 | 0.01332 | 0.1585 | 2839 | 0.00317 | 56.78
33125 | 0.3833912 | 0.01333 | 0.1586 | 2848 | 0.003172 | 56.96
33185 | 0.3840856 | 0.01333 | 0.1586 | 2858 | 0.003172 | 57.16
33245 | 0.3847801 | 0.01333 | 0.1586 | 2867 | 0.003172 | 57.34
33305 | 0.3854745 | 0.01333 | 0.1587 | 2877 | 0.003174 | 57.54
33365 | 0.386169 | 0.01334 | 0.1587 | 2886 | 0.003174 | 57.72
33425 | 0.3868634 | 0.01334 | 0.1587 | 2896 | 0.003174 | 57.92
33485 | 0.3875579 | 0.01334 | 0.1587 | 2905 | 0.003174 | 58.1
33545 | 0.3882523 | 0.01334 | 0.1587 | 2915 | 0.003174 | 58.3
33605 | 0.3889468 | 0.01334 | 0.1588 | 2925 | 0.003176 | 58.5
33665 | 0.3896412 | 0.01334 | 0.1588 | 2934 | 0.003176 | 58.68
33725 | 0.3903356 | 0.01334 | 0.1588 | 2944 | 0.003176 | 58.88
33785 | 0.3910301 | 0.01335 | 0.1588 | 2953 | 0.003176 | 59.06
33845 | 0.3917245 | 0.01335 | 0.1588 | 2963 | 0.003176 | 59.26
33905 | 0.392419 | 0.01335 | 0.1588 | 2972 | 0.003176 | 59.44
33965 | 0.3931134 | 0.01335 | 0.1588 | 2982 | 0.003176 | 59.64
34025 | 0.3938079 | 0.01335 | 0.1588 | 2991 | 0.003176 | 59.82
34085 | 0.3945023 | 0.01335 | 0.1588 | 3001 | 0.003176 | 60.02
34145 | 0.3951968 | 0.01335 | 0.1588 | 3010 | 0.003176 | 60.2
34205 | 0.3958912 | 0.01335 | 0.1588 | 3020 | 0.003176 | 60.4
34265 | 0.3965856 | 0.01334 | 0.1588 | 3029 | 0.003176 | 60.58
34325 | 0.3972801 | 0.01334 | 0.1588 | 3039 | 0.003176 | 60.78
34385 | 0.3979745 | 0.01334 | 0.1588 | 3048 | 0.003176 | 60.96
34445 | 0.398669 | 0.01334 | 0.1587 | 3058 | 0.003174 | 61.16
34505 | 0.3993634 | 0.01334 | 0.1587 | 3067 | 0.003174 | 61.34
34565 | 0.4000579 | 0.01334 | 0.1587 | 3077 | 0.003174 | 61.54
34625 | 0.4007523 | 0.01334 | 0.1587 | 3086 | 0.003174 | 61.72
34685 | 0.4014468 | 0.01333 | 0.1587 | 3096 | 0.003174 | 61.92
34745 | 0.4021412 | 0.01333 | 0.1586 | 3106 | 0.003172 | 62.12
34805 | 0.4028356 | 0.01333 | 0.1586 | 3115 | 0.003172 | 62.3
34865 | 0.4035301 | 0.01333 | 0.1586 | 3125 | 0.003172 | 62.5
34925 | 0.4042245 | 0.01333 | 0.1586 | 3134 | 0.003172 | 62.68
34985 | 0.404919 | 0.01332 | 0.1585 | 3144 | 0.00317 | 62.88
35045 | 0.4056134 | 0.01332 | 0.1585 | 3153 | 0.00317 | 63.06
35105 | 0.4063079 | 0.01332 | 0.1585 | 3163 | 0.00317 | 63.26
35165 | 0.4070023 | 0.01331 | 0.1584 | 3172 | 0.003168 | 63.44
35225 | 0.4076968 | 0.01331 | 0.1584 | 3182 | 0.003168 | 63.64
35285 | 0.4083912 | 0.01331 | 0.1583 | 3191 | 0.003166 | 63.82
35345 | 0.4090856 | 0.0133 | 0.1583 | 3201 | 0.003166 | 64.02
35405 | 0.4097801 | 0.0133 | 0.1583 | 3210 | 0.003166 | 64.2
35465 | 0.4104745 | 0.0133 | 0.1582 | 3220 | 0.003164 | 64.4
35525 | 0.411169 | 0.01329 | 0.1582 | 3229 | 0.003164 | 64.58
35585 | 0.4118634 | 0.01329 | 0.1581 | 3239 | 0.003162 | 64.78
35645 | 0.4125579 | 0.01328 | 0.158 | 3248 | 0.00316 | 64.96
35705 | 0.4132523 | 0.01328 | 0.158 | 3258 | 0.00316 | 65.16
35765 | 0.4139468 | 0.01327 | 0.1579 | 3267 | 0.003158 | 65.34
35825 | 0.4146412 | 0.01327 | 0.1579 | 3277 | 0.003158 | 65.54
35885 | 0.4153356 | 0.01326 | 0.1578 | 3286 | 0.003156 | 65.72
35945 | 0.4160301 | 0.01326 | 0.1578 | 3295 | 0.003156 | 65.9
36005 | 0.4167245 | 0.01325 | 0.1577 | 3305 | 0.003154 | 66.1
36065 | 0.417419 | 0.01325 | 0.1577 | 3314 | 0.003154 | 66.28
36125 | 0.4181134 | 0.01324 | 0.1576 | 3324 | 0.003152 | 66.48
36185 | 0.4188079 | 0.01324 | 0.1575 | 3333 | 0.00315 | 66.66
36245 | 0.4195023 | 0.01323 | 0.1575 | 3343 | 0.00315 | 66.86
36305 | 0.4201968 | 0.01323 | 0.1574 | 3352 | 0.003148 | 67.04
36365 | 0.4208912 | 0.01322 | 0.1573 | 3362 | 0.003146 | 67.24
36425 | 0.4215856 | 0.01322 | 0.1573 | 3371 | 0.003146 | 67.42
36485 | 0.4222801 | 0.01321 | 0.1572 | 3380 | 0.003144 | 67.6
36545 | 0.4229745 | 0.0132 | 0.1571 | 3390 | 0.003142 | 67.8
36605 | 0.423669 | 0.0132 | 0.157 | 3399 | 0.00314 | 67.98
36665 | 0.4243634 | 0.01319 | 0.157 | 3409 | 0.00314 | 68.18
36725 | 0.4250579 | 0.01318 | 0.1569 | 3418 | 0.003138 | 68.36
36785 | 0.4257523 | 0.01318 | 0.1568 | 3428 | 0.003136 | 68.56
36845 | 0.4264468 | 0.01317 | 0.1567 | 3437 | 0.003134 | 68.74
36905 | 0.4271412 | 0.01316 | 0.1566 | 3446 | 0.003132 | 68.92
36965 | 0.4278356 | 0.01316 | 0.1566 | 3456 | 0.003132 | 69.12
37025 | 0.4285301 | 0.01315 | 0.1565 | 3465 | 0.00313 | 69.3
37085 | 0.4292245 | 0.01314 | 0.1564 | 3475 | 0.003128 | 69.5
37145 | 0.429919 | 0.01314 | 0.1563 | 3484 | 0.003126 | 69.68
37205 | 0.4306134 | 0.01313 | 0.1562 | 3493 | 0.003124 | 69.86
37265 | 0.4313079 | 0.01312 | 0.1561 | 3503 | 0.003122 | 70.06
37325 | 0.4320023 | 0.01311 | 0.156 | 3512 | 0.00312 | 70.24
37385 | 0.4326968 | 0.01311 | 0.1559 | 3521 | 0.003118 | 70.42
37445 | 0.4333912 | 0.0131 | 0.1559 | 3531 | 0.003118 | 70.62
37505 | 0.4340856 | 0.01309 | 0.1558 | 3540 | 0.003116 | 70.8
37565 | 0.4347801 | 0.01308 | 0.1557 | 3549 | 0.003114 | 70.98
37625 | 0.4354745 | 0.01307 | 0.1556 | 3559 | 0.003112 | 71.18
37685 | 0.436169 | 0.01306 | 0.1555 | 3568 | 0.00311 | 71.36
37745 | 0.4368634 | 0.01306 | 0.1554 | 3577 | 0.003108 | 71.54
37805 | 0.4375579 | 0.01305 | 0.1553 | 3587 | 0.003106 | 71.74
37865 | 0.4382523 | 0.01304 | 0.1552 | 3596 | 0.003104 | 71.92
37925 | 0.4389468 | 0.01303 | 0.155 | 3605 | 0.0031 | 72.1
37985 | 0.4396412 | 0.01302 | 0.1549 | 3615 | 0.003098 | 72.3
38045 | 0.4403356 | 0.01301 | 0.1548 | 3624 | 0.003096 | 72.48
38105 | 0.4410301 | 0.013 | 0.1547 | 3633 | 0.003094 | 72.66
38165 | 0.4417245 | 0.01299 | 0.1546 | 3643 | 0.003092 | 72.86
38225 | 0.442419 | 0.01299 | 0.1545 | 3652 | 0.00309 | 73.04
38285 | 0.4431134 | 0.01298 | 0.1544 | 3661 | 0.003088 | 73.22
38345 | 0.4438079 | 0.01297 | 0.1543 | 3670 | 0.003086 | 73.4
38405 | 0.4445023 | 0.01296 | 0.1542 | 3680 | 0.003084 | 73.6
38465 | 0.4451968 | 0.01295 | 0.1541 | 3689 | 0.003082 | 73.78
38525 | 0.4458912 | 0.01294 | 0.154 | 3698 | 0.00308 | 73.96
38585 | 0.4465856 | 0.01293 | 0.1538 | 3707 | 0.003076 | 74.14
38645 | 0.4472801 | 0.01292 | 0.1537 | 3717 | 0.003074 | 74.34
38705 | 0.4479745 | 0.01291 | 0.1536 | 3726 | 0.003072 | 74.52
38765 | 0.448669 | 0.0129 | 0.1535 | 3735 | 0.00307 | 74.7
38825 | 0.4493634 | 0.01289 | 0.1534 | 3744 | 0.003068 | 74.88
38885 | 0.4500579 | 0.01288 | 0.1532 | 3753 | 0.003064 | 75.06
38945 | 0.4507523 | 0.01287 | 0.1531 | 3763 | 0.003062 | 75.26
39005 | 0.4514468 | 0.01286 | 0.153 | 3772 | 0.00306 | 75.44
39065 | 0.4521412 | 0.01285 | 0.1529 | 3781 | 0.003058 | 75.62
39125 | 0.4528356 | 0.01284 | 0.1528 | 3790 | 0.003056 | 75.8
39185 | 0.4535301 | 0.01283 | 0.1526 | 3799 | 0.003052 | 75.98
39245 | 0.4542245 | 0.01282 | 0.1525 | 3808 | 0.00305 | 76.16
39305 | 0.454919 | 0.01281 | 0.1524 | 3818 | 0.003048 | 76.36
39365 | 0.4556134 | 0.0128 | 0.1523 | 3827 | 0.003046 | 76.54
39425 | 0.4563079 | 0.01279 | 0.1521 | 3836 | 0.003042 | 76.72
39485 | 0.4570023 | 0.01277 | 0.152 | 3845 | 0.00304 | 76.9
39545 | 0.4576968 | 0.01276 | 0.1519 | 3854 | 0.003038 | 77.08
39605 | 0.4583912 | 0.01275 | 0.1518 | 3863 | 0.003036 | 77.26
39665 | 0.4590856 | 0.01274 | 0.1516 | 3872 | 0.003032 | 77.44
39725 | 0.4597801 | 0.01273 | 0.1515 | 3881 | 0.00303 | 77.62
39785 | 0.4604745 | 0.01272 | 0.1514 | 3890 | 0.003028 | 77.8
39845 | 0.461169 | 0.01271 | 0.1513 | 3900 | 0.003026 | 78
39905 | 0.4618634 | 0.0127 | 0.1511 | 3909 | 0.003022 | 78.18
39965 | 0.4625579 | 0.01269 | 0.151 | 3918 | 0.00302 | 78.36
40025 | 0.4632523 | 0.01268 | 0.1509 | 3927 | 0.003018 | 78.54
40085 | 0.4639468 | 0.01267 | 0.1507 | 3936 | 0.003014 | 78.72
40145 | 0.4646412 | 0.01266 | 0.1506 | 3945 | 0.003012 | 78.9
40205 | 0.4653356 | 0.01265 | 0.1505 | 3954 | 0.00301 | 79.08
40265 | 0.4660301 | 0.01263 | 0.1504 | 3963 | 0.003008 | 79.26
40325 | 0.4667245 | 0.01262 | 0.1502 | 3972 | 0.003004 | 79.44
40385 | 0.467419 | 0.01261 | 0.1501 | 3981 | 0.003002 | 79.62
40445 | 0.4681134 | 0.0126 | 0.15 | 3990 | 0.003 | 79.8
40505 | 0.4688079 | 0.01259 | 0.1499 | 3999 | 0.002998 | 79.98
40565 | 0.4695023 | 0.01258 | 0.1497 | 4008 | 0.002994 | 80.16
40625 | 0.4701968 | 0.01257 | 0.1496 | 4017 | 0.002992 | 80.34
40685 | 0.4708912 | 0.01256 | 0.1495 | 4026 | 0.00299 | 80.52
40745 | 0.4715856 | 0.01255 | 0.1494 | 4035 | 0.002988 | 80.7
40805 | 0.4722801 | 0.01254 | 0.1492 | 4044 | 0.002984 | 80.88
40865 | 0.4729745 | 0.01253 | 0.1491 | 4053 | 0.002982 | 81.06
40925 | 0.473669 | 0.01252 | 0.149 | 4062 | 0.00298 | 81.24
40985 | 0.4743634 | 0.01251 | 0.1489 | 4071 | 0.002978 | 81.42
41045 | 0.4750579 | 0.0125 | 0.1488 | 4080 | 0.002976 | 81.6
41105 | 0.4757523 | 0.01249 | 0.1486 | 4088 | 0.002972 | 81.76
41165 | 0.4764468 | 0.01248 | 0.1485 | 4097 | 0.00297 | 81.94
41225 | 0.4771412 | 0.01247 | 0.1484 | 4106 | 0.002968 | 82.12
41285 | 0.4778356 | 0.01246 | 0.1483 | 4115 | 0.002966 | 82.3
41345 | 0.4785301 | 0.01245 | 0.1482 | 4124 | 0.002964 | 82.48
41405 | 0.4792245 | 0.01244 | 0.1481 | 4133 | 0.002962 | 82.66
41465 | 0.479919 | 0.01243 | 0.148 | 4142 | 0.00296 | 82.84
41525 | 0.4806134 | 0.01242 | 0.1478 | 4151 | 0.002956 | 83.02
41585 | 0.4813079 | 0.01241 | 0.1477 | 4160 | 0.002954 | 83.2
41645 | 0.4820023 | 0.01241 | 0.1476 | 4168 | 0.002952 | 83.36
41705 | 0.4826968 | 0.0124 | 0.1475 | 4177 | 0.00295 | 83.54
41765 | 0.4833912 | 0.01239 | 0.1474 | 4186 | 0.002948 | 83.72
41825 | 0.4840856 | 0.01238 | 0.1473 | 4195 | 0.002946 | 83.9
41885 | 0.4847801 | 0.01237 | 0.1472 | 4204 | 0.002944 | 84.08
41945 | 0.4854745 | 0.01236 | 0.1471 | 4213 | 0.002942 | 84.26
42005 | 0.486169 | 0.01235 | 0.147 | 4222 | 0.00294 | 84.44
42065 | 0.4868634 | 0.01235 | 0.1469 | 4230 | 0.002938 | 84.6
42125 | 0.4875579 | 0.01234 | 0.1468 | 4239 | 0.002936 | 84.78
42185 | 0.4882523 | 0.01233 | 0.1468 | 4248 | 0.002936 | 84.96
42245 | 0.4889468 | 0.01232 | 0.1467 | 4257 | 0.002934 | 85.14
42305 | 0.4896412 | 0.01232 | 0.1466 | 4266 | 0.002932 | 85.32
42365 | 0.4903356 | 0.01231 | 0.1465 | 4274 | 0.00293 | 85.48
42425 | 0.4910301 | 0.0123 | 0.1464 | 4283 | 0.002928 | 85.66
42485 | 0.4917245 | 0.01229 | 0.1463 | 4292 | 0.002926 | 85.84
42545 | 0.492419 | 0.01229 | 0.1462 | 4301 | 0.002924 | 86.02
42605 | 0.4931134 | 0.01228 | 0.1462 | 4309 | 0.002924 | 86.18
42665 | 0.4938079 | 0.01228 | 0.1461 | 4318 | 0.002922 | 86.36
42725 | 0.4945023 | 0.01227 | 0.146 | 4327 | 0.00292 | 86.54
42785 | 0.4951968 | 0.01226 | 0.1459 | 4336 | 0.002918 | 86.72
42845 | 0.4958912 | 0.01226 | 0.1459 | 4345 | 0.002918 | 86.9
42905 | 0.4965856 | 0.01225 | 0.1458 | 4353 | 0.002916 | 87.06
42965 | 0.4972801 | 0.01224 | 0.1457 | 4362 | 0.002914 | 87.24
43025 | 0.4979745 | 0.01224 | 0.1457 | 4371 | 0.002914 | 87.42
43085 | 0.498669 | 0.01223 | 0.1456 | 4379 | 0.002912 | 87.58
43145 | 0.4993634 | 0.01223 | 0.1455 | 4388 | 0.00291 | 87.76
43205 | 0.5000579 | 0.01222 | 0.1455 | 4397 | 0.00291 | 87.94
43265 | 0.5007523 | 0.01222 | 0.1454 | 4406 | 0.002908 | 88.12
43325 | 0.5014468 | 0.01221 | 0.1453 | 4414 | 0.002906 | 88.28
43385 | 0.5021412 | 0.01221 | 0.1453 | 4423 | 0.002906 | 88.46
43445 | 0.5028356 | 0.0122 | 0.1452 | 4432 | 0.002904 | 88.64
43505 | 0.5035301 | 0.0122 | 0.1451 | 4441 | 0.002902 | 88.82
43565 | 0.5042245 | 0.01219 | 0.1451 | 4449 | 0.002902 | 88.98
43625 | 0.504919 | 0.01218 | 0.145 | 4458 | 0.0029 | 89.16
43685 | 0.5056134 | 0.01218 | 0.1449 | 4467 | 0.002898 | 89.34
43745 | 0.5063079 | 0.01217 | 0.1449 | 4475 | 0.002898 | 89.5
43805 | 0.5070023 | 0.01217 | 0.1448 | 4484 | 0.002896 | 89.68
43865 | 0.5076968 | 0.01216 | 0.1447 | 4493 | 0.002894 | 89.86
43925 | 0.5083912 | 0.01216 | 0.1447 | 4501 | 0.002894 | 90.02
43985 | 0.5090856 | 0.01215 | 0.1446 | 4510 | 0.002892 | 90.2
44045 | 0.5097801 | 0.01214 | 0.1445 | 4519 | 0.00289 | 90.38
44105 | 0.5104745 | 0.01214 | 0.1445 | 4527 | 0.00289 | 90.54
44165 | 0.511169 | 0.01213 | 0.1444 | 4536 | 0.002888 | 90.72
44225 | 0.5118634 | 0.01213 | 0.1443 | 4545 | 0.002886 | 90.9
44285 | 0.5125579 | 0.01212 | 0.1442 | 4553 | 0.002884 | 91.06
44345 | 0.5132523 | 0.01211 | 0.1441 | 4562 | 0.002882 | 91.24
44405 | 0.5139468 | 0.01211 | 0.1441 | 4571 | 0.002882 | 91.42
44465 | 0.5146412 | 0.0121 | 0.144 | 4579 | 0.00288 | 91.58
44525 | 0.5153356 | 0.01209 | 0.1439 | 4588 | 0.002878 | 91.76
44585 | 0.5160301 | 0.01208 | 0.1438 | 4597 | 0.002876 | 91.94
44645 | 0.5167245 | 0.01208 | 0.1437 | 4605 | 0.002874 | 92.1
44705 | 0.517419 | 0.01207 | 0.1436 | 4614 | 0.002872 | 92.28
44765 | 0.5181134 | 0.01206 | 0.1435 | 4622 | 0.00287 | 92.44
44825 | 0.5188079 | 0.01205 | 0.1435 | 4631 | 0.00287 | 92.62
44885 | 0.5195023 | 0.01205 | 0.1434 | 4640 | 0.002868 | 92.8
44945 | 0.5201968 | 0.01204 | 0.1433 | 4648 | 0.002866 | 92.96
45005 | 0.5208912 | 0.01203 | 0.1432 | 4657 | 0.002864 | 93.14
45065 | 0.5215856 | 0.01202 | 0.1431 | 4665 | 0.002862 | 93.3
45125 | 0.5222801 | 0.01201 | 0.143 | 4674 | 0.00286 | 93.48
45185 | 0.5229745 | 0.012 | 0.1429 | 4683 | 0.002858 | 93.66
45245 | 0.523669 | 0.01199 | 0.1428 | 4691 | 0.002856 | 93.82
45305 | 0.5243634 | 0.01199 | 0.1426 | 4700 | 0.002852 | 94
45365 | 0.5250579 | 0.01198 | 0.1425 | 4708 | 0.00285 | 94.16
45425 | 0.5257523 | 0.01197 | 0.1424 | 4717 | 0.002848 | 94.34
45485 | 0.5264468 | 0.01196 | 0.1423 | 4725 | 0.002846 | 94.5
45545 | 0.5271412 | 0.01195 | 0.1422 | 4734 | 0.002844 | 94.68
45605 | 0.5278356 | 0.01194 | 0.1421 | 4742 | 0.002842 | 94.84
45665 | 0.5285301 | 0.01193 | 0.142 | 4751 | 0.00284 | 95.02
45725 | 0.5292245 | 0.01192 | 0.1418 | 4759 | 0.002836 | 95.18
45785 | 0.529919 | 0.01191 | 0.1417 | 4768 | 0.002834 | 95.36
45845 | 0.5306134 | 0.0119 | 0.1416 | 4776 | 0.002832 | 95.52
45905 | 0.5313079 | 0.01189 | 0.1415 | 4785 | 0.00283 | 95.7
45965 | 0.5320023 | 0.01187 | 0.1413 | 4793 | 0.002826 | 95.86
46025 | 0.5326968 | 0.01186 | 0.1412 | 4802 | 0.002824 | 96.04
46085 | 0.5333912 | 0.01185 | 0.1411 | 4810 | 0.002822 | 96.2
46145 | 0.5340856 | 0.01184 | 0.1409 | 4819 | 0.002818 | 96.38
46205 | 0.5347801 | 0.01183 | 0.1408 | 4827 | 0.002816 | 96.54
46265 | 0.5354745 | 0.01182 | 0.1407 | 4836 | 0.002814 | 96.72
46325 | 0.536169 | 0.01181 | 0.1405 | 4844 | 0.00281 | 96.88
46385 | 0.5368634 | 0.01179 | 0.1404 | 4853 | 0.002808 | 97.06
46445 | 0.5375579 | 0.01178 | 0.1402 | 4861 | 0.002804 | 97.22
46505 | 0.5382523 | 0.01177 | 0.1401 | 4869 | 0.002802 | 97.38
46565 | 0.5389468 | 0.01176 | 0.1399 | 4878 | 0.002798 | 97.56
46625 | 0.5396412 | 0.01175 | 0.1398 | 4886 | 0.002796 | 97.72
46685 | 0.5403356 | 0.01173 | 0.1396 | 4895 | 0.002792 | 97.9
46745 | 0.5410301 | 0.01172 | 0.1395 | 4903 | 0.00279 | 98.06
46805 | 0.5417245 | 0.01171 | 0.1393 | 4911 | 0.002786 | 98.22
46865 | 0.542419 | 0.01169 | 0.1392 | 4920 | 0.002784 | 98.4
46925 | 0.5431134 | 0.01168 | 0.139 | 4928 | 0.00278 | 98.56
46985 | 0.5438079 | 0.01167 | 0.1389 | 4936 | 0.002778 | 98.72
47045 | 0.5445023 | 0.01165 | 0.1387 | 4945 | 0.002774 | 98.9
47105 | 0.5451968 | 0.01164 | 0.1386 | 4953 | 0.002772 | 99.06
47165 | 0.5458912 | 0.01163 | 0.1384 | 4961 | 0.002768 | 99.22
47225 | 0.5465856 | 0.01161 | 0.1382 | 4970 | 0.002764 | 99.4
47285 | 0.5472801 | 0.0116 | 0.1381 | 4978 | 0.002762 | 99.56
47345 | 0.5479745 | 0.01159 | 0.1379 | 4986 | 0.002758 | 99.72
47405 | 0.548669 | 0.01157 | 0.1377 | 4995 | 0.002754 | 99.9
47465 | 0.5493634 | 0.01156 | 0.1376 | 5003 | 0.002752 | 100.06
47525 | 0.5500579 | 0.01154 | 0.1374 | 5011 | 0.002748 | 100.22
47585 | 0.5507523 | 0.01153 | 0.1372 | 5019 | 0.002744 | 100.38
47645 | 0.5514468 | 0.01151 | 0.137 | 5027 | 0.00274 | 100.54
47705 | 0.5521412 | 0.0115 | 0.1369 | 5036 | 0.002738 | 100.72
47765 | 0.5528356 | 0.01148 | 0.1367 | 5044 | 0.002734 | 100.88
47825 | 0.5535301 | 0.01147 | 0.1365 | 5052 | 0.00273 | 101.04
47885 | 0.5542245 | 0.01145 | 0.1363 | 5060 | 0.002726 | 101.2
47945 | 0.554919 | 0.01144 | 0.1362 | 5068 | 0.002724 | 101.36
48005 | 0.5556134 | 0.01142 | 0.136 | 5077 | 0.00272 | 101.54
48065 | 0.5563079 | 0.01141 | 0.1358 | 5085 | 0.002716 | 101.7
48125 | 0.5570023 | 0.01139 | 0.1356 | 5093 | 0.002712 | 101.86
48185 | 0.5576968 | 0.01138 | 0.1354 | 5101 | 0.002708 | 102.02
48245 | 0.5583912 | 0.01136 | 0.1352 | 5109 | 0.002704 | 102.18
48305 | 0.5590856 | 0.01135 | 0.135 | 5117 | 0.0027 | 102.34
48365 | 0.5597801 | 0.01133 | 0.1349 | 5125 | 0.002698 | 102.5
48425 | 0.5604745 | 0.01131 | 0.1347 | 5133 | 0.002694 | 102.66
48485 | 0.561169 | 0.0113 | 0.1345 | 5142 | 0.00269 | 102.84
48545 | 0.5618634 | 0.01128 | 0.1343 | 5150 | 0.002686 | 103
48605 | 0.5625579 | 0.01127 | 0.1341 | 5158 | 0.002682 | 103.16
48665 | 0.5632523 | 0.01125 | 0.1339 | 5166 | 0.002678 | 103.32
48725 | 0.5639468 | 0.01123 | 0.1337 | 5174 | 0.002674 | 103.48
48785 | 0.5646412 | 0.01122 | 0.1335 | 5182 | 0.00267 | 103.64
48845 | 0.5653356 | 0.0112 | 0.1333 | 5190 | 0.002666 | 103.8
48905 | 0.5660301 | 0.01119 | 0.1331 | 5198 | 0.002662 | 103.96
48965 | 0.5667245 | 0.01117 | 0.133 | 5206 | 0.00266 | 104.12
49025 | 0.567419 | 0.01115 | 0.1328 | 5214 | 0.002656 | 104.28
49085 | 0.5681134 | 0.01114 | 0.1326 | 5222 | 0.002652 | 104.44
49145 | 0.5688079 | 0.01112 | 0.1324 | 5230 | 0.002648 | 104.6
49205 | 0.5695023 | 0.0111 | 0.1322 | 5238 | 0.002644 | 104.76
49265 | 0.5701968 | 0.01109 | 0.132 | 5245 | 0.00264 | 104.9
49325 | 0.5708912 | 0.01107 | 0.1318 | 5253 | 0.002636 | 105.06
49385 | 0.5715856 | 0.01105 | 0.1316 | 5261 | 0.002632 | 105.22
49445 | 0.5722801 | 0.01103 | 0.1314 | 5269 | 0.002628 | 105.38
49505 | 0.5729745 | 0.01102 | 0.1312 | 5277 | 0.002624 | 105.54
49565 | 0.573669 | 0.011 | 0.1309 | 5285 | 0.002618 | 105.7
49625 | 0.5743634 | 0.01098 | 0.1307 | 5293 | 0.002614 | 105.86
49685 | 0.5750579 | 0.01097 | 0.1305 | 5301 | 0.00261 | 106.02
49745 | 0.5757523 | 0.01095 | 0.1303 | 5308 | 0.002606 | 106.16
49805 | 0.5764468 | 0.01093 | 0.1301 | 5316 | 0.002602 | 106.32
49865 | 0.5771412 | 0.01091 | 0.1299 | 5324 | 0.002598 | 106.48
49925 | 0.5778356 | 0.0109 | 0.1297 | 5332 | 0.002594 | 106.64
49985 | 0.5785301 | 0.01088 | 0.1295 | 5340 | 0.00259 | 106.8
50045 | 0.5792245 | 0.01086 | 0.1293 | 5347 | 0.002586 | 106.94
50105 | 0.579919 | 0.01084 | 0.1291 | 5355 | 0.002582 | 107.1
50165 | 0.5806134 | 0.01083 | 0.1289 | 5363 | 0.002578 | 107.26
50225 | 0.5813079 | 0.01081 | 0.1287 | 5371 | 0.002574 | 107.42
50285 | 0.5820023 | 0.01079 | 0.1285 | 5378 | 0.00257 | 107.56
50345 | 0.5826968 | 0.01077 | 0.1283 | 5386 | 0.002566 | 107.72
50405 | 0.5833912 | 0.01076 | 0.128 | 5394 | 0.00256 | 107.88
50465 | 0.5840856 | 0.01074 | 0.1278 | 5401 | 0.002556 | 108.02
50525 | 0.5847801 | 0.01072 | 0.1276 | 5409 | 0.002552 | 108.18
50585 | 0.5854745 | 0.0107 | 0.1274 | 5417 | 0.002548 | 108.34
50645 | 0.586169 | 0.01068 | 0.1272 | 5424 | 0.002544 | 108.48
50705 | 0.5868634 | 0.01067 | 0.127 | 5432 | 0.00254 | 108.64
50765 | 0.5875579 | 0.01065 | 0.1268 | 5440 | 0.002536 | 108.8
50825 | 0.5882523 | 0.01063 | 0.1266 | 5447 | 0.002532 | 108.94
50885 | 0.5889468 | 0.01061 | 0.1263 | 5455 | 0.002526 | 109.1
50945 | 0.5896412 | 0.01059 | 0.1261 | 5462 | 0.002522 | 109.24
51005 | 0.5903356 | 0.01058 | 0.1259 | 5470 | 0.002518 | 109.4
51065 | 0.5910301 | 0.01056 | 0.1257 | 5477 | 0.002514 | 109.54
51125 | 0.5917245 | 0.01054 | 0.1255 | 5485 | 0.00251 | 109.7
51185 | 0.592419 | 0.01052 | 0.1253 | 5492 | 0.002506 | 109.84
51245 | 0.5931134 | 0.0105 | 0.125 | 5500 | 0.0025 | 110
51305 | 0.5938079 | 0.01049 | 0.1248 | 5507 | 0.002496 | 110.14
51365 | 0.5945023 | 0.01047 | 0.1246 | 5515 | 0.002492 | 110.3
51425 | 0.5951968 | 0.01045 | 0.1244 | 5522 | 0.002488 | 110.44
51485 | 0.5958912 | 0.01043 | 0.1242 | 5530 | 0.002484 | 110.6
51545 | 0.5965856 | 0.01041 | 0.124 | 5537 | 0.00248 | 110.74
51605 | 0.5972801 | 0.01039 | 0.1237 | 5545 | 0.002474 | 110.9
51665 | 0.5979745 | 0.01038 | 0.1235 | 5552 | 0.00247 | 111.04
51725 | 0.598669 | 0.01036 | 0.1233 | 5560 | 0.002466 | 111.2
51785 | 0.5993634 | 0.01034 | 0.1231 | 5567 | 0.002462 | 111.34
51845 | 0.6000579 | 0.01032 | 0.1229 | 5574 | 0.002458 | 111.48
51905 | 0.6007523 | 0.0103 | 0.1227 | 5582 | 0.002454 | 111.64
51965 | 0.6014468 | 0.01028 | 0.1224 | 5589 | 0.002448 | 111.78
52025 | 0.6021412 | 0.01026 | 0.1222 | 5596 | 0.002444 | 111.92
52085 | 0.6028356 | 0.01025 | 0.122 | 5604 | 0.00244 | 112.08
52145 | 0.6035301 | 0.01023 | 0.1218 | 5611 | 0.002436 | 112.22
52205 | 0.6042245 | 0.01021 | 0.1215 | 5618 | 0.00243 | 112.36
52265 | 0.604919 | 0.01019 | 0.1213 | 5626 | 0.002426 | 112.52
52325 | 0.6056134 | 0.01017 | 0.1211 | 5633 | 0.002422 | 112.66
52385 | 0.6063079 | 0.01015 | 0.1209 | 5640 | 0.002418 | 112.8
52445 | 0.6070023 | 0.01013 | 0.1207 | 5647 | 0.002414 | 112.94
52505 | 0.6076968 | 0.01012 | 0.1204 | 5655 | 0.002408 | 113.1
52565 | 0.6083912 | 0.0101 | 0.1202 | 5662 | 0.002404 | 113.24
52625 | 0.6090856 | 0.01008 | 0.12 | 5669 | 0.0024 | 113.38
52685 | 0.6097801 | 0.01006 | 0.1198 | 5676 | 0.002396 | 113.52
52745 | 0.6104745 | 0.01004 | 0.1196 | 5683 | 0.002392 | 113.66
52805 | 0.611169 | 0.01002 | 0.1193 | 5691 | 0.002386 | 113.82
52865 | 0.6118634 | 0.01001 | 0.1191 | 5698 | 0.002382 | 113.96
52925 | 0.6125579 | 0.009986 | 0.1189 | 5705 | 0.002378 | 114.1
52985 | 0.6132523 | 0.009968 | 0.1187 | 5712 | 0.002374 | 114.24
53045 | 0.6139468 | 0.00995 | 0.1185 | 5719 | 0.00237 | 114.38
53105 | 0.6146412 | 0.009931 | 0.1183 | 5726 | 0.002366 | 114.52
53165 | 0.6153356 | 0.009912 | 0.118 | 5733 | 0.00236 | 114.66
53225 | 0.6160301 | 0.009894 | 0.1178 | 5740 | 0.002356 | 114.8
53285 | 0.6167245 | 0.009875 | 0.1176 | 5747 | 0.002352 | 114.94
53345 | 0.617419 | 0.009857 | 0.1174 | 5755 | 0.002348 | 115.1
53405 | 0.6181134 | 0.009838 | 0.1171 | 5762 | 0.002342 | 115.24
53465 | 0.6188079 | 0.00982 | 0.1169 | 5769 | 0.002338 | 115.38
53525 | 0.6195023 | 0.009802 | 0.1167 | 5776 | 0.002334 | 115.52
53585 | 0.6201968 | 0.009783 | 0.1165 | 5783 | 0.00233 | 115.66
53645 | 0.6208912 | 0.009765 | 0.1163 | 5790 | 0.002326 | 115.8
53705 | 0.6215856 | 0.009745 | 0.116 | 5797 | 0.00232 | 115.94
53765 | 0.6222801 | 0.009727 | 0.1158 | 5804 | 0.002316 | 116.08
53825 | 0.6229745 | 0.009708 | 0.1156 | 5810 | 0.002312 | 116.2
53885 | 0.623669 | 0.00969 | 0.1154 | 5817 | 0.002308 | 116.34
53945 | 0.6243634 | 0.009672 | 0.1152 | 5824 | 0.002304 | 116.48
54005 | 0.6250579 | 0.009653 | 0.1149 | 5831 | 0.002298 | 116.62
54065 | 0.6257523 | 0.009635 | 0.1147 | 5838 | 0.002294 | 116.76
54125 | 0.6264468 | 0.009617 | 0.1145 | 5845 | 0.00229 | 116.9
54185 | 0.6271412 | 0.009598 | 0.1143 | 5852 | 0.002286 | 117.04
54245 | 0.6278356 | 0.00958 | 0.1141 | 5859 | 0.002282 | 117.18
54305 | 0.6285301 | 0.009562 | 0.1139 | 5866 | 0.002278 | 117.32
54365 | 0.6292245 | 0.009543 | 0.1136 | 5872 | 0.002272 | 117.44
54425 | 0.629919 | 0.009525 | 0.1134 | 5879 | 0.002268 | 117.58
54485 | 0.6306134 | 0.009506 | 0.1132 | 5886 | 0.002264 | 117.72
54545 | 0.6313079 | 0.009488 | 0.113 | 5893 | 0.00226 | 117.86
54605 | 0.6320023 | 0.00947 | 0.1128 | 5900 | 0.002256 | 118
54665 | 0.6326968 | 0.009452 | 0.1126 | 5906 | 0.002252 | 118.12
54725 | 0.6333912 | 0.009434 | 0.1123 | 5913 | 0.002246 | 118.26
54785 | 0.6340856 | 0.009415 | 0.1121 | 5920 | 0.002242 | 118.4
54845 | 0.6347801 | 0.009397 | 0.1119 | 5926 | 0.002238 | 118.52
54905 | 0.6354745 | 0.009379 | 0.1117 | 5933 | 0.002234 | 118.66
54965 | 0.636169 | 0.009361 | 0.1115 | 5940 | 0.00223 | 118.8
55025 | 0.6368634 | 0.009343 | 0.1113 | 5947 | 0.002226 | 118.94
55085 | 0.6375579 | 0.009325 | 0.1111 | 5953 | 0.002222 | 119.06
55145 | 0.6382523 | 0.009307 | 0.1108 | 5960 | 0.002216 | 119.2
55205 | 0.6389468 | 0.009289 | 0.1106 | 5967 | 0.002212 | 119.34
55265 | 0.6396412 | 0.009271 | 0.1104 | 5973 | 0.002208 | 119.46
55325 | 0.6403356 | 0.009253 | 0.1102 | 5980 | 0.002204 | 119.6
55385 | 0.6410301 | 0.009235 | 0.11 | 5986 | 0.0022 | 119.72
55445 | 0.6417245 | 0.009218 | 0.1098 | 5993 | 0.002196 | 119.86
55505 | 0.642419 | 0.0092 | 0.1096 | 6000 | 0.002192 | 120
55565 | 0.6431134 | 0.009183 | 0.1094 | 6006 | 0.002188 | 120.12
55625 | 0.6438079 | 0.009166 | 0.1092 | 6013 | 0.002184 | 120.26
55685 | 0.6445023 | 0.009149 | 0.109 | 6019 | 0.00218 | 120.38
55745 | 0.6451968 | 0.009132 | 0.1088 | 6026 | 0.002176 | 120.52
55805 | 0.6458912 | 0.009114 | 0.1086 | 6032 | 0.002172 | 120.64
55865 | 0.6465856 | 0.009098 | 0.1084 | 6039 | 0.002168 | 120.78
55925 | 0.6472801 | 0.009081 | 0.1082 | 6045 | 0.002164 | 120.9
55985 | 0.6479745 | 0.009064 | 0.1079 | 6052 | 0.002158 | 121.04
56045 | 0.648669 | 0.009047 | 0.1077 | 6058 | 0.002154 | 121.16
56105 | 0.6493634 | 0.00903 | 0.1075 | 6065 | 0.00215 | 121.3
56165 | 0.6500579 | 0.009013 | 0.1073 | 6071 | 0.002146 | 121.42
56225 | 0.6507523 | 0.008996 | 0.1071 | 6078 | 0.002142 | 121.56
56285 | 0.6514468 | 0.00898 | 0.107 | 6084 | 0.00214 | 121.68
56345 | 0.6521412 | 0.008962 | 0.1067 | 6090 | 0.002134 | 121.8
56405 | 0.6528356 | 0.008946 | 0.1066 | 6097 | 0.002132 | 121.94
56465 | 0.6535301 | 0.00893 | 0.1064 | 6103 | 0.002128 | 122.06
56525 | 0.6542245 | 0.008913 | 0.1062 | 6110 | 0.002124 | 122.2
56585 | 0.654919 | 0.008896 | 0.106 | 6116 | 0.00212 | 122.32
56645 | 0.6556134 | 0.008879 | 0.1058 | 6122 | 0.002116 | 122.44
56705 | 0.6563079 | 0.008863 | 0.1056 | 6129 | 0.002112 | 122.58
56765 | 0.6570023 | 0.008847 | 0.1054 | 6135 | 0.002108 | 122.7
56825 | 0.6576968 | 0.00883 | 0.1052 | 6141 | 0.002104 | 122.82
56885 | 0.6583912 | 0.008813 | 0.105 | 6148 | 0.0021 | 122.96
56945 | 0.6590856 | 0.008797 | 0.1048 | 6154 | 0.002096 | 123.08
57005 | 0.6597801 | 0.00878 | 0.1046 | 6160 | 0.002092 | 123.2
57065 | 0.6604745 | 0.008763 | 0.1044 | 6166 | 0.002088 | 123.32
57125 | 0.661169 | 0.008748 | 0.1042 | 6173 | 0.002084 | 123.46
57185 | 0.6618634 | 0.008731 | 0.104 | 6179 | 0.00208 | 123.58
57245 | 0.6625579 | 0.008714 | 0.1038 | 6185 | 0.002076 | 123.7
57305 | 0.6632523 | 0.008698 | 0.1036 | 6191 | 0.002072 | 123.82
57365 | 0.6639468 | 0.008682 | 0.1034 | 6198 | 0.002068 | 123.96
57425 | 0.6646412 | 0.008665 | 0.1032 | 6204 | 0.002064 | 124.08
57485 | 0.6653356 | 0.008649 | 0.103 | 6210 | 0.00206 | 124.2
57545 | 0.6660301 | 0.008633 | 0.1028 | 6216 | 0.002056 | 124.32
57605 | 0.6667245 | 0.008617 | 0.1026 | 6222 | 0.002052 | 124.44
57665 | 0.667419 | 0.008601 | 0.1025 | 6228 | 0.00205 | 124.56
57725 | 0.6681134 | 0.008585 | 0.1023 | 6235 | 0.002046 | 124.7
57785 | 0.6688079 | 0.008569 | 0.1021 | 6241 | 0.002042 | 124.82
57845 | 0.6695023 | 0.008553 | 0.1019 | 6247 | 0.002038 | 124.94
57905 | 0.6701968 | 0.008537 | 0.1017 | 6253 | 0.002034 | 125.06
57965 | 0.6708912 | 0.008521 | 0.1015 | 6259 | 0.00203 | 125.18
58025 | 0.6715856 | 0.008505 | 0.1013 | 6265 | 0.002026 | 125.3
58085 | 0.6722801 | 0.008489 | 0.1011 | 6271 | 0.002022 | 125.42
58145 | 0.6729745 | 0.008473 | 0.1009 | 6277 | 0.002018 | 125.54
58205 | 0.673669 | 0.008457 | 0.1007 | 6283 | 0.002014 | 125.66
58265 | 0.6743634 | 0.008441 | 0.1006 | 6289 | 0.002012 | 125.78
58325 | 0.6750579 | 0.008424 | 0.1004 | 6295 | 0.002008 | 125.9
58385 | 0.6757523 | 0.008408 | 0.1002 | 6301 | 0.002004 | 126.02
58445 | 0.6764468 | 0.008392 | 0.09998 | 6307 | 0.0019996 | 126.14
58505 | 0.6771412 | 0.008375 | 0.09978 | 6313 | 0.0019956 | 126.26
58565 | 0.6778356 | 0.00836 | 0.09959 | 6319 | 0.0019918 | 126.38
58625 | 0.6785301 | 0.008343 | 0.0994 | 6325 | 0.001988 | 126.5
58685 | 0.6792245 | 0.008328 | 0.09921 | 6331 | 0.0019842 | 126.62
58745 | 0.679919 | 0.008312 | 0.09902 | 6337 | 0.0019804 | 126.74
58805 | 0.6806134 | 0.008296 | 0.09884 | 6343 | 0.0019768 | 126.86
58865 | 0.6813079 | 0.00828 | 0.09864 | 6349 | 0.0019728 | 126.98
58925 | 0.6820023 | 0.008264 | 0.09845 | 6355 | 0.001969 | 127.1
58985 | 0.6826968 | 0.008248 | 0.09826 | 6361 | 0.0019652 | 127.22
59045 | 0.6833912 | 0.008231 | 0.09807 | 6367 | 0.0019614 | 127.34
59105 | 0.6840856 | 0.008215 | 0.09788 | 6373 | 0.0019576 | 127.46
59165 | 0.6847801 | 0.0082 | 0.09769 | 6379 | 0.0019538 | 127.58
59225 | 0.6854745 | 0.008184 | 0.0975 | 6384 | 0.00195 | 127.68
59285 | 0.686169 | 0.008167 | 0.09731 | 6390 | 0.0019462 | 127.8
59345 | 0.6868634 | 0.008152 | 0.09712 | 6396 | 0.0019424 | 127.92
59405 | 0.6875579 | 0.008137 | 0.09694 | 6402 | 0.0019388 | 128.04
59465 | 0.6882523 | 0.008121 | 0.09675 | 6408 | 0.001935 | 128.16
59525 | 0.6889468 | 0.008105 | 0.09657 | 6414 | 0.0019314 | 128.28
59585 | 0.6896412 | 0.008089 | 0.09638 | 6419 | 0.0019276 | 128.38
59645 | 0.6903356 | 0.008074 | 0.0962 | 6425 | 0.001924 | 128.5
59705 | 0.6910301 | 0.008058 | 0.09601 | 6431 | 0.0019202 | 128.62
59765 | 0.6917245 | 0.008042 | 0.09582 | 6437 | 0.0019164 | 128.74
59825 | 0.692419 | 0.008027 | 0.09564 | 6442 | 0.0019128 | 128.84
59885 | 0.6931134 | 0.008012 | 0.09546 | 6448 | 0.0019092 | 128.96
59945 | 0.6938079 | 0.007996 | 0.09528 | 6454 | 0.0019056 | 129.08
60005 | 0.6945023 | 0.007981 | 0.09509 | 6460 | 0.0019018 | 129.2
60065 | 0.6951968 | 0.007966 | 0.09492 | 6465 | 0.0018984 | 129.3
60125 | 0.6958912 | 0.007951 | 0.09473 | 6471 | 0.0018946 | 129.42
60185 | 0.6965856 | 0.007935 | 0.09455 | 6477 | 0.001891 | 129.54
60245 | 0.6972801 | 0.00792 | 0.09437 | 6482 | 0.0018874 | 129.64
60305 | 0.6979745 | 0.007905 | 0.09419 | 6488 | 0.0018838 | 129.76
60365 | 0.698669 | 0.00789 | 0.09401 | 6494 | 0.0018802 | 129.88
60425 | 0.6993634 | 0.007875 | 0.09383 | 6499 | 0.0018766 | 129.98
60485 | 0.7000579 | 0.00786 | 0.09365 | 6505 | 0.001873 | 130.1
60545 | 0.7007523 | 0.007845 | 0.09348 | 6510 | 0.0018696 | 130.2
60605 | 0.7014468 | 0.00783 | 0.0933 | 6516 | 0.001866 | 130.32
60665 | 0.7021412 | 0.007815 | 0.09313 | 6522 | 0.0018626 | 130.44
60725 | 0.7028356 | 0.0078 | 0.09294 | 6527 | 0.0018588 | 130.54
60785 | 0.7035301 | 0.007786 | 0.09277 | 6533 | 0.0018554 | 130.66
60845 | 0.7042245 | 0.00777 | 0.09259 | 6538 | 0.0018518 | 130.76
60905 | 0.704919 | 0.007756 | 0.09242 | 6544 | 0.0018484 | 130.88
60965 | 0.7056134 | 0.007741 | 0.09225 | 6549 | 0.001845 | 130.98
61025 | 0.7063079 | 0.007727 | 0.09208 | 6555 | 0.0018416 | 131.1
61085 | 0.7070023 | 0.007713 | 0.09191 | 6561 | 0.0018382 | 131.22
61145 | 0.7076968 | 0.007698 | 0.09174 | 6566 | 0.0018348 | 131.32
61205 | 0.7083912 | 0.007684 | 0.09157 | 6572 | 0.0018314 | 131.44
61265 | 0.7090856 | 0.00767 | 0.0914 | 6577 | 0.001828 | 131.54
61325 | 0.7097801 | 0.007656 | 0.09123 | 6582 | 0.0018246 | 131.64
61385 | 0.7104745 | 0.007642 | 0.09107 | 6588 | 0.0018214 | 131.76
61445 | 0.711169 | 0.007628 | 0.0909 | 6593 | 0.001818 | 131.86
61505 | 0.7118634 | 0.007614 | 0.09074 | 6599 | 0.0018148 | 131.98
61565 | 0.7125579 | 0.0076 | 0.09057 | 6604 | 0.0018114 | 132.08
61625 | 0.7132523 | 0.007586 | 0.09041 | 6610 | 0.0018082 | 132.2
61685 | 0.7139468 | 0.007573 | 0.09025 | 6615 | 0.001805 | 132.3
61745 | 0.7146412 | 0.007559 | 0.09009 | 6621 | 0.0018018 | 132.42
61805 | 0.7153356 | 0.007546 | 0.08993 | 6626 | 0.0017986 | 132.52
61865 | 0.7160301 | 0.007532 | 0.08976 | 6631 | 0.0017952 | 132.62
61925 | 0.7167245 | 0.007518 | 0.0896 | 6637 | 0.001792 | 132.74
61985 | 0.717419 | 0.007504 | 0.08943 | 6642 | 0.0017886 | 132.84
62045 | 0.7181134 | 0.00749 | 0.08926 | 6647 | 0.0017852 | 132.94
62105 | 0.7188079 | 0.007477 | 0.0891 | 6653 | 0.001782 | 133.06
62165 | 0.7195023 | 0.007463 | 0.08894 | 6658 | 0.0017788 | 133.16
62225 | 0.7201968 | 0.007449 | 0.08878 | 6663 | 0.0017756 | 133.26
62285 | 0.7208912 | 0.007436 | 0.08862 | 6669 | 0.0017724 | 133.38
62345 | 0.7215856 | 0.007422 | 0.08846 | 6674 | 0.0017692 | 133.48
62405 | 0.7222801 | 0.007408 | 0.08829 | 6679 | 0.0017658 | 133.58
62465 | 0.7229745 | 0.007395 | 0.08814 | 6685 | 0.0017628 | 133.7
62525 | 0.723669 | 0.007381 | 0.08797 | 6690 | 0.0017594 | 133.8
62585 | 0.7243634 | 0.007368 | 0.08781 | 6695 | 0.0017562 | 133.9
62645 | 0.7250579 | 0.007354 | 0.08765 | 6701 | 0.001753 | 134.02
62705 | 0.7257523 | 0.007341 | 0.08749 | 6706 | 0.0017498 | 134.12
62765 | 0.7264468 | 0.007327 | 0.08733 | 6711 | 0.0017466 | 134.22
62825 | 0.7271412 | 0.007314 | 0.08717 | 6716 | 0.0017434 | 134.32
62885 | 0.7278356 | 0.007301 | 0.08702 | 6722 | 0.0017404 | 134.44
62945 | 0.7285301 | 0.007287 | 0.08686 | 6727 | 0.0017372 | 134.54
63005 | 0.7292245 | 0.007274 | 0.08669 | 6732 | 0.0017338 | 134.64
63065 | 0.729919 | 0.007261 | 0.08654 | 6737 | 0.0017308 | 134.74
63125 | 0.7306134 | 0.007247 | 0.08638 | 6742 | 0.0017276 | 134.84
63185 | 0.7313079 | 0.007234 | 0.08623 | 6747 | 0.0017246 | 134.94
63245 | 0.7320023 | 0.007221 | 0.08607 | 6753 | 0.0017214 | 135.06
63305 | 0.7326968 | 0.007207 | 0.08591 | 6758 | 0.0017182 | 135.16
63365 | 0.7333912 | 0.007195 | 0.08576 | 6763 | 0.0017152 | 135.26
63425 | 0.7340856 | 0.007182 | 0.0856 | 6768 | 0.001712 | 135.36
63485 | 0.7347801 | 0.007169 | 0.08545 | 6773 | 0.001709 | 135.46
63545 | 0.7354745 | 0.007155 | 0.08529 | 6778 | 0.0017058 | 135.56
63605 | 0.736169 | 0.007143 | 0.08514 | 6783 | 0.0017028 | 135.66
63665 | 0.7368634 | 0.007129 | 0.08498 | 6789 | 0.0016996 | 135.78
63725 | 0.7375579 | 0.007116 | 0.08482 | 6794 | 0.0016964 | 135.88
63785 | 0.7382523 | 0.007104 | 0.08468 | 6799 | 0.0016936 | 135.98
63845 | 0.7389468 | 0.00709 | 0.08452 | 6804 | 0.0016904 | 136.08
63905 | 0.7396412 | 0.007078 | 0.08437 | 6809 | 0.0016874 | 136.18
63965 | 0.7403356 | 0.007065 | 0.08422 | 6814 | 0.0016844 | 136.28
64025 | 0.7410301 | 0.007053 | 0.08407 | 6819 | 0.0016814 | 136.38
64085 | 0.7417245 | 0.00704 | 0.08392 | 6824 | 0.0016784 | 136.48
64145 | 0.742419 | 0.007026 | 0.08376 | 6829 | 0.0016752 | 136.58
64205 | 0.7431134 | 0.007014 | 0.08361 | 6834 | 0.0016722 | 136.68
64265 | 0.7438079 | 0.007001 | 0.08346 | 6839 | 0.0016692 | 136.78
64325 | 0.7445023 | 0.006988 | 0.08331 | 6844 | 0.0016662 | 136.88
64385 | 0.7451968 | 0.006976 | 0.08316 | 6849 | 0.0016632 | 136.98
64445 | 0.7458912 | 0.006964 | 0.08301 | 6854 | 0.0016602 | 137.08
64505 | 0.7465856 | 0.006951 | 0.08286 | 6859 | 0.0016572 | 137.18
64565 | 0.7472801 | 0.006938 | 0.08271 | 6864 | 0.0016542 | 137.28
64625 | 0.7479745 | 0.006926 | 0.08257 | 6869 | 0.0016514 | 137.38
64685 | 0.748669 | 0.006914 | 0.08243 | 6874 | 0.0016486 | 137.48
64745 | 0.7493634 | 0.006901 | 0.08227 | 6879 | 0.0016454 | 137.58
64805 | 0.7500579 | 0.006889 | 0.08213 | 6884 | 0.0016426 | 137.68
64865 | 0.7507523 | 0.006877 | 0.08199 | 6889 | 0.0016398 | 137.78
64925 | 0.7514468 | 0.006865 | 0.08184 | 6894 | 0.0016368 | 137.88
64985 | 0.7521412 | 0.006853 | 0.0817 | 6899 | 0.001634 | 137.98
65045 | 0.7528356 | 0.006841 | 0.08155 | 6903 | 0.001631 | 138.06
65105 | 0.7535301 | 0.006829 | 0.08141 | 6908 | 0.0016282 | 138.16
65165 | 0.7542245 | 0.006817 | 0.08128 | 6913 | 0.0016256 | 138.26
65225 | 0.754919 | 0.006805 | 0.08113 | 6918 | 0.0016226 | 138.36
65285 | 0.7556134 | 0.006793 | 0.08098 | 6923 | 0.0016196 | 138.46
65345 | 0.7563079 | 0.006781 | 0.08085 | 6928 | 0.001617 | 138.56
65405 | 0.7570023 | 0.006769 | 0.0807 | 6933 | 0.001614 | 138.66
65465 | 0.7576968 | 0.006757 | 0.08056 | 6938 | 0.0016112 | 138.76
65525 | 0.7583912 | 0.006745 | 0.08042 | 6942 | 0.0016084 | 138.84
65585 | 0.7590856 | 0.006734 | 0.08029 | 6947 | 0.0016058 | 138.94
65645 | 0.7597801 | 0.006722 | 0.08014 | 6952 | 0.0016028 | 139.04
65705 | 0.7604745 | 0.00671 | 0.08 | 6957 | 0.0016 | 139.14
65765 | 0.761169 | 0.006698 | 0.07986 | 6962 | 0.0015972 | 139.24
65825 | 0.7618634 | 0.006686 | 0.07972 | 6966 | 0.0015944 | 139.32
65885 | 0.7625579 | 0.006673 | 0.07957 | 6971 | 0.0015914 | 139.42
65945 | 0.7632523 | 0.006663 | 0.07944 | 6976 | 0.0015888 | 139.52
66005 | 0.7639468 | 0.006651 | 0.0793 | 6981 | 0.001586 | 139.62
66065 | 0.7646412 | 0.006639 | 0.07916 | 6985 | 0.0015832 | 139.7
66125 | 0.7653356 | 0.006627 | 0.07902 | 6990 | 0.0015804 | 139.8
66185 | 0.7660301 | 0.006615 | 0.07887 | 6995 | 0.0015774 | 139.9
66245 | 0.7667245 | 0.006603 | 0.07874 | 7000 | 0.0015748 | 140
66305 | 0.767419 | 0.006591 | 0.07859 | 7004 | 0.0015718 | 140.08
66365 | 0.7681134 | 0.006579 | 0.07845 | 7009 | 0.001569 | 140.18
66425 | 0.7688079 | 0.006567 | 0.07831 | 7014 | 0.0015662 | 140.28
66485 | 0.7695023 | 0.006556 | 0.07817 | 7018 | 0.0015634 | 140.36
66545 | 0.7701968 | 0.006544 | 0.07803 | 7023 | 0.0015606 | 140.46
66605 | 0.7708912 | 0.006532 | 0.07789 | 7028 | 0.0015578 | 140.56
66665 | 0.7715856 | 0.006521 | 0.07775 | 7032 | 0.001555 | 140.64
66725 | 0.7722801 | 0.006509 | 0.07762 | 7037 | 0.0015524 | 140.74
66785 | 0.7729745 | 0.006497 | 0.07747 | 7042 | 0.0015494 | 140.84
66845 | 0.773669 | 0.006485 | 0.07733 | 7046 | 0.0015466 | 140.92
66905 | 0.7743634 | 0.006474 | 0.0772 | 7051 | 0.001544 | 141.02
66965 | 0.7750579 | 0.006462 | 0.07705 | 7056 | 0.001541 | 141.12
67025 | 0.7757523 | 0.006451 | 0.07692 | 7060 | 0.0015384 | 141.2
67085 | 0.7764468 | 0.006439 | 0.07679 | 7065 | 0.0015358 | 141.3
67145 | 0.7771412 | 0.006428 | 0.07665 | 7070 | 0.001533 | 141.4
67205 | 0.7778356 | 0.006416 | 0.07651 | 7074 | 0.0015302 | 141.48
67265 | 0.7785301 | 0.006404 | 0.07637 | 7079 | 0.0015274 | 141.58
67325 | 0.7792245 | 0.006393 | 0.07624 | 7083 | 0.0015248 | 141.66
67385 | 0.779919 | 0.006382 | 0.0761 | 7088 | 0.001522 | 141.76
67445 | 0.7806134 | 0.00637 | 0.07596 | 7092 | 0.0015192 | 141.84
67505 | 0.7813079 | 0.006358 | 0.07583 | 7097 | 0.0015166 | 141.94
67565 | 0.7820023 | 0.006347 | 0.07569 | 7102 | 0.0015138 | 142.04
67625 | 0.7826968 | 0.006336 | 0.07555 | 7106 | 0.001511 | 142.12
67685 | 0.7833912 | 0.006324 | 0.07542 | 7111 | 0.0015084 | 142.22
67745 | 0.7840856 | 0.006313 | 0.07529 | 7115 | 0.0015058 | 142.3
67805 | 0.7847801 | 0.006301 | 0.07515 | 7120 | 0.001503 | 142.4
67865 | 0.7854745 | 0.00629 | 0.07502 | 7124 | 0.0015004 | 142.48
67925 | 0.786169 | 0.006279 | 0.07488 | 7129 | 0.0014976 | 142.58
67985 | 0.7868634 | 0.006267 | 0.07475 | 7133 | 0.001495 | 142.66
68045 | 0.7875579 | 0.006256 | 0.07461 | 7138 | 0.0014922 | 142.76
68105 | 0.7882523 | 0.006245 | 0.07448 | 7142 | 0.0014896 | 142.84
68165 | 0.7889468 | 0.006234 | 0.07435 | 7147 | 0.001487 | 142.94
68225 | 0.7896412 | 0.006222 | 0.07421 | 7151 | 0.0014842 | 143.02
68285 | 0.7903356 | 0.006211 | 0.07408 | 7155 | 0.0014816 | 143.1
68345 | 0.7910301 | 0.0062 | 0.07394 | 7160 | 0.0014788 | 143.2
68405 | 0.7917245 | 0.006189 | 0.07381 | 7164 | 0.0014762 | 143.28
68465 | 0.792419 | 0.006177 | 0.07368 | 7169 | 0.0014736 | 143.38
68525 | 0.7931134 | 0.006167 | 0.07355 | 7173 | 0.001471 | 143.46
68585 | 0.7938079 | 0.006156 | 0.07342 | 7178 | 0.0014684 | 143.56
68645 | 0.7945023 | 0.006144 | 0.07328 | 7182 | 0.0014656 | 143.64
68705 | 0.7951968 | 0.006133 | 0.07315 | 7186 | 0.001463 | 143.72
68765 | 0.7958912 | 0.006122 | 0.07302 | 7191 | 0.0014604 | 143.82
68825 | 0.7965856 | 0.006111 | 0.07289 | 7195 | 0.0014578 | 143.9
68885 | 0.7972801 | 0.006101 | 0.07277 | 7200 | 0.0014554 | 144
68945 | 0.7979745 | 0.006089 | 0.07263 | 7204 | 0.0014526 | 144.08
69005 | 0.798669 | 0.006078 | 0.0725 | 7208 | 0.00145 | 144.16
69065 | 0.7993634 | 0.006068 | 0.07238 | 7213 | 0.0014476 | 144.26
69125 | 0.8000579 | 0.006057 | 0.07225 | 7217 | 0.001445 | 144.34
69185 | 0.8007523 | 0.006046 | 0.07212 | 7221 | 0.0014424 | 144.42
69245 | 0.8014468 | 0.006036 | 0.07199 | 7226 | 0.0014398 | 144.52
69305 | 0.8021412 | 0.006025 | 0.07187 | 7230 | 0.0014374 | 144.6
69365 | 0.8028356 | 0.006014 | 0.07174 | 7234 | 0.0014348 | 144.68
69425 | 0.8035301 | 0.006004 | 0.07161 | 7238 | 0.0014322 | 144.76
69485 | 0.8042245 | 0.005993 | 0.07149 | 7243 | 0.0014298 | 144.86
69545 | 0.804919 | 0.005983 | 0.07136 | 7247 | 0.0014272 | 144.94
69605 | 0.8056134 | 0.005973 | 0.07124 | 7251 | 0.0014248 | 145.02
69665 | 0.8063079 | 0.005961 | 0.07111 | 7256 | 0.0014222 | 145.12
69725 | 0.8070023 | 0.00595 | 0.07098 | 7260 | 0.0014196 | 145.2
69785 | 0.8076968 | 0.00594 | 0.07086 | 7264 | 0.0014172 | 145.28
69845 | 0.8083912 | 0.005929 | 0.07072 | 7268 | 0.0014144 | 145.36
69905 | 0.8090856 | 0.005918 | 0.07059 | 7273 | 0.0014118 | 145.46
69965 | 0.8097801 | 0.005907 | 0.07047 | 7277 | 0.0014094 | 145.54
70025 | 0.8104745 | 0.005897 | 0.07034 | 7281 | 0.0014068 | 145.62
70085 | 0.811169 | 0.005886 | 0.07021 | 7285 | 0.0014042 | 145.7
70145 | 0.8118634 | 0.005874 | 0.07007 | 7289 | 0.0014014 | 145.78
70205 | 0.8125579 | 0.005863 | 0.06994 | 7294 | 0.0013988 | 145.88
70265 | 0.8132523 | 0.005852 | 0.06981 | 7298 | 0.0013962 | 145.96
70325 | 0.8139468 | 0.005841 | 0.06968 | 7302 | 0.0013936 | 146.04
70385 | 0.8146412 | 0.005831 | 0.06956 | 7306 | 0.0013912 | 146.12
70445 | 0.8153356 | 0.005819 | 0.06942 | 7310 | 0.0013884 | 146.2
70505 | 0.8160301 | 0.005808 | 0.06929 | 7315 | 0.0013858 | 146.3
70565 | 0.8167245 | 0.005797 | 0.06916 | 7319 | 0.0013832 | 146.38
70625 | 0.817419 | 0.005786 | 0.06902 | 7323 | 0.0013804 | 146.46
70685 | 0.8181134 | 0.005775 | 0.0689 | 7327 | 0.001378 | 146.54
70745 | 0.8188079 | 0.005764 | 0.06877 | 7331 | 0.0013754 | 146.62
70805 | 0.8195023 | 0.005753 | 0.06863 | 7335 | 0.0013726 | 146.7
70865 | 0.8201968 | 0.005742 | 0.0685 | 7339 | 0.00137 | 146.78
70925 | 0.8208912 | 0.005731 | 0.06838 | 7343 | 0.0013676 | 146.86
70985 | 0.8215856 | 0.00572 | 0.06824 | 7348 | 0.0013648 | 146.96
71045 | 0.8222801 | 0.005709 | 0.06811 | 7352 | 0.0013622 | 147.04
71105 | 0.8229745 | 0.005699 | 0.06799 | 7356 | 0.0013598 | 147.12
71165 | 0.823669 | 0.005687 | 0.06786 | 7360 | 0.0013572 | 147.2
71225 | 0.8243634 | 0.005677 | 0.06773 | 7364 | 0.0013546 | 147.28
71285 | 0.8250579 | 0.005666 | 0.0676 | 7368 | 0.001352 | 147.36
71345 | 0.8257523 | 0.005655 | 0.06747 | 7372 | 0.0013494 | 147.44
71405 | 0.8264468 | 0.005644 | 0.06734 | 7376 | 0.0013468 | 147.52
71465 | 0.8271412 | 0.005633 | 0.06721 | 7380 | 0.0013442 | 147.6
71525 | 0.8278356 | 0.005623 | 0.06709 | 7384 | 0.0013418 | 147.68
71585 | 0.8285301 | 0.005612 | 0.06696 | 7388 | 0.0013392 | 147.76
71645 | 0.8292245 | 0.005601 | 0.06683 | 7392 | 0.0013366 | 147.84
71705 | 0.829919 | 0.00559 | 0.0667 | 7396 | 0.001334 | 147.92
71765 | 0.8306134 | 0.00558 | 0.06658 | 7400 | 0.0013316 | 148
71825 | 0.8313079 | 0.005569 | 0.06645 | 7404 | 0.001329 | 148.08
71885 | 0.8320023 | 0.005559 | 0.06633 | 7408 | 0.0013266 | 148.16
71945 | 0.8326968 | 0.005548 | 0.06621 | 7412 | 0.0013242 | 148.24
72005 | 0.8333912 | 0.005538 | 0.06608 | 7416 | 0.0013216 | 148.32
72065 | 0.8340856 | 0.005528 | 0.06596 | 7420 | 0.0013192 | 148.4
72125 | 0.8347801 | 0.005518 | 0.06585 | 7424 | 0.001317 | 148.48
72185 | 0.8354745 | 0.005507 | 0.06572 | 7428 | 0.0013144 | 148.56
72245 | 0.836169 | 0.005498 | 0.06561 | 7432 | 0.0013122 | 148.64
72305 | 0.8368634 | 0.005487 | 0.06548 | 7436 | 0.0013096 | 148.72
72365 | 0.8375579 | 0.005477 | 0.06536 | 7440 | 0.0013072 | 148.8
72425 | 0.8382523 | 0.005467 | 0.06524 | 7444 | 0.0013048 | 148.88
72485 | 0.8389468 | 0.005457 | 0.06513 | 7448 | 0.0013026 | 148.96
72545 | 0.8396412 | 0.005448 | 0.06501 | 7451 | 0.0013002 | 149.02
72605 | 0.8403356 | 0.005437 | 0.06489 | 7455 | 0.0012978 | 149.1
72665 | 0.8410301 | 0.005427 | 0.06477 | 7459 | 0.0012954 | 149.18
72725 | 0.8417245 | 0.005417 | 0.06465 | 7463 | 0.001293 | 149.26
72785 | 0.842419 | 0.005407 | 0.06453 | 7467 | 0.0012906 | 149.34
72845 | 0.8431134 | 0.005397 | 0.06441 | 7471 | 0.0012882 | 149.42
72905 | 0.8438079 | 0.005387 | 0.06429 | 7475 | 0.0012858 | 149.5
72965 | 0.8445023 | 0.005377 | 0.06417 | 7479 | 0.0012834 | 149.58
73025 | 0.8451968 | 0.005367 | 0.06405 | 7482 | 0.001281 | 149.64
73085 | 0.8458912 | 0.005357 | 0.06393 | 7486 | 0.0012786 | 149.72
73145 | 0.8465856 | 0.005347 | 0.06381 | 7490 | 0.0012762 | 149.8
73205 | 0.8472801 | 0.005336 | 0.06369 | 7494 | 0.0012738 | 149.88
73265 | 0.8479745 | 0.005326 | 0.06357 | 7498 | 0.0012714 | 149.96
73325 | 0.848669 | 0.005316 | 0.06345 | 7502 | 0.001269 | 150.04
73385 | 0.8493634 | 0.005306 | 0.06333 | 7505 | 0.0012666 | 150.1
73445 | 0.8500579 | 0.005296 | 0.06321 | 7509 | 0.0012642 | 150.18
73505 | 0.8507523 | 0.005286 | 0.06309 | 7513 | 0.0012618 | 150.26
73565 | 0.8514468 | 0.005276 | 0.06297 | 7517 | 0.0012594 | 150.34
73625 | 0.8521412 | 0.005265 | 0.06285 | 7521 | 0.001257 | 150.42
73685 | 0.8528356 | 0.005256 | 0.06273 | 7524 | 0.0012546 | 150.48
73745 | 0.8535301 | 0.005246 | 0.06261 | 7528 | 0.0012522 | 150.56
73805 | 0.8542245 | 0.005235 | 0.06249 | 7532 | 0.0012498 | 150.64
73865 | 0.854919 | 0.005225 | 0.06237 | 7536 | 0.0012474 | 150.72
73925 | 0.8556134 | 0.005215 | 0.06225 | 7539 | 0.001245 | 150.78
73985 | 0.8563079 | 0.005204 | 0.06212 | 7543 | 0.0012424 | 150.86
74045 | 0.8570023 | 0.005195 | 0.06201 | 7547 | 0.0012402 | 150.94
74105 | 0.8576968 | 0.005184 | 0.06188 | 7550 | 0.0012376 | 151
74165 | 0.8583912 | 0.005174 | 0.06176 | 7554 | 0.0012352 | 151.08
74225 | 0.8590856 | 0.005164 | 0.06164 | 7558 | 0.0012328 | 151.16
74285 | 0.8597801 | 0.005154 | 0.06153 | 7562 | 0.0012306 | 151.24
74345 | 0.8604745 | 0.005144 | 0.06141 | 7565 | 0.0012282 | 151.3
74405 | 0.861169 | 0.005134 | 0.06129 | 7569 | 0.0012258 | 151.38
74465 | 0.8618634 | 0.005124 | 0.06117 | 7573 | 0.0012234 | 151.46
74525 | 0.8625579 | 0.005114 | 0.06105 | 7576 | 0.001221 | 151.52
74585 | 0.8632523 | 0.005104 | 0.06093 | 7580 | 0.0012186 | 151.6
74645 | 0.8639468 | 0.005095 | 0.06082 | 7584 | 0.0012164 | 151.68
74705 | 0.8646412 | 0.005084 | 0.0607 | 7587 | 0.001214 | 151.74
74765 | 0.8653356 | 0.005075 | 0.06058 | 7591 | 0.0012116 | 151.82
74825 | 0.8660301 | 0.005065 | 0.06046 | 7595 | 0.0012092 | 151.9
74885 | 0.8667245 | 0.005055 | 0.06035 | 7598 | 0.001207 | 151.96
74945 | 0.867419 | 0.005045 | 0.06023 | 7602 | 0.0012046 | 152.04
75005 | 0.8681134 | 0.005036 | 0.06012 | 7605 | 0.0012024 | 152.1
75065 | 0.8688079 | 0.005026 | 0.06001 | 7609 | 0.0012002 | 152.18
75125 | 0.8695023 | 0.005016 | 0.05989 | 7613 | 0.0011978 | 152.26
75185 | 0.8701968 | 0.005007 | 0.05978 | 7616 | 0.0011956 | 152.32
75245 | 0.8708912 | 0.004998 | 0.05967 | 7620 | 0.0011934 | 152.4
75305 | 0.8715856 | 0.004988 | 0.05955 | 7623 | 0.001191 | 152.46
75365 | 0.8722801 | 0.004979 | 0.05944 | 7627 | 0.0011888 | 152.54
75425 | 0.8729745 | 0.004969 | 0.05932 | 7630 | 0.0011864 | 152.6
75485 | 0.873669 | 0.004959 | 0.05921 | 7634 | 0.0011842 | 152.68
75545 | 0.8743634 | 0.00495 | 0.0591 | 7638 | 0.001182 | 152.76
75605 | 0.8750579 | 0.00494 | 0.05899 | 7641 | 0.0011798 | 152.82
75665 | 0.8757523 | 0.004931 | 0.05888 | 7645 | 0.0011776 | 152.9
75725 | 0.8764468 | 0.004921 | 0.05876 | 7648 | 0.0011752 | 152.96
75785 | 0.8771412 | 0.004912 | 0.05865 | 7652 | 0.001173 | 153.04
75845 | 0.8778356 | 0.004902 | 0.05853 | 7655 | 0.0011706 | 153.1
75905 | 0.8785301 | 0.004893 | 0.05842 | 7659 | 0.0011684 | 153.18
75965 | 0.8792245 | 0.004883 | 0.05831 | 7662 | 0.0011662 | 153.24
76025 | 0.879919 | 0.004874 | 0.0582 | 7666 | 0.001164 | 153.32
76085 | 0.8806134 | 0.004864 | 0.05808 | 7669 | 0.0011616 | 153.38
76145 | 0.8813079 | 0.004855 | 0.05797 | 7673 | 0.0011594 | 153.46
76205 | 0.8820023 | 0.004846 | 0.05786 | 7676 | 0.0011572 | 153.52
76265 | 0.8826968 | 0.004836 | 0.05775 | 7680 | 0.001155 | 153.6
76325 | 0.8833912 | 0.004827 | 0.05764 | 7683 | 0.0011528 | 153.66
76385 | 0.8840856 | 0.004817 | 0.05753 | 7687 | 0.0011506 | 153.74
76445 | 0.8847801 | 0.004808 | 0.05742 | 7690 | 0.0011484 | 153.8
76505 | 0.8854745 | 0.004799 | 0.05731 | 7693 | 0.0011462 | 153.86
76565 | 0.886169 | 0.00479 | 0.0572 | 7697 | 0.001144 | 153.94
76625 | 0.8868634 | 0.004781 | 0.0571 | 7700 | 0.001142 | 154
76685 | 0.8875579 | 0.004771 | 0.05698 | 7704 | 0.0011396 | 154.08
76745 | 0.8882523 | 0.004762 | 0.05687 | 7707 | 0.0011374 | 154.14
76805 | 0.8889468 | 0.004753 | 0.05676 | 7711 | 0.0011352 | 154.22
76865 | 0.8896412 | 0.004744 | 0.05665 | 7714 | 0.001133 | 154.28
76925 | 0.8903356 | 0.004735 | 0.05655 | 7717 | 0.001131 | 154.34
76985 | 0.8910301 | 0.004725 | 0.05643 | 7721 | 0.0011286 | 154.42
77045 | 0.8917245 | 0.004716 | 0.05632 | 7724 | 0.0011264 | 154.48
77105 | 0.892419 | 0.004707 | 0.05621 | 7727 | 0.0011242 | 154.54
77165 | 0.8931134 | 0.004698 | 0.0561 | 7731 | 0.001122 | 154.62
77225 | 0.8938079 | 0.004689 | 0.056 | 7734 | 0.00112 | 154.68
77285 | 0.8945023 | 0.004679 | 0.05589 | 7738 | 0.0011178 | 154.76
77345 | 0.8951968 | 0.004671 | 0.05579 | 7741 | 0.0011158 | 154.82
77405 | 0.8958912 | 0.004662 | 0.05568 | 7744 | 0.0011136 | 154.88
77465 | 0.8965856 | 0.004653 | 0.05557 | 7748 | 0.0011114 | 154.96
77525 | 0.8972801 | 0.004644 | 0.05547 | 7751 | 0.0011094 | 155.02
77585 | 0.8979745 | 0.004635 | 0.05536 | 7754 | 0.0011072 | 155.08
77645 | 0.898669 | 0.004626 | 0.05526 | 7758 | 0.0011052 | 155.16
77705 | 0.8993634 | 0.004617 | 0.05515 | 7761 | 0.001103 | 155.22
77765 | 0.9000579 | 0.004608 | 0.05504 | 7764 | 0.0011008 | 155.28
77825 | 0.9007523 | 0.0046 | 0.05494 | 7767 | 0.0010988 | 155.34
77885 | 0.9014468 | 0.00459 | 0.05483 | 7771 | 0.0010966 | 155.42
77945 | 0.9021412 | 0.004582 | 0.05473 | 7774 | 0.0010946 | 155.48
78005 | 0.9028356 | 0.004572 | 0.05462 | 7777 | 0.0010924 | 155.54
78065 | 0.9035301 | 0.004564 | 0.05452 | 7781 | 0.0010904 | 155.62
78125 | 0.9042245 | 0.004554 | 0.0544 | 7784 | 0.001088 | 155.68
78185 | 0.904919 | 0.004546 | 0.0543 | 7787 | 0.001086 | 155.74
78245 | 0.9056134 | 0.004537 | 0.05419 | 7790 | 0.0010838 | 155.8
78305 | 0.9063079 | 0.004528 | 0.05409 | 7794 | 0.0010818 | 155.88
78365 | 0.9070023 | 0.004519 | 0.05398 | 7797 | 0.0010796 | 155.94
78425 | 0.9076968 | 0.00451 | 0.05387 | 7800 | 0.0010774 | 156
78485 | 0.9083912 | 0.0045 | 0.05376 | 7803 | 0.0010752 | 156.06
78545 | 0.9090856 | 0.004491 | 0.05365 | 7807 | 0.001073 | 156.14
78605 | 0.9097801 | 0.004482 | 0.05354 | 7810 | 0.0010708 | 156.2
78665 | 0.9104745 | 0.004472 | 0.05343 | 7813 | 0.0010686 | 156.26
78725 | 0.911169 | 0.004463 | 0.05332 | 7816 | 0.0010664 | 156.32
78785 | 0.9118634 | 0.004454 | 0.05321 | 7819 | 0.0010642 | 156.38
78845 | 0.9125579 | 0.004444 | 0.0531 | 7823 | 0.001062 | 156.46
78905 | 0.9132523 | 0.004435 | 0.05299 | 7826 | 0.0010598 | 156.52
78965 | 0.9139468 | 0.004426 | 0.05288 | 7829 | 0.0010576 | 156.58
79025 | 0.9146412 | 0.004417 | 0.05278 | 7832 | 0.0010556 | 156.64
79085 | 0.9153356 | 0.004408 | 0.05267 | 7835 | 0.0010534 | 156.7
79145 | 0.9160301 | 0.004399 | 0.05256 | 7838 | 0.0010512 | 156.76
79205 | 0.9167245 | 0.00439 | 0.05246 | 7842 | 0.0010492 | 156.84

## 1801-0147-P06-2
Sample ID | 1801-0147-P06-2
Label | 1801-0147-P06-2
Tmix,s | Tmix,days | Voltage,V | Power,W | Heat,J | Power/Cement,W/g | Heat/Cement,J/g
-5 | -5.787037e-05 | -0.0004068 | -0.004415 | -0.3057 | -8.83e-05 | -0.006114
55 | 0.0006365741 | -0.001375 | -0.01597 | -0.9172 | -0.0003194 | -0.018344
115 | 0.001331019 | -0.0009994 | -0.01148 | -1.741 | -0.0002296 | -0.03482
175 | 0.002025463 | 0.002139 | 0.02596 | -1.307 | 0.0005192 | -0.02614
235 | 0.002719907 | 0.006367 | 0.0764 | 1.764 | 0.001528 | 0.03528
295 | 0.003414352 | 0.01091 | 0.1306 | 7.975 | 0.002612 | 0.1595
355 | 0.004108796 | 0.01433 | 0.1714 | 17.03 | 0.003428 | 0.3406
415 | 0.004803241 | 0.01651 | 0.1974 | 28.1 | 0.003948 | 0.562
475 | 0.005497685 | 0.01775 | 0.2122 | 40.39 | 0.004244 | 0.8078
535 | 0.00619213 | 0.01833 | 0.2191 | 53.33 | 0.004382 | 1.0666
595 | 0.006886574 | 0.01846 | 0.2206 | 66.52 | 0.004412 | 1.3304
655 | 0.007581019 | 0.01827 | 0.2184 | 79.69 | 0.004368 | 1.5938
715 | 0.008275463 | 0.01788 | 0.2138 | 92.66 | 0.004276 | 1.8532
775 | 0.008969907 | 0.01734 | 0.2074 | 105.3 | 0.004148 | 2.106
835 | 0.009664352 | 0.01672 | 0.2 | 117.5 | 0.004 | 2.35
895 | 0.0103588 | 0.01605 | 0.1919 | 129.3 | 0.003838 | 2.586
955 | 0.01105324 | 0.01535 | 0.1836 | 140.5 | 0.003672 | 2.81
1015 | 0.01174769 | 0.01463 | 0.175 | 151.3 | 0.0035 | 3.026
1075 | 0.01244213 | 0.01393 | 0.1666 | 161.5 | 0.003332 | 3.23
1135 | 0.01313657 | 0.01324 | 0.1584 | 171.3 | 0.003168 | 3.426
1195 | 0.01383102 | 0.01258 | 0.1506 | 180.6 | 0.003012 | 3.612
1255 | 0.01452546 | 0.01192 | 0.1427 | 189.4 | 0.002854 | 3.788
1315 | 0.01521991 | 0.01131 | 0.1354 | 197.7 | 0.002708 | 3.954
1375 | 0.01591435 | 0.01073 | 0.1284 | 205.6 | 0.002568 | 4.112
1435 | 0.0166088 | 0.01015 | 0.1216 | 213.1 | 0.002432 | 4.262
1495 | 0.01730324 | 0.009628 | 0.1153 | 220.2 | 0.002306 | 4.404
1555 | 0.01799769 | 0.009109 | 0.1091 | 226.9 | 0.002182 | 4.538
1615 | 0.01869213 | 0.008633 | 0.1034 | 233.3 | 0.002068 | 4.666
1675 | 0.01938657 | 0.008177 | 0.09799 | 239.4 | 0.0019598 | 4.788
1735 | 0.02008102 | 0.007755 | 0.09295 | 245.1 | 0.001859 | 4.902
1795 | 0.02077546 | 0.00735 | 0.08813 | 250.5 | 0.0017626 | 5.01
1855 | 0.02146991 | 0.006976 | 0.08367 | 255.7 | 0.0016734 | 5.114
1915 | 0.02216435 | 0.006625 | 0.07948 | 260.6 | 0.0015896 | 5.212
1975 | 0.0228588 | 0.006291 | 0.07549 | 265.2 | 0.0015098 | 5.304
2035 | 0.02355324 | 0.005982 | 0.07181 | 269.6 | 0.0014362 | 5.392
2095 | 0.02424769 | 0.005693 | 0.06835 | 273.8 | 0.001367 | 5.476
2155 | 0.02494213 | 0.005421 | 0.06511 | 277.9 | 0.0013022 | 5.558
2215 | 0.02563657 | 0.00516 | 0.062 | 281.7 | 0.00124 | 5.634
2275 | 0.02633102 | 0.004923 | 0.05917 | 285.3 | 0.0011834 | 5.706
2335 | 0.02702546 | 0.0047 | 0.05651 | 288.8 | 0.0011302 | 5.776
2395 | 0.02771991 | 0.00449 | 0.054 | 292.1 | 0.00108 | 5.842
2455 | 0.02841435 | 0.004296 | 0.05169 | 295.3 | 0.0010338 | 5.906
2515 | 0.0291088 | 0.004112 | 0.04949 | 298.3 | 0.0009898 | 5.966
2575 | 0.02980324 | 0.003942 | 0.04747 | 301.2 | 0.0009494 | 6.024
2635 | 0.03049769 | 0.00378 | 0.04554 | 304 | 0.0009108 | 6.08
2695 | 0.03119213 | 0.003631 | 0.04376 | 306.7 | 0.0008752 | 6.134
2755 | 0.03188657 | 0.003494 | 0.04213 | 309.2 | 0.0008426 | 6.184
2815 | 0.03258102 | 0.003362 | 0.04055 | 311.7 | 0.000811 | 6.234
2875 | 0.03327546 | 0.003238 | 0.03907 | 314.1 | 0.0007814 | 6.282
2935 | 0.03396991 | 0.003124 | 0.03771 | 316.4 | 0.0007542 | 6.328
2995 | 0.03466435 | 0.003017 | 0.03643 | 318.6 | 0.0007286 | 6.372
3055 | 0.0353588 | 0.002915 | 0.03521 | 320.8 | 0.0007042 | 6.416
3115 | 0.03605324 | 0.002819 | 0.03407 | 322.9 | 0.0006814 | 6.458
3175 | 0.03674769 | 0.002731 | 0.03302 | 324.9 | 0.0006604 | 6.498
3235 | 0.03744213 | 0.002649 | 0.03204 | 326.8 | 0.0006408 | 6.536
3295 | 0.03813657 | 0.002571 | 0.03111 | 328.7 | 0.0006222 | 6.574
3355 | 0.03883102 | 0.002497 | 0.03023 | 330.6 | 0.0006046 | 6.612
3415 | 0.03952546 | 0.002427 | 0.0294 | 332.4 | 0.000588 | 6.648
3475 | 0.04021991 | 0.002362 | 0.02862 | 334.1 | 0.0005724 | 6.682
3535 | 0.04091435 | 0.002301 | 0.02789 | 335.8 | 0.0005578 | 6.716
3595 | 0.0416088 | 0.002244 | 0.02721 | 337.5 | 0.0005442 | 6.75
3655 | 0.04230324 | 0.00219 | 0.02657 | 339.1 | 0.0005314 | 6.782
3715 | 0.04299769 | 0.002141 | 0.02598 | 340.6 | 0.0005196 | 6.812
3775 | 0.04369213 | 0.002093 | 0.0254 | 342.2 | 0.000508 | 6.844
3835 | 0.04438657 | 0.002046 | 0.02485 | 343.7 | 0.000497 | 6.874
3895 | 0.04508102 | 0.002004 | 0.02435 | 345.2 | 0.000487 | 6.904
3955 | 0.04577546 | 0.001964 | 0.02387 | 346.6 | 0.0004774 | 6.932
4015 | 0.04646991 | 0.001926 | 0.02342 | 348 | 0.0004684 | 6.96
4075 | 0.04716435 | 0.001891 | 0.02299 | 349.4 | 0.0004598 | 6.988
4135 | 0.0478588 | 0.001857 | 0.02259 | 350.8 | 0.0004518 | 7.016
4195 | 0.04855324 | 0.001825 | 0.02221 | 352.1 | 0.0004442 | 7.042
4255 | 0.04924769 | 0.001795 | 0.02186 | 353.5 | 0.0004372 | 7.07
4315 | 0.04994213 | 0.001767 | 0.02152 | 354.8 | 0.0004304 | 7.096
4375 | 0.05063657 | 0.00174 | 0.0212 | 356 | 0.000424 | 7.12
4435 | 0.05133102 | 0.001714 | 0.02089 | 357.3 | 0.0004178 | 7.146
4495 | 0.05202546 | 0.00169 | 0.0206 | 358.5 | 0.000412 | 7.17
4555 | 0.05271991 | 0.001667 | 0.02033 | 359.8 | 0.0004066 | 7.196
4615 | 0.05341435 | 0.001646 | 0.02008 | 361 | 0.0004016 | 7.22
4675 | 0.0541088 | 0.001626 | 0.01983 | 362.2 | 0.0003966 | 7.244
4735 | 0.05480324 | 0.001606 | 0.0196 | 363.4 | 0.000392 | 7.268
4795 | 0.05549769 | 0.001588 | 0.01938 | 364.5 | 0.0003876 | 7.29
4855 | 0.05619213 | 0.001571 | 0.01918 | 365.7 | 0.0003836 | 7.314
4915 | 0.05688657 | 0.001554 | 0.01898 | 366.8 | 0.0003796 | 7.336
4975 | 0.05758102 | 0.00154 | 0.01881 | 368 | 0.0003762 | 7.36
5035 | 0.05827546 | 0.001526 | 0.01864 | 369.1 | 0.0003728 | 7.382
5095 | 0.05896991 | 0.001512 | 0.01848 | 370.2 | 0.0003696 | 7.404
5155 | 0.05966435 | 0.0015 | 0.01834 | 371.3 | 0.0003668 | 7.426
5215 | 0.0603588 | 0.001488 | 0.01819 | 372.4 | 0.0003638 | 7.448
5275 | 0.06105324 | 0.001478 | 0.01807 | 373.5 | 0.0003614 | 7.47
5335 | 0.06174769 | 0.001467 | 0.01794 | 374.6 | 0.0003588 | 7.492
5395 | 0.06244213 | 0.001459 | 0.01784 | 375.7 | 0.0003568 | 7.514
5455 | 0.06313657 | 0.001449 | 0.01773 | 376.7 | 0.0003546 | 7.534
5515 | 0.06383102 | 0.001441 | 0.01763 | 377.8 | 0.0003526 | 7.556
5575 | 0.06452546 | 0.001433 | 0.01754 | 378.8 | 0.0003508 | 7.576
5635 | 0.06521991 | 0.001426 | 0.01746 | 379.9 | 0.0003492 | 7.598
5695 | 0.06591435 | 0.001419 | 0.01737 | 380.9 | 0.0003474 | 7.618
5755 | 0.0666088 | 0.001414 | 0.0173 | 382 | 0.000346 | 7.64
5815 | 0.06730324 | 0.001408 | 0.01723 | 383 | 0.0003446 | 7.66
5875 | 0.06799769 | 0.001402 | 0.01717 | 384 | 0.0003434 | 7.68
5935 | 0.06869213 | 0.001398 | 0.01712 | 385.1 | 0.0003424 | 7.702
5995 | 0.06938657 | 0.001395 | 0.01708 | 386.1 | 0.0003416 | 7.722
6055 | 0.07008102 | 0.001393 | 0.01705 | 387.1 | 0.000341 | 7.742
6115 | 0.07077546 | 0.001391 | 0.01703 | 388.1 | 0.0003406 | 7.762
6175 | 0.07146991 | 0.001391 | 0.01703 | 389.2 | 0.0003406 | 7.784
6235 | 0.07216435 | 0.001392 | 0.01705 | 390.2 | 0.000341 | 7.804
6295 | 0.0728588 | 0.001395 | 0.01708 | 391.2 | 0.0003416 | 7.824
6355 | 0.07355324 | 0.001399 | 0.01713 | 392.2 | 0.0003426 | 7.844
6415 | 0.07424769 | 0.001404 | 0.01719 | 393.3 | 0.0003438 | 7.866
6475 | 0.07494213 | 0.00141 | 0.01726 | 394.3 | 0.0003452 | 7.886
6535 | 0.07563657 | 0.001416 | 0.01734 | 395.3 | 0.0003468 | 7.906
6595 | 0.07633102 | 0.001424 | 0.01743 | 396.4 | 0.0003486 | 7.928
6655 | 0.07702546 | 0.001432 | 0.01753 | 397.4 | 0.0003506 | 7.948
6715 | 0.07771991 | 0.001441 | 0.01763 | 398.5 | 0.0003526 | 7.97
6775 | 0.07841435 | 0.001449 | 0.01772 | 399.5 | 0.0003544 | 7.99
6835 | 0.0791088 | 0.001458 | 0.01784 | 400.6 | 0.0003568 | 8.012
6895 | 0.07980324 | 0.001467 | 0.01795 | 401.7 | 0.000359 | 8.034
6955 | 0.08049769 | 0.001476 | 0.01805 | 402.8 | 0.000361 | 8.056
7015 | 0.08119213 | 0.001486 | 0.01817 | 403.8 | 0.0003634 | 8.076
7075 | 0.08188657 | 0.001495 | 0.01828 | 404.9 | 0.0003656 | 8.098
7135 | 0.08258102 | 0.001505 | 0.0184 | 406 | 0.000368 | 8.12
7195 | 0.08327546 | 0.001515 | 0.01852 | 407.1 | 0.0003704 | 8.142
7255 | 0.08396991 | 0.001525 | 0.01864 | 408.3 | 0.0003728 | 8.166
7315 | 0.08466435 | 0.001536 | 0.01876 | 409.4 | 0.0003752 | 8.188
7375 | 0.0853588 | 0.001546 | 0.01889 | 410.5 | 0.0003778 | 8.21
7435 | 0.08605324 | 0.001557 | 0.01901 | 411.7 | 0.0003802 | 8.234
7495 | 0.08674769 | 0.001568 | 0.01914 | 412.8 | 0.0003828 | 8.256
7555 | 0.08744213 | 0.001578 | 0.01927 | 413.9 | 0.0003854 | 8.278
7615 | 0.08813657 | 0.00159 | 0.01941 | 415.1 | 0.0003882 | 8.302
7675 | 0.08883102 | 0.001602 | 0.01955 | 416.3 | 0.000391 | 8.326
7735 | 0.08952546 | 0.001613 | 0.01969 | 417.5 | 0.0003938 | 8.35
7795 | 0.09021991 | 0.001626 | 0.01983 | 418.6 | 0.0003966 | 8.372
7855 | 0.09091435 | 0.001637 | 0.01997 | 419.8 | 0.0003994 | 8.396
7915 | 0.0916088 | 0.001649 | 0.02011 | 421 | 0.0004022 | 8.42
7975 | 0.09230324 | 0.001661 | 0.02026 | 422.2 | 0.0004052 | 8.444
8035 | 0.09299769 | 0.001674 | 0.0204 | 423.5 | 0.000408 | 8.47
8095 | 0.09369213 | 0.001686 | 0.02055 | 424.7 | 0.000411 | 8.494
8155 | 0.09438657 | 0.001699 | 0.02071 | 425.9 | 0.0004142 | 8.518
8215 | 0.09508102 | 0.001712 | 0.02087 | 427.2 | 0.0004174 | 8.544
8275 | 0.09577546 | 0.001725 | 0.02102 | 428.4 | 0.0004204 | 8.568
8335 | 0.09646991 | 0.001739 | 0.02119 | 429.7 | 0.0004238 | 8.594
8395 | 0.09716435 | 0.001752 | 0.02134 | 431 | 0.0004268 | 8.62
8455 | 0.0978588 | 0.001765 | 0.0215 | 432.3 | 0.00043 | 8.646
8515 | 0.09855324 | 0.001779 | 0.02167 | 433.6 | 0.0004334 | 8.672
8575 | 0.09924769 | 0.001793 | 0.02183 | 434.9 | 0.0004366 | 8.698
8635 | 0.09994213 | 0.001807 | 0.022 | 436.2 | 0.00044 | 8.724
8695 | 0.1006366 | 0.001821 | 0.02217 | 437.5 | 0.0004434 | 8.75
8755 | 0.101331 | 0.001836 | 0.02234 | 438.8 | 0.0004468 | 8.776
8815 | 0.1020255 | 0.00185 | 0.02251 | 440.2 | 0.0004502 | 8.804
8875 | 0.1027199 | 0.001865 | 0.02269 | 441.5 | 0.0004538 | 8.83
8935 | 0.1034144 | 0.00188 | 0.02287 | 442.9 | 0.0004574 | 8.858
8995 | 0.1041088 | 0.001897 | 0.02307 | 444.3 | 0.0004614 | 8.886
9055 | 0.1048032 | 0.001913 | 0.02326 | 445.7 | 0.0004652 | 8.914
9115 | 0.1054977 | 0.001928 | 0.02344 | 447.1 | 0.0004688 | 8.942
9175 | 0.1061921 | 0.001944 | 0.02363 | 448.5 | 0.0004726 | 8.97
9235 | 0.1068866 | 0.001961 | 0.02383 | 449.9 | 0.0004766 | 8.998
9295 | 0.107581 | 0.001977 | 0.02403 | 451.4 | 0.0004806 | 9.028
9355 | 0.1082755 | 0.001994 | 0.02422 | 452.8 | 0.0004844 | 9.056
9415 | 0.1089699 | 0.002012 | 0.02444 | 454.3 | 0.0004888 | 9.086
9475 | 0.1096644 | 0.002029 | 0.02464 | 455.7 | 0.0004928 | 9.114
9535 | 0.1103588 | 0.002047 | 0.02485 | 457.2 | 0.000497 | 9.144
9595 | 0.1110532 | 0.002064 | 0.02506 | 458.7 | 0.0005012 | 9.174
9655 | 0.1117477 | 0.002081 | 0.02527 | 460.2 | 0.0005054 | 9.204
9715 | 0.1124421 | 0.002101 | 0.0255 | 461.7 | 0.00051 | 9.234
9775 | 0.1131366 | 0.002119 | 0.02571 | 463.3 | 0.0005142 | 9.266
9835 | 0.113831 | 0.002138 | 0.02594 | 464.8 | 0.0005188 | 9.296
9895 | 0.1145255 | 0.002156 | 0.02616 | 466.4 | 0.0005232 | 9.328
9955 | 0.1152199 | 0.002175 | 0.02639 | 468 | 0.0005278 | 9.36
10015 | 0.1159144 | 0.002194 | 0.02661 | 469.6 | 0.0005322 | 9.392
10075 | 0.1166088 | 0.002214 | 0.02685 | 471.2 | 0.000537 | 9.424
10135 | 0.1173032 | 0.002234 | 0.02709 | 472.8 | 0.0005418 | 9.456
10195 | 0.1179977 | 0.002254 | 0.02733 | 474.4 | 0.0005466 | 9.488
10255 | 0.1186921 | 0.002274 | 0.02757 | 476.1 | 0.0005514 | 9.522
10315 | 0.1193866 | 0.002294 | 0.02781 | 477.7 | 0.0005562 | 9.554
10375 | 0.120081 | 0.002315 | 0.02806 | 479.4 | 0.0005612 | 9.588
10435 | 0.1207755 | 0.002336 | 0.0283 | 481.1 | 0.000566 | 9.622
10495 | 0.1214699 | 0.002356 | 0.02855 | 482.8 | 0.000571 | 9.656
10555 | 0.1221644 | 0.002377 | 0.0288 | 484.5 | 0.000576 | 9.69
10615 | 0.1228588 | 0.002398 | 0.02905 | 486.3 | 0.000581 | 9.726
10675 | 0.1235532 | 0.00242 | 0.0293 | 488 | 0.000586 | 9.76
10735 | 0.1242477 | 0.002442 | 0.02957 | 489.8 | 0.0005914 | 9.796
10795 | 0.1249421 | 0.002463 | 0.02982 | 491.6 | 0.0005964 | 9.832
10855 | 0.1256366 | 0.002485 | 0.03008 | 493.3 | 0.0006016 | 9.866
10915 | 0.126331 | 0.002507 | 0.03035 | 495.2 | 0.000607 | 9.904
10975 | 0.1270255 | 0.002528 | 0.0306 | 497 | 0.000612 | 9.94
11035 | 0.1277199 | 0.002552 | 0.03088 | 498.8 | 0.0006176 | 9.976
11095 | 0.1284144 | 0.002573 | 0.03114 | 500.7 | 0.0006228 | 10.014
11155 | 0.1291088 | 0.002597 | 0.03142 | 502.6 | 0.0006284 | 10.052
11215 | 0.1298032 | 0.002619 | 0.03169 | 504.5 | 0.0006338 | 10.09
11275 | 0.1304977 | 0.002642 | 0.03195 | 506.4 | 0.000639 | 10.128
11335 | 0.1311921 | 0.002666 | 0.03224 | 508.3 | 0.0006448 | 10.166
11395 | 0.1318866 | 0.002688 | 0.03251 | 510.2 | 0.0006502 | 10.204
11455 | 0.132581 | 0.002712 | 0.0328 | 512.2 | 0.000656 | 10.244
11515 | 0.1332755 | 0.002736 | 0.03309 | 514.2 | 0.0006618 | 10.284
11575 | 0.1339699 | 0.00276 | 0.03337 | 516.2 | 0.0006674 | 10.324
11635 | 0.1346644 | 0.002785 | 0.03366 | 518.2 | 0.0006732 | 10.364
11695 | 0.1353588 | 0.002809 | 0.03395 | 520.2 | 0.000679 | 10.404
11755 | 0.1360532 | 0.002834 | 0.03425 | 522.3 | 0.000685 | 10.446
11815 | 0.1367477 | 0.002858 | 0.03454 | 524.3 | 0.0006908 | 10.486
11875 | 0.1374421 | 0.002884 | 0.03484 | 526.4 | 0.0006968 | 10.528
11935 | 0.1381366 | 0.00291 | 0.03515 | 528.5 | 0.000703 | 10.57
11995 | 0.138831 | 0.002936 | 0.03547 | 530.6 | 0.0007094 | 10.612
12055 | 0.1395255 | 0.002962 | 0.03577 | 532.8 | 0.0007154 | 10.656
12115 | 0.1402199 | 0.002989 | 0.0361 | 534.9 | 0.000722 | 10.698
12175 | 0.1409144 | 0.003016 | 0.03642 | 537.1 | 0.0007284 | 10.742
12235 | 0.1416088 | 0.003043 | 0.03674 | 539.3 | 0.0007348 | 10.786
12295 | 0.1423032 | 0.00307 | 0.03706 | 541.5 | 0.0007412 | 10.83
12355 | 0.1429977 | 0.003098 | 0.03739 | 543.7 | 0.0007478 | 10.874
12415 | 0.1436921 | 0.003126 | 0.03773 | 546 | 0.0007546 | 10.92
12475 | 0.1443866 | 0.003154 | 0.03807 | 548.3 | 0.0007614 | 10.966
12535 | 0.145081 | 0.003181 | 0.03839 | 550.6 | 0.0007678 | 11.012
12595 | 0.1457755 | 0.003209 | 0.03872 | 552.9 | 0.0007744 | 11.058
12655 | 0.1464699 | 0.003238 | 0.03907 | 555.2 | 0.0007814 | 11.104
12715 | 0.1471644 | 0.003266 | 0.03941 | 557.6 | 0.0007882 | 11.152
12775 | 0.1478588 | 0.003295 | 0.03975 | 559.9 | 0.000795 | 11.198
12835 | 0.1485532 | 0.003324 | 0.0401 | 562.3 | 0.000802 | 11.246
12895 | 0.1492477 | 0.003353 | 0.04045 | 564.7 | 0.000809 | 11.294
12955 | 0.1499421 | 0.003384 | 0.04081 | 567.2 | 0.0008162 | 11.344
13015 | 0.1506366 | 0.003413 | 0.04116 | 569.6 | 0.0008232 | 11.392
13075 | 0.151331 | 0.003444 | 0.04152 | 572.1 | 0.0008304 | 11.442
13135 | 0.1520255 | 0.003473 | 0.04188 | 574.6 | 0.0008376 | 11.492
13195 | 0.1527199 | 0.003503 | 0.04224 | 577.1 | 0.0008448 | 11.542
13255 | 0.1534144 | 0.003535 | 0.04261 | 579.7 | 0.0008522 | 11.594
13315 | 0.1541088 | 0.003565 | 0.04297 | 582.3 | 0.0008594 | 11.646
13375 | 0.1548032 | 0.003597 | 0.04335 | 584.8 | 0.000867 | 11.696
13435 | 0.1554977 | 0.003627 | 0.04371 | 587.5 | 0.0008742 | 11.75
13495 | 0.1561921 | 0.003658 | 0.04408 | 590.1 | 0.0008816 | 11.802
13555 | 0.1568866 | 0.00369 | 0.04447 | 592.7 | 0.0008894 | 11.854
13615 | 0.157581 | 0.003721 | 0.04484 | 595.4 | 0.0008968 | 11.908
13675 | 0.1582755 | 0.003754 | 0.04522 | 598.1 | 0.0009044 | 11.962
13735 | 0.1589699 | 0.003787 | 0.04562 | 600.9 | 0.0009124 | 12.018
13795 | 0.1596644 | 0.003819 | 0.046 | 603.6 | 0.00092 | 12.072
13855 | 0.1603588 | 0.003852 | 0.04639 | 606.4 | 0.0009278 | 12.128
13915 | 0.1610532 | 0.003885 | 0.04679 | 609.2 | 0.0009358 | 12.184
13975 | 0.1617477 | 0.003918 | 0.04719 | 612 | 0.0009438 | 12.24
14035 | 0.1624421 | 0.003952 | 0.04759 | 614.8 | 0.0009518 | 12.296
14095 | 0.1631366 | 0.003985 | 0.04798 | 617.7 | 0.0009596 | 12.354
14155 | 0.163831 | 0.00402 | 0.04839 | 620.6 | 0.0009678 | 12.412
14215 | 0.1645255 | 0.004053 | 0.04879 | 623.5 | 0.0009758 | 12.47
14275 | 0.1652199 | 0.004088 | 0.04921 | 626.4 | 0.0009842 | 12.528
14335 | 0.1659144 | 0.004122 | 0.04962 | 629.4 | 0.0009924 | 12.588
14395 | 0.1666088 | 0.004156 | 0.05002 | 632.4 | 0.0010004 | 12.648
14455 | 0.1673032 | 0.004191 | 0.05044 | 635.4 | 0.0010088 | 12.708
14515 | 0.1679977 | 0.004226 | 0.05085 | 638.5 | 0.001017 | 12.77
14575 | 0.1686921 | 0.004261 | 0.05128 | 641.5 | 0.0010256 | 12.83
14635 | 0.1693866 | 0.004297 | 0.0517 | 644.6 | 0.001034 | 12.892
14695 | 0.170081 | 0.004332 | 0.05212 | 647.7 | 0.0010424 | 12.954
14755 | 0.1707755 | 0.004367 | 0.05254 | 650.9 | 0.0010508 | 13.018
14815 | 0.1714699 | 0.004403 | 0.05297 | 654 | 0.0010594 | 13.08
14875 | 0.1721644 | 0.004438 | 0.05339 | 657.2 | 0.0010678 | 13.144
14935 | 0.1728588 | 0.004474 | 0.05382 | 660.4 | 0.0010764 | 13.208
14995 | 0.1735532 | 0.004512 | 0.05427 | 663.7 | 0.0010854 | 13.274
15055 | 0.1742477 | 0.004547 | 0.05469 | 666.9 | 0.0010938 | 13.338
15115 | 0.1749421 | 0.004583 | 0.05512 | 670.2 | 0.0011024 | 13.404
15175 | 0.1756366 | 0.004621 | 0.05557 | 673.6 | 0.0011114 | 13.472
15235 | 0.176331 | 0.004658 | 0.05601 | 676.9 | 0.0011202 | 13.538
15295 | 0.1770255 | 0.004694 | 0.05644 | 680.3 | 0.0011288 | 13.606
15355 | 0.1777199 | 0.004731 | 0.05688 | 683.7 | 0.0011376 | 13.674
15415 | 0.1784144 | 0.004769 | 0.05734 | 687.1 | 0.0011468 | 13.742
15475 | 0.1791088 | 0.004807 | 0.05779 | 690.6 | 0.0011558 | 13.812
15535 | 0.1798032 | 0.004845 | 0.05824 | 694 | 0.0011648 | 13.88
15595 | 0.1804977 | 0.004883 | 0.05869 | 697.6 | 0.0011738 | 13.952
15655 | 0.1811921 | 0.004921 | 0.05915 | 701.1 | 0.001183 | 14.022
15715 | 0.1818866 | 0.004959 | 0.0596 | 704.6 | 0.001192 | 14.092
15775 | 0.182581 | 0.004999 | 0.06008 | 708.2 | 0.0012016 | 14.164
15835 | 0.1832755 | 0.005036 | 0.06052 | 711.9 | 0.0012104 | 14.238
15895 | 0.1839699 | 0.005076 | 0.061 | 715.5 | 0.00122 | 14.31
15955 | 0.1846644 | 0.005115 | 0.06146 | 719.2 | 0.0012292 | 14.384
16015 | 0.1853588 | 0.005154 | 0.06193 | 722.9 | 0.0012386 | 14.458
16075 | 0.1860532 | 0.005194 | 0.0624 | 726.6 | 0.001248 | 14.532
16135 | 0.1867477 | 0.005234 | 0.06289 | 730.4 | 0.0012578 | 14.608
16195 | 0.1874421 | 0.005273 | 0.06335 | 734.2 | 0.001267 | 14.684
16255 | 0.1881366 | 0.005314 | 0.06383 | 738 | 0.0012766 | 14.76
16315 | 0.188831 | 0.005353 | 0.0643 | 741.8 | 0.001286 | 14.836
16375 | 0.1895255 | 0.005393 | 0.06478 | 745.7 | 0.0012956 | 14.914
16435 | 0.1902199 | 0.005434 | 0.06527 | 749.6 | 0.0013054 | 14.992
16495 | 0.1909144 | 0.005474 | 0.06575 | 753.5 | 0.001315 | 15.07
16555 | 0.1916088 | 0.005515 | 0.06623 | 757.5 | 0.0013246 | 15.15
16615 | 0.1923032 | 0.005556 | 0.06673 | 761.5 | 0.0013346 | 15.23
16675 | 0.1929977 | 0.005598 | 0.06722 | 765.5 | 0.0013444 | 15.31
16735 | 0.1936921 | 0.00564 | 0.06773 | 769.5 | 0.0013546 | 15.39
16795 | 0.1943866 | 0.005681 | 0.06822 | 773.6 | 0.0013644 | 15.472
16855 | 0.195081 | 0.005722 | 0.0687 | 777.7 | 0.001374 | 15.554
16915 | 0.1957755 | 0.005764 | 0.06921 | 781.9 | 0.0013842 | 15.638
16975 | 0.1964699 | 0.005805 | 0.0697 | 786 | 0.001394 | 15.72
17035 | 0.1971644 | 0.005847 | 0.07019 | 790.2 | 0.0014038 | 15.804
17095 | 0.1978588 | 0.005889 | 0.07069 | 794.4 | 0.0014138 | 15.888
17155 | 0.1985532 | 0.00593 | 0.07118 | 798.7 | 0.0014236 | 15.974
17215 | 0.1992477 | 0.005971 | 0.07167 | 803 | 0.0014334 | 16.06
17275 | 0.1999421 | 0.006012 | 0.07216 | 807.3 | 0.0014432 | 16.146
17335 | 0.2006366 | 0.006054 | 0.07266 | 811.6 | 0.0014532 | 16.232
17395 | 0.201331 | 0.006097 | 0.07317 | 816 | 0.0014634 | 16.32
17455 | 0.2020255 | 0.006138 | 0.07367 | 820.4 | 0.0014734 | 16.408
17515 | 0.2027199 | 0.00618 | 0.07417 | 824.9 | 0.0014834 | 16.498
17575 | 0.2034144 | 0.006222 | 0.07466 | 829.3 | 0.0014932 | 16.586
17635 | 0.2041088 | 0.006264 | 0.07517 | 833.8 | 0.0015034 | 16.676
17695 | 0.2048032 | 0.006306 | 0.07568 | 838.3 | 0.0015136 | 16.766
17755 | 0.2054977 | 0.00635 | 0.07619 | 842.9 | 0.0015238 | 16.858
17815 | 0.2061921 | 0.006392 | 0.0767 | 847.5 | 0.001534 | 16.95
17875 | 0.2068866 | 0.006435 | 0.07721 | 852.1 | 0.0015442 | 17.042
17935 | 0.207581 | 0.006478 | 0.07772 | 856.8 | 0.0015544 | 17.136
17995 | 0.2082755 | 0.00652 | 0.07822 | 861.4 | 0.0015644 | 17.228
18055 | 0.2089699 | 0.006564 | 0.07875 | 866.1 | 0.001575 | 17.322
18115 | 0.2096644 | 0.006607 | 0.07926 | 870.9 | 0.0015852 | 17.418
18175 | 0.2103588 | 0.006649 | 0.07977 | 875.7 | 0.0015954 | 17.514
18235 | 0.2110532 | 0.006692 | 0.08028 | 880.5 | 0.0016056 | 17.61
18295 | 0.2117477 | 0.006737 | 0.08081 | 885.3 | 0.0016162 | 17.706
18355 | 0.2124421 | 0.006779 | 0.08131 | 890.2 | 0.0016262 | 17.804
18415 | 0.2131366 | 0.006822 | 0.08183 | 895 | 0.0016366 | 17.9
18475 | 0.213831 | 0.006866 | 0.08236 | 900 | 0.0016472 | 18
18535 | 0.2145255 | 0.006909 | 0.08286 | 904.9 | 0.0016572 | 18.098
18595 | 0.2152199 | 0.006953 | 0.0834 | 909.9 | 0.001668 | 18.198
18655 | 0.2159144 | 0.006997 | 0.08391 | 914.9 | 0.0016782 | 18.298
18715 | 0.2166088 | 0.007039 | 0.08442 | 920 | 0.0016884 | 18.4
18775 | 0.2173032 | 0.007085 | 0.08497 | 925.1 | 0.0016994 | 18.502
18835 | 0.2179977 | 0.007129 | 0.08549 | 930.2 | 0.0017098 | 18.604
18895 | 0.2186921 | 0.007173 | 0.08601 | 935.3 | 0.0017202 | 18.706
18955 | 0.2193866 | 0.007216 | 0.08653 | 940.5 | 0.0017306 | 18.81
19015 | 0.220081 | 0.007259 | 0.08705 | 945.7 | 0.001741 | 18.914
19075 | 0.2207755 | 0.007303 | 0.08757 | 950.9 | 0.0017514 | 19.018
19135 | 0.2214699 | 0.007347 | 0.08809 | 956.2 | 0.0017618 | 19.124
19195 | 0.2221644 | 0.007391 | 0.08862 | 961.5 | 0.0017724 | 19.23
19255 | 0.2228588 | 0.007434 | 0.08912 | 966.9 | 0.0017824 | 19.338
19315 | 0.2235532 | 0.007477 | 0.08965 | 972.2 | 0.001793 | 19.444
19375 | 0.2242477 | 0.00752 | 0.09016 | 977.6 | 0.0018032 | 19.552
19435 | 0.2249421 | 0.007564 | 0.09068 | 983 | 0.0018136 | 19.66
19495 | 0.2256366 | 0.007607 | 0.0912 | 988.5 | 0.001824 | 19.77
19555 | 0.226331 | 0.007651 | 0.09172 | 994 | 0.0018344 | 19.88
19615 | 0.2270255 | 0.007695 | 0.09224 | 999.5 | 0.0018448 | 19.99
19675 | 0.2277199 | 0.00774 | 0.09278 | 1005 | 0.0018556 | 20.1
19735 | 0.2284144 | 0.007782 | 0.09328 | 1011 | 0.0018656 | 20.22
19795 | 0.2291088 | 0.007825 | 0.0938 | 1016 | 0.001876 | 20.32
19855 | 0.2298032 | 0.007869 | 0.09432 | 1022 | 0.0018864 | 20.44
19915 | 0.2304977 | 0.007913 | 0.09484 | 1028 | 0.0018968 | 20.56
19975 | 0.2311921 | 0.007956 | 0.09536 | 1033 | 0.0019072 | 20.66
20035 | 0.2318866 | 0.008 | 0.09588 | 1039 | 0.0019176 | 20.78
20095 | 0.232581 | 0.008043 | 0.0964 | 1045 | 0.001928 | 20.9
20155 | 0.2332755 | 0.008086 | 0.09691 | 1051 | 0.0019382 | 21.02
20215 | 0.2339699 | 0.00813 | 0.09743 | 1056 | 0.0019486 | 21.12
20275 | 0.2346644 | 0.008174 | 0.09795 | 1062 | 0.001959 | 21.24
20335 | 0.2353588 | 0.008217 | 0.09847 | 1068 | 0.0019694 | 21.36
20395 | 0.2360532 | 0.008261 | 0.099 | 1074 | 0.00198 | 21.48
20455 | 0.2367477 | 0.008305 | 0.09952 | 1080 | 0.0019904 | 21.6
20515 | 0.2374421 | 0.008349 | 0.1 | 1086 | 0.002 | 21.72
20575 | 0.2381366 | 0.008391 | 0.1005 | 1092 | 0.00201 | 21.84
20635 | 0.238831 | 0.008436 | 0.1011 | 1098 | 0.002022 | 21.96
20695 | 0.2395255 | 0.008479 | 0.1016 | 1104 | 0.002032 | 22.08
20755 | 0.2402199 | 0.008522 | 0.1021 | 1110 | 0.002042 | 22.2
20815 | 0.2409144 | 0.008566 | 0.1026 | 1116 | 0.002052 | 22.32
20875 | 0.2416088 | 0.00861 | 0.1032 | 1123 | 0.002064 | 22.46
20935 | 0.2423032 | 0.008653 | 0.1037 | 1129 | 0.002074 | 22.58
20995 | 0.2429977 | 0.008695 | 0.1042 | 1135 | 0.002084 | 22.7
21055 | 0.2436921 | 0.008738 | 0.1047 | 1141 | 0.002094 | 22.82
21115 | 0.2443866 | 0.008781 | 0.1052 | 1148 | 0.002104 | 22.96
21175 | 0.245081 | 0.008824 | 0.1057 | 1154 | 0.002114 | 23.08
21235 | 0.2457755 | 0.008868 | 0.1062 | 1160 | 0.002124 | 23.2
21295 | 0.2464699 | 0.00891 | 0.1067 | 1167 | 0.002134 | 23.34
21355 | 0.2471644 | 0.008952 | 0.1072 | 1173 | 0.002144 | 23.46
21415 | 0.2478588 | 0.008994 | 0.1077 | 1180 | 0.002154 | 23.6
21475 | 0.2485532 | 0.009037 | 0.1083 | 1186 | 0.002166 | 23.72
21535 | 0.2492477 | 0.009079 | 0.1087 | 1193 | 0.002174 | 23.86
21595 | 0.2499421 | 0.009121 | 0.1093 | 1199 | 0.002186 | 23.98
21655 | 0.2506366 | 0.009163 | 0.1098 | 1206 | 0.002196 | 24.12
21715 | 0.251331 | 0.009206 | 0.1103 | 1212 | 0.002206 | 24.24
21775 | 0.2520255 | 0.009247 | 0.1108 | 1219 | 0.002216 | 24.38
21835 | 0.2527199 | 0.00929 | 0.1113 | 1226 | 0.002226 | 24.52
21895 | 0.2534144 | 0.00933 | 0.1118 | 1232 | 0.002236 | 24.64
21955 | 0.2541088 | 0.009371 | 0.1122 | 1239 | 0.002244 | 24.78
22015 | 0.2548032 | 0.009413 | 0.1127 | 1246 | 0.002254 | 24.92
22075 | 0.2554977 | 0.009454 | 0.1132 | 1252 | 0.002264 | 25.04
22135 | 0.2561921 | 0.009493 | 0.1137 | 1259 | 0.002274 | 25.18
22195 | 0.2568866 | 0.009535 | 0.1142 | 1266 | 0.002284 | 25.32
22255 | 0.257581 | 0.009576 | 0.1147 | 1273 | 0.002294 | 25.46
22315 | 0.2582755 | 0.009617 | 0.1152 | 1280 | 0.002304 | 25.6
22375 | 0.2589699 | 0.009657 | 0.1157 | 1287 | 0.002314 | 25.74
22435 | 0.2596644 | 0.009697 | 0.1161 | 1294 | 0.002322 | 25.88
22495 | 0.2603588 | 0.009739 | 0.1166 | 1301 | 0.002332 | 26.02
22555 | 0.2610532 | 0.009778 | 0.1171 | 1308 | 0.002342 | 26.16
22615 | 0.2617477 | 0.009817 | 0.1176 | 1315 | 0.002352 | 26.3
22675 | 0.2624421 | 0.009858 | 0.118 | 1322 | 0.00236 | 26.44
22735 | 0.2631366 | 0.009897 | 0.1185 | 1329 | 0.00237 | 26.58
22795 | 0.263831 | 0.009937 | 0.119 | 1336 | 0.00238 | 26.72
22855 | 0.2645255 | 0.009976 | 0.1195 | 1343 | 0.00239 | 26.86
22915 | 0.2652199 | 0.01002 | 0.1199 | 1350 | 0.002398 | 27
22975 | 0.2659144 | 0.01006 | 0.1204 | 1358 | 0.002408 | 27.16
23035 | 0.2666088 | 0.0101 | 0.1209 | 1365 | 0.002418 | 27.3
23095 | 0.2673032 | 0.01013 | 0.1213 | 1372 | 0.002426 | 27.44
23155 | 0.2679977 | 0.01017 | 0.1218 | 1379 | 0.002436 | 27.58
23215 | 0.2686921 | 0.01021 | 0.1223 | 1387 | 0.002446 | 27.74
23275 | 0.2693866 | 0.01025 | 0.1227 | 1394 | 0.002454 | 27.88
23335 | 0.270081 | 0.01029 | 0.1232 | 1401 | 0.002464 | 28.02
23395 | 0.2707755 | 0.01033 | 0.1237 | 1409 | 0.002474 | 28.18
23455 | 0.2714699 | 0.01037 | 0.1241 | 1416 | 0.002482 | 28.32
23515 | 0.2721644 | 0.0104 | 0.1246 | 1424 | 0.002492 | 28.48
23575 | 0.2728588 | 0.01044 | 0.125 | 1431 | 0.0025 | 28.62
23635 | 0.2735532 | 0.01048 | 0.1255 | 1439 | 0.00251 | 28.78
23695 | 0.2742477 | 0.01052 | 0.1259 | 1446 | 0.002518 | 28.92
23755 | 0.2749421 | 0.01055 | 0.1264 | 1454 | 0.002528 | 29.08
23815 | 0.2756366 | 0.01059 | 0.1268 | 1461 | 0.002536 | 29.22
23875 | 0.276331 | 0.01063 | 0.1272 | 1469 | 0.002544 | 29.38
23935 | 0.2770255 | 0.01067 | 0.1277 | 1477 | 0.002554 | 29.54
23995 | 0.2777199 | 0.0107 | 0.1281 | 1484 | 0.002562 | 29.68
24055 | 0.2784144 | 0.01074 | 0.1285 | 1492 | 0.00257 | 29.84
24115 | 0.2791088 | 0.01077 | 0.129 | 1500 | 0.00258 | 30
24175 | 0.2798032 | 0.01081 | 0.1294 | 1508 | 0.002588 | 30.16
24235 | 0.2804977 | 0.01085 | 0.1298 | 1515 | 0.002596 | 30.3
24295 | 0.2811921 | 0.01088 | 0.1303 | 1523 | 0.002606 | 30.46
24355 | 0.2818866 | 0.01092 | 0.1307 | 1531 | 0.002614 | 30.62
24415 | 0.282581 | 0.01095 | 0.1311 | 1539 | 0.002622 | 30.78
24475 | 0.2832755 | 0.01099 | 0.1315 | 1547 | 0.00263 | 30.94
24535 | 0.2839699 | 0.01102 | 0.1319 | 1555 | 0.002638 | 31.1
24595 | 0.2846644 | 0.01106 | 0.1324 | 1563 | 0.002648 | 31.26
24655 | 0.2853588 | 0.01109 | 0.1328 | 1571 | 0.002656 | 31.42
24715 | 0.2860532 | 0.01113 | 0.1332 | 1579 | 0.002664 | 31.58
24775 | 0.2867477 | 0.01116 | 0.1336 | 1587 | 0.002672 | 31.74
24835 | 0.2874421 | 0.01119 | 0.134 | 1595 | 0.00268 | 31.9
24895 | 0.2881366 | 0.01123 | 0.1344 | 1603 | 0.002688 | 32.06
24955 | 0.288831 | 0.01126 | 0.1348 | 1611 | 0.002696 | 32.22
25015 | 0.2895255 | 0.01129 | 0.1351 | 1619 | 0.002702 | 32.38
25075 | 0.2902199 | 0.01132 | 0.1355 | 1627 | 0.00271 | 32.54
25135 | 0.2909144 | 0.01136 | 0.1359 | 1635 | 0.002718 | 32.7
25195 | 0.2916088 | 0.01139 | 0.1363 | 1643 | 0.002726 | 32.86
25255 | 0.2923032 | 0.01142 | 0.1367 | 1651 | 0.002734 | 33.02
25315 | 0.2929977 | 0.01145 | 0.1371 | 1660 | 0.002742 | 33.2
25375 | 0.2936921 | 0.01149 | 0.1375 | 1668 | 0.00275 | 33.36
25435 | 0.2943866 | 0.01152 | 0.1379 | 1676 | 0.002758 | 33.52
25495 | 0.295081 | 0.01155 | 0.1382 | 1684 | 0.002764 | 33.68
25555 | 0.2957755 | 0.01158 | 0.1386 | 1693 | 0.002772 | 33.86
25615 | 0.2964699 | 0.01161 | 0.139 | 1701 | 0.00278 | 34.02
25675 | 0.2971644 | 0.01164 | 0.1393 | 1709 | 0.002786 | 34.18
25735 | 0.2978588 | 0.01167 | 0.1397 | 1718 | 0.002794 | 34.36
25795 | 0.2985532 | 0.0117 | 0.1401 | 1726 | 0.002802 | 34.52
25855 | 0.2992477 | 0.01173 | 0.1404 | 1735 | 0.002808 | 34.7
25915 | 0.2999421 | 0.01176 | 0.1408 | 1743 | 0.002816 | 34.86
25975 | 0.3006366 | 0.01179 | 0.1411 | 1751 | 0.002822 | 35.02
26035 | 0.301331 | 0.01182 | 0.1415 | 1760 | 0.00283 | 35.2
26095 | 0.3020255 | 0.01185 | 0.1418 | 1768 | 0.002836 | 35.36
26155 | 0.3027199 | 0.01188 | 0.1422 | 1777 | 0.002844 | 35.54
26215 | 0.3034144 | 0.01191 | 0.1425 | 1785 | 0.00285 | 35.7
26275 | 0.3041088 | 0.01194 | 0.1429 | 1794 | 0.002858 | 35.88
26335 | 0.3048032 | 0.01197 | 0.1432 | 1803 | 0.002864 | 36.06
26395 | 0.3054977 | 0.01199 | 0.1435 | 1811 | 0.00287 | 36.22
26455 | 0.3061921 | 0.01202 | 0.1438 | 1820 | 0.002876 | 36.4
26515 | 0.3068866 | 0.01205 | 0.1442 | 1828 | 0.002884 | 36.56
26575 | 0.307581 | 0.01207 | 0.1445 | 1837 | 0.00289 | 36.74
26635 | 0.3082755 | 0.0121 | 0.1448 | 1846 | 0.002896 | 36.92
26695 | 0.3089699 | 0.01213 | 0.1451 | 1855 | 0.002902 | 37.1
26755 | 0.3096644 | 0.01215 | 0.1454 | 1863 | 0.002908 | 37.26
26815 | 0.3103588 | 0.01218 | 0.1457 | 1872 | 0.002914 | 37.44
26875 | 0.3110532 | 0.0122 | 0.146 | 1881 | 0.00292 | 37.62
26935 | 0.3117477 | 0.01223 | 0.1463 | 1889 | 0.002926 | 37.78
26995 | 0.3124421 | 0.01225 | 0.1466 | 1898 | 0.002932 | 37.96
27055 | 0.3131366 | 0.01228 | 0.1469 | 1907 | 0.002938 | 38.14
27115 | 0.313831 | 0.0123 | 0.1472 | 1916 | 0.002944 | 38.32
27175 | 0.3145255 | 0.01233 | 0.1475 | 1925 | 0.00295 | 38.5
27235 | 0.3152199 | 0.01235 | 0.1478 | 1934 | 0.002956 | 38.68
27295 | 0.3159144 | 0.01237 | 0.1481 | 1942 | 0.002962 | 38.84
27355 | 0.3166088 | 0.0124 | 0.1484 | 1951 | 0.002968 | 39.02
27415 | 0.3173032 | 0.01242 | 0.1486 | 1960 | 0.002972 | 39.2
27475 | 0.3179977 | 0.01244 | 0.1489 | 1969 | 0.002978 | 39.38
27535 | 0.3186921 | 0.01247 | 0.1492 | 1978 | 0.002984 | 39.56
27595 | 0.3193866 | 0.01249 | 0.1494 | 1987 | 0.002988 | 39.74
27655 | 0.320081 | 0.01251 | 0.1497 | 1996 | 0.002994 | 39.92
27715 | 0.3207755 | 0.01253 | 0.15 | 2005 | 0.003 | 40.1
27775 | 0.3214699 | 0.01255 | 0.1502 | 2014 | 0.003004 | 40.28
27835 | 0.3221644 | 0.01258 | 0.1505 | 2023 | 0.00301 | 40.46
27895 | 0.3228588 | 0.0126 | 0.1507 | 2032 | 0.003014 | 40.64
27955 | 0.3235532 | 0.01262 | 0.151 | 2041 | 0.00302 | 40.82
28015 | 0.3242477 | 0.01264 | 0.1512 | 2050 | 0.003024 | 41
28075 | 0.3249421 | 0.01266 | 0.1514 | 2059 | 0.003028 | 41.18
28135 | 0.3256366 | 0.01268 | 0.1517 | 2068 | 0.003034 | 41.36
28195 | 0.326331 | 0.0127 | 0.1519 | 2078 | 0.003038 | 41.56
28255 | 0.3270255 | 0.01272 | 0.1522 | 2087 | 0.003044 | 41.74
28315 | 0.3277199 | 0.01274 | 0.1524 | 2096 | 0.003048 | 41.92
28375 | 0.3284144 | 0.01275 | 0.1526 | 2105 | 0.003052 | 42.1
28435 | 0.3291088 | 0.01277 | 0.1528 | 2114 | 0.003056 | 42.28
28495 | 0.3298032 | 0.01279 | 0.1531 | 2123 | 0.003062 | 42.46
28555 | 0.3304977 | 0.01281 | 0.1533 | 2132 | 0.003066 | 42.64
28615 | 0.3311921 | 0.01283 | 0.1535 | 2142 | 0.00307 | 42.84
28675 | 0.3318866 | 0.01285 | 0.1537 | 2151 | 0.003074 | 43.02
28735 | 0.332581 | 0.01286 | 0.1539 | 2160 | 0.003078 | 43.2
28795 | 0.3332755 | 0.01288 | 0.1541 | 2169 | 0.003082 | 43.38
28855 | 0.3339699 | 0.0129 | 0.1543 | 2179 | 0.003086 | 43.58
28915 | 0.3346644 | 0.01291 | 0.1545 | 2188 | 0.00309 | 43.76
28975 | 0.3353588 | 0.01293 | 0.1547 | 2197 | 0.003094 | 43.94
29035 | 0.3360532 | 0.01295 | 0.1549 | 2206 | 0.003098 | 44.12
29095 | 0.3367477 | 0.01296 | 0.1551 | 2216 | 0.003102 | 44.32
29155 | 0.3374421 | 0.01298 | 0.1553 | 2225 | 0.003106 | 44.5
29215 | 0.3381366 | 0.01299 | 0.1554 | 2234 | 0.003108 | 44.68
29275 | 0.338831 | 0.01301 | 0.1556 | 2244 | 0.003112 | 44.88
29335 | 0.3395255 | 0.01302 | 0.1558 | 2253 | 0.003116 | 45.06
29395 | 0.3402199 | 0.01304 | 0.156 | 2262 | 0.00312 | 45.24
29455 | 0.3409144 | 0.01305 | 0.1561 | 2272 | 0.003122 | 45.44
29515 | 0.3416088 | 0.01306 | 0.1563 | 2281 | 0.003126 | 45.62
29575 | 0.3423032 | 0.01308 | 0.1565 | 2291 | 0.00313 | 45.82
29635 | 0.3429977 | 0.01309 | 0.1566 | 2300 | 0.003132 | 46
29695 | 0.3436921 | 0.0131 | 0.1568 | 2309 | 0.003136 | 46.18
29755 | 0.3443866 | 0.01312 | 0.1569 | 2319 | 0.003138 | 46.38
29815 | 0.345081 | 0.01313 | 0.1571 | 2328 | 0.003142 | 46.56
29875 | 0.3457755 | 0.01314 | 0.1572 | 2338 | 0.003144 | 46.76
29935 | 0.3464699 | 0.01315 | 0.1573 | 2347 | 0.003146 | 46.94
29995 | 0.3471644 | 0.01316 | 0.1575 | 2356 | 0.00315 | 47.12
30055 | 0.3478588 | 0.01318 | 0.1576 | 2366 | 0.003152 | 47.32
30115 | 0.3485532 | 0.01319 | 0.1578 | 2375 | 0.003156 | 47.5
30175 | 0.3492477 | 0.0132 | 0.1579 | 2385 | 0.003158 | 47.7
30235 | 0.3499421 | 0.01321 | 0.158 | 2394 | 0.00316 | 47.88
30295 | 0.3506366 | 0.01322 | 0.1581 | 2404 | 0.003162 | 48.08
30355 | 0.351331 | 0.01323 | 0.1582 | 2413 | 0.003164 | 48.26
30415 | 0.3520255 | 0.01324 | 0.1584 | 2423 | 0.003168 | 48.46
30475 | 0.3527199 | 0.01325 | 0.1585 | 2432 | 0.00317 | 48.64
30535 | 0.3534144 | 0.01326 | 0.1586 | 2442 | 0.003172 | 48.84
30595 | 0.3541088 | 0.01326 | 0.1587 | 2451 | 0.003174 | 49.02
30655 | 0.3548032 | 0.01327 | 0.1588 | 2461 | 0.003176 | 49.22
30715 | 0.3554977 | 0.01328 | 0.1589 | 2470 | 0.003178 | 49.4
30775 | 0.3561921 | 0.01329 | 0.159 | 2480 | 0.00318 | 49.6
30835 | 0.3568866 | 0.0133 | 0.1591 | 2489 | 0.003182 | 49.78
30895 | 0.357581 | 0.0133 | 0.1592 | 2499 | 0.003184 | 49.98
30955 | 0.3582755 | 0.01331 | 0.1593 | 2509 | 0.003186 | 50.18
31015 | 0.3589699 | 0.01332 | 0.1593 | 2518 | 0.003186 | 50.36
31075 | 0.3596644 | 0.01333 | 0.1594 | 2528 | 0.003188 | 50.56
31135 | 0.3603588 | 0.01333 | 0.1595 | 2537 | 0.00319 | 50.74
31195 | 0.3610532 | 0.01334 | 0.1596 | 2547 | 0.003192 | 50.94
31255 | 0.3617477 | 0.01334 | 0.1596 | 2556 | 0.003192 | 51.12
31315 | 0.3624421 | 0.01335 | 0.1597 | 2566 | 0.003194 | 51.32
31375 | 0.3631366 | 0.01336 | 0.1598 | 2576 | 0.003196 | 51.52
31435 | 0.363831 | 0.01336 | 0.1598 | 2585 | 0.003196 | 51.7
31495 | 0.3645255 | 0.01337 | 0.1599 | 2595 | 0.003198 | 51.9
31555 | 0.3652199 | 0.01337 | 0.16 | 2604 | 0.0032 | 52.08
31615 | 0.3659144 | 0.01338 | 0.16 | 2614 | 0.0032 | 52.28
31675 | 0.3666088 | 0.01338 | 0.1601 | 2624 | 0.003202 | 52.48
31735 | 0.3673032 | 0.01338 | 0.1601 | 2633 | 0.003202 | 52.66
31795 | 0.3679977 | 0.01339 | 0.1602 | 2643 | 0.003204 | 52.86
31855 | 0.3686921 | 0.01339 | 0.1602 | 2652 | 0.003204 | 53.04
31915 | 0.3693866 | 0.0134 | 0.1603 | 2662 | 0.003206 | 53.24
31975 | 0.370081 | 0.0134 | 0.1603 | 2672 | 0.003206 | 53.44
32035 | 0.3707755 | 0.0134 | 0.1603 | 2681 | 0.003206 | 53.62
32095 | 0.3714699 | 0.0134 | 0.1603 | 2691 | 0.003206 | 53.82
32155 | 0.3721644 | 0.01341 | 0.1604 | 2700 | 0.003208 | 54
32215 | 0.3728588 | 0.01341 | 0.1604 | 2710 | 0.003208 | 54.2
32275 | 0.3735532 | 0.01341 | 0.1604 | 2720 | 0.003208 | 54.4
32335 | 0.3742477 | 0.01341 | 0.1604 | 2729 | 0.003208 | 54.58
32395 | 0.3749421 | 0.01341 | 0.1605 | 2739 | 0.00321 | 54.78
32455 | 0.3756366 | 0.01341 | 0.1605 | 2749 | 0.00321 | 54.98
32515 | 0.376331 | 0.01341 | 0.1605 | 2758 | 0.00321 | 55.16
32575 | 0.3770255 | 0.01342 | 0.1605 | 2768 | 0.00321 | 55.36
32635 | 0.3777199 | 0.01342 | 0.1605 | 2777 | 0.00321 | 55.54
32695 | 0.3784144 | 0.01342 | 0.1605 | 2787 | 0.00321 | 55.74
32755 | 0.3791088 | 0.01342 | 0.1605 | 2797 | 0.00321 | 55.94
32815 | 0.3798032 | 0.01342 | 0.1605 | 2806 | 0.00321 | 56.12
32875 | 0.3804977 | 0.01342 | 0.1605 | 2816 | 0.00321 | 56.32
32935 | 0.3811921 | 0.01342 | 0.1605 | 2826 | 0.00321 | 56.52
32995 | 0.3818866 | 0.01341 | 0.1605 | 2835 | 0.00321 | 56.7
33055 | 0.382581 | 0.01341 | 0.1605 | 2845 | 0.00321 | 56.9
33115 | 0.3832755 | 0.01341 | 0.1605 | 2855 | 0.00321 | 57.1
33175 | 0.3839699 | 0.01341 | 0.1604 | 2864 | 0.003208 | 57.28
33235 | 0.3846644 | 0.01341 | 0.1604 | 2874 | 0.003208 | 57.48
33295 | 0.3853588 | 0.01341 | 0.1604 | 2883 | 0.003208 | 57.66
33355 | 0.3860532 | 0.01341 | 0.1604 | 2893 | 0.003208 | 57.86
33415 | 0.3867477 | 0.0134 | 0.1603 | 2903 | 0.003206 | 58.06
33475 | 0.3874421 | 0.0134 | 0.1603 | 2912 | 0.003206 | 58.24
33535 | 0.3881366 | 0.0134 | 0.1603 | 2922 | 0.003206 | 58.44
33595 | 0.388831 | 0.01339 | 0.1602 | 2931 | 0.003204 | 58.62
33655 | 0.3895255 | 0.01339 | 0.1602 | 2941 | 0.003204 | 58.82
33715 | 0.3902199 | 0.01339 | 0.1602 | 2951 | 0.003204 | 59.02
33775 | 0.3909144 | 0.01338 | 0.1601 | 2960 | 0.003202 | 59.2
33835 | 0.3916088 | 0.01338 | 0.1601 | 2970 | 0.003202 | 59.4
33895 | 0.3923032 | 0.01338 | 0.16 | 2980 | 0.0032 | 59.6
33955 | 0.3929977 | 0.01337 | 0.16 | 2989 | 0.0032 | 59.78
34015 | 0.3936921 | 0.01337 | 0.1599 | 2999 | 0.003198 | 59.98
34075 | 0.3943866 | 0.01337 | 0.1599 | 3008 | 0.003198 | 60.16
34135 | 0.395081 | 0.01336 | 0.1598 | 3018 | 0.003196 | 60.36
34195 | 0.3957755 | 0.01336 | 0.1598 | 3027 | 0.003196 | 60.54
34255 | 0.3964699 | 0.01335 | 0.1597 | 3037 | 0.003194 | 60.74
34315 | 0.3971644 | 0.01334 | 0.1596 | 3047 | 0.003192 | 60.94
34375 | 0.3978588 | 0.01334 | 0.1596 | 3056 | 0.003192 | 61.12
34435 | 0.3985532 | 0.01333 | 0.1595 | 3066 | 0.00319 | 61.32
34495 | 0.3992477 | 0.01333 | 0.1594 | 3075 | 0.003188 | 61.5
34555 | 0.3999421 | 0.01332 | 0.1594 | 3085 | 0.003188 | 61.7
34615 | 0.4006366 | 0.01332 | 0.1593 | 3095 | 0.003186 | 61.9
34675 | 0.401331 | 0.01331 | 0.1592 | 3104 | 0.003184 | 62.08
34735 | 0.4020255 | 0.0133 | 0.1592 | 3114 | 0.003184 | 62.28
34795 | 0.4027199 | 0.0133 | 0.1591 | 3123 | 0.003182 | 62.46
34855 | 0.4034144 | 0.01329 | 0.159 | 3133 | 0.00318 | 62.66
34915 | 0.4041088 | 0.01328 | 0.1589 | 3142 | 0.003178 | 62.84
34975 | 0.4048032 | 0.01328 | 0.1588 | 3152 | 0.003176 | 63.04
35035 | 0.4054977 | 0.01327 | 0.1587 | 3161 | 0.003174 | 63.22
35095 | 0.4061921 | 0.01326 | 0.1586 | 3171 | 0.003172 | 63.42
35155 | 0.4068866 | 0.01325 | 0.1586 | 3180 | 0.003172 | 63.6
35215 | 0.407581 | 0.01325 | 0.1585 | 3190 | 0.00317 | 63.8
35275 | 0.4082755 | 0.01324 | 0.1584 | 3199 | 0.003168 | 63.98
35335 | 0.4089699 | 0.01323 | 0.1583 | 3209 | 0.003166 | 64.18
35395 | 0.4096644 | 0.01322 | 0.1582 | 3218 | 0.003164 | 64.36
35455 | 0.4103588 | 0.01321 | 0.1581 | 3228 | 0.003162 | 64.56
35515 | 0.4110532 | 0.0132 | 0.158 | 3237 | 0.00316 | 64.74
35575 | 0.4117477 | 0.01319 | 0.1579 | 3247 | 0.003158 | 64.94
35635 | 0.4124421 | 0.01319 | 0.1578 | 3256 | 0.003156 | 65.12
35695 | 0.4131366 | 0.01318 | 0.1577 | 3266 | 0.003154 | 65.32
35755 | 0.413831 | 0.01317 | 0.1575 | 3275 | 0.00315 | 65.5
35815 | 0.4145255 | 0.01316 | 0.1574 | 3285 | 0.003148 | 65.7
35875 | 0.4152199 | 0.01315 | 0.1573 | 3294 | 0.003146 | 65.88
35935 | 0.4159144 | 0.01314 | 0.1572 | 3304 | 0.003144 | 66.08
35995 | 0.4166088 | 0.01313 | 0.1571 | 3313 | 0.003142 | 66.26
36055 | 0.4173032 | 0.01312 | 0.157 | 3322 | 0.00314 | 66.44
36115 | 0.4179977 | 0.01311 | 0.1569 | 3332 | 0.003138 | 66.64
36175 | 0.4186921 | 0.0131 | 0.1567 | 3341 | 0.003134 | 66.82
36235 | 0.4193866 | 0.01309 | 0.1566 | 3351 | 0.003132 | 67.02
36295 | 0.420081 | 0.01308 | 0.1565 | 3360 | 0.00313 | 67.2
36355 | 0.4207755 | 0.01307 | 0.1564 | 3369 | 0.003128 | 67.38
36415 | 0.4214699 | 0.01306 | 0.1562 | 3379 | 0.003124 | 67.58
36475 | 0.4221644 | 0.01305 | 0.1561 | 3388 | 0.003122 | 67.76
36535 | 0.4228588 | 0.01304 | 0.156 | 3397 | 0.00312 | 67.94
36595 | 0.4235532 | 0.01303 | 0.1558 | 3407 | 0.003116 | 68.14
36655 | 0.4242477 | 0.01301 | 0.1557 | 3416 | 0.003114 | 68.32
36715 | 0.4249421 | 0.013 | 0.1556 | 3426 | 0.003112 | 68.52
36775 | 0.4256366 | 0.01299 | 0.1554 | 3435 | 0.003108 | 68.7
36835 | 0.426331 | 0.01298 | 0.1553 | 3444 | 0.003106 | 68.88
36895 | 0.4270255 | 0.01297 | 0.1551 | 3453 | 0.003102 | 69.06
36955 | 0.4277199 | 0.01295 | 0.155 | 3463 | 0.0031 | 69.26
37015 | 0.4284144 | 0.01294 | 0.1548 | 3472 | 0.003096 | 69.44
37075 | 0.4291088 | 0.01293 | 0.1547 | 3481 | 0.003094 | 69.62
37135 | 0.4298032 | 0.01292 | 0.1545 | 3491 | 0.00309 | 69.82
37195 | 0.4304977 | 0.0129 | 0.1544 | 3500 | 0.003088 | 70
37255 | 0.4311921 | 0.01289 | 0.1542 | 3509 | 0.003084 | 70.18
37315 | 0.4318866 | 0.01288 | 0.1541 | 3518 | 0.003082 | 70.36
37375 | 0.432581 | 0.01287 | 0.1539 | 3528 | 0.003078 | 70.56
37435 | 0.4332755 | 0.01285 | 0.1538 | 3537 | 0.003076 | 70.74
37495 | 0.4339699 | 0.01284 | 0.1536 | 3546 | 0.003072 | 70.92
37555 | 0.4346644 | 0.01283 | 0.1534 | 3555 | 0.003068 | 71.1
37615 | 0.4353588 | 0.01281 | 0.1533 | 3565 | 0.003066 | 71.3
37675 | 0.4360532 | 0.0128 | 0.1531 | 3574 | 0.003062 | 71.48
37735 | 0.4367477 | 0.01278 | 0.153 | 3583 | 0.00306 | 71.66
37795 | 0.4374421 | 0.01277 | 0.1528 | 3592 | 0.003056 | 71.84
37855 | 0.4381366 | 0.01276 | 0.1526 | 3601 | 0.003052 | 72.02
37915 | 0.438831 | 0.01274 | 0.1525 | 3610 | 0.00305 | 72.2
37975 | 0.4395255 | 0.01273 | 0.1523 | 3620 | 0.003046 | 72.4
38035 | 0.4402199 | 0.01271 | 0.1521 | 3629 | 0.003042 | 72.58
38095 | 0.4409144 | 0.0127 | 0.1519 | 3638 | 0.003038 | 72.76
38155 | 0.4416088 | 0.01268 | 0.1518 | 3647 | 0.003036 | 72.94
38215 | 0.4423032 | 0.01267 | 0.1516 | 3656 | 0.003032 | 73.12
38275 | 0.4429977 | 0.01265 | 0.1514 | 3665 | 0.003028 | 73.3
38335 | 0.4436921 | 0.01264 | 0.1512 | 3674 | 0.003024 | 73.48
38395 | 0.4443866 | 0.01262 | 0.1511 | 3683 | 0.003022 | 73.66
38455 | 0.445081 | 0.01261 | 0.1509 | 3692 | 0.003018 | 73.84
38515 | 0.4457755 | 0.01259 | 0.1507 | 3701 | 0.003014 | 74.02
38575 | 0.4464699 | 0.01258 | 0.1505 | 3710 | 0.00301 | 74.2
38635 | 0.4471644 | 0.01256 | 0.1503 | 3719 | 0.003006 | 74.38
38695 | 0.4478588 | 0.01255 | 0.1502 | 3728 | 0.003004 | 74.56
38755 | 0.4485532 | 0.01253 | 0.15 | 3737 | 0.003 | 74.74
38815 | 0.4492477 | 0.01252 | 0.1498 | 3746 | 0.002996 | 74.92
38875 | 0.4499421 | 0.0125 | 0.1496 | 3755 | 0.002992 | 75.1
38935 | 0.4506366 | 0.01249 | 0.1494 | 3764 | 0.002988 | 75.28
38995 | 0.451331 | 0.01247 | 0.1492 | 3773 | 0.002984 | 75.46
39055 | 0.4520255 | 0.01246 | 0.149 | 3782 | 0.00298 | 75.64
39115 | 0.4527199 | 0.01244 | 0.1489 | 3791 | 0.002978 | 75.82
39175 | 0.4534144 | 0.01242 | 0.1487 | 3800 | 0.002974 | 76
39235 | 0.4541088 | 0.01241 | 0.1485 | 3809 | 0.00297 | 76.18
39295 | 0.4548032 | 0.01239 | 0.1483 | 3818 | 0.002966 | 76.36
39355 | 0.4554977 | 0.01238 | 0.1481 | 3827 | 0.002962 | 76.54
39415 | 0.4561921 | 0.01236 | 0.1479 | 3836 | 0.002958 | 76.72
39475 | 0.4568866 | 0.01234 | 0.1477 | 3845 | 0.002954 | 76.9
39535 | 0.457581 | 0.01233 | 0.1475 | 3853 | 0.00295 | 77.06
39595 | 0.4582755 | 0.01231 | 0.1473 | 3862 | 0.002946 | 77.24
39655 | 0.4589699 | 0.01229 | 0.1471 | 3871 | 0.002942 | 77.42
39715 | 0.4596644 | 0.01228 | 0.1469 | 3880 | 0.002938 | 77.6
39775 | 0.4603588 | 0.01226 | 0.1467 | 3889 | 0.002934 | 77.78
39835 | 0.4610532 | 0.01224 | 0.1465 | 3898 | 0.00293 | 77.96
39895 | 0.4617477 | 0.01223 | 0.1463 | 3906 | 0.002926 | 78.12
39955 | 0.4624421 | 0.01221 | 0.1461 | 3915 | 0.002922 | 78.3
40015 | 0.4631366 | 0.01219 | 0.1459 | 3924 | 0.002918 | 78.48
40075 | 0.463831 | 0.01218 | 0.1457 | 3933 | 0.002914 | 78.66
40135 | 0.4645255 | 0.01216 | 0.1455 | 3941 | 0.00291 | 78.82
40195 | 0.4652199 | 0.01214 | 0.1453 | 3950 | 0.002906 | 79
40255 | 0.4659144 | 0.01213 | 0.1451 | 3959 | 0.002902 | 79.18
40315 | 0.4666088 | 0.01211 | 0.1449 | 3967 | 0.002898 | 79.34
40375 | 0.4673032 | 0.01209 | 0.1447 | 3976 | 0.002894 | 79.52
40435 | 0.4679977 | 0.01208 | 0.1445 | 3985 | 0.00289 | 79.7
40495 | 0.4686921 | 0.01206 | 0.1443 | 3994 | 0.002886 | 79.88
40555 | 0.4693866 | 0.01204 | 0.1441 | 4002 | 0.002882 | 80.04
40615 | 0.470081 | 0.01202 | 0.1439 | 4011 | 0.002878 | 80.22
40675 | 0.4707755 | 0.012 | 0.1437 | 4019 | 0.002874 | 80.38
40735 | 0.4714699 | 0.01199 | 0.1434 | 4028 | 0.002868 | 80.56
40795 | 0.4721644 | 0.01197 | 0.1432 | 4037 | 0.002864 | 80.74
40855 | 0.4728588 | 0.01195 | 0.143 | 4045 | 0.00286 | 80.9
40915 | 0.4735532 | 0.01193 | 0.1428 | 4054 | 0.002856 | 81.08
40975 | 0.4742477 | 0.01191 | 0.1426 | 4062 | 0.002852 | 81.24
41035 | 0.4749421 | 0.0119 | 0.1424 | 4071 | 0.002848 | 81.42
41095 | 0.4756366 | 0.01188 | 0.1421 | 4079 | 0.002842 | 81.58
41155 | 0.476331 | 0.01186 | 0.1419 | 4088 | 0.002838 | 81.76
41215 | 0.4770255 | 0.01184 | 0.1417 | 4096 | 0.002834 | 81.92
41275 | 0.4777199 | 0.01182 | 0.1415 | 4105 | 0.00283 | 82.1
41335 | 0.4784144 | 0.0118 | 0.1413 | 4113 | 0.002826 | 82.26
41395 | 0.4791088 | 0.01179 | 0.141 | 4122 | 0.00282 | 82.44
41455 | 0.4798032 | 0.01177 | 0.1408 | 4130 | 0.002816 | 82.6
41515 | 0.4804977 | 0.01175 | 0.1406 | 4139 | 0.002812 | 82.78
41575 | 0.4811921 | 0.01173 | 0.1404 | 4147 | 0.002808 | 82.94
41635 | 0.4818866 | 0.01171 | 0.1402 | 4156 | 0.002804 | 83.12
41695 | 0.482581 | 0.01169 | 0.1399 | 4164 | 0.002798 | 83.28
41755 | 0.4832755 | 0.01167 | 0.1397 | 4172 | 0.002794 | 83.44
41815 | 0.4839699 | 0.01165 | 0.1395 | 4181 | 0.00279 | 83.62
41875 | 0.4846644 | 0.01164 | 0.1393 | 4189 | 0.002786 | 83.78
41935 | 0.4853588 | 0.01162 | 0.139 | 4198 | 0.00278 | 83.96
41995 | 0.4860532 | 0.0116 | 0.1388 | 4206 | 0.002776 | 84.12
42055 | 0.4867477 | 0.01158 | 0.1386 | 4214 | 0.002772 | 84.28
42115 | 0.4874421 | 0.01156 | 0.1384 | 4223 | 0.002768 | 84.46
42175 | 0.4881366 | 0.01154 | 0.1381 | 4231 | 0.002762 | 84.62
42235 | 0.488831 | 0.01152 | 0.1379 | 4239 | 0.002758 | 84.78
42295 | 0.4895255 | 0.01151 | 0.1377 | 4247 | 0.002754 | 84.94
42355 | 0.4902199 | 0.01149 | 0.1375 | 4256 | 0.00275 | 85.12
42415 | 0.4909144 | 0.01147 | 0.1373 | 4264 | 0.002746 | 85.28
42475 | 0.4916088 | 0.01145 | 0.137 | 4272 | 0.00274 | 85.44
42535 | 0.4923032 | 0.01143 | 0.1368 | 4280 | 0.002736 | 85.6
42595 | 0.4929977 | 0.01141 | 0.1366 | 4288 | 0.002732 | 85.76
42655 | 0.4936921 | 0.01139 | 0.1363 | 4297 | 0.002726 | 85.94
42715 | 0.4943866 | 0.01137 | 0.1361 | 4305 | 0.002722 | 86.1
42775 | 0.495081 | 0.01135 | 0.1359 | 4313 | 0.002718 | 86.26
42835 | 0.4957755 | 0.01133 | 0.1356 | 4321 | 0.002712 | 86.42
42895 | 0.4964699 | 0.01131 | 0.1354 | 4329 | 0.002708 | 86.58
42955 | 0.4971644 | 0.01129 | 0.1352 | 4337 | 0.002704 | 86.74
43015 | 0.4978588 | 0.01127 | 0.135 | 4346 | 0.0027 | 86.92
43075 | 0.4985532 | 0.01125 | 0.1347 | 4354 | 0.002694 | 87.08
43135 | 0.4992477 | 0.01124 | 0.1345 | 4362 | 0.00269 | 87.24
43195 | 0.4999421 | 0.01122 | 0.1343 | 4370 | 0.002686 | 87.4
43255 | 0.5006366 | 0.0112 | 0.134 | 4378 | 0.00268 | 87.56
43315 | 0.501331 | 0.01118 | 0.1338 | 4386 | 0.002676 | 87.72
43375 | 0.5020255 | 0.01116 | 0.1336 | 4394 | 0.002672 | 87.88
43435 | 0.5027199 | 0.01114 | 0.1333 | 4402 | 0.002666 | 88.04
43495 | 0.5034144 | 0.01112 | 0.1331 | 4410 | 0.002662 | 88.2
43555 | 0.5041088 | 0.0111 | 0.1329 | 4418 | 0.002658 | 88.36
43615 | 0.5048032 | 0.01108 | 0.1326 | 4426 | 0.002652 | 88.52
43675 | 0.5054977 | 0.01106 | 0.1324 | 4434 | 0.002648 | 88.68
43735 | 0.5061921 | 0.01104 | 0.1322 | 4442 | 0.002644 | 88.84
43795 | 0.5068866 | 0.01102 | 0.1319 | 4450 | 0.002638 | 89
43855 | 0.507581 | 0.011 | 0.1317 | 4458 | 0.002634 | 89.16
43915 | 0.5082755 | 0.01098 | 0.1315 | 4465 | 0.00263 | 89.3
43975 | 0.5089699 | 0.01096 | 0.1312 | 4473 | 0.002624 | 89.46
44035 | 0.5096644 | 0.01094 | 0.131 | 4481 | 0.00262 | 89.62
44095 | 0.5103588 | 0.01092 | 0.1308 | 4489 | 0.002616 | 89.78
44155 | 0.5110532 | 0.0109 | 0.1305 | 4497 | 0.00261 | 89.94
44215 | 0.5117477 | 0.01088 | 0.1303 | 4505 | 0.002606 | 90.1
44275 | 0.5124421 | 0.01086 | 0.13 | 4512 | 0.0026 | 90.24
44335 | 0.5131366 | 0.01084 | 0.1298 | 4520 | 0.002596 | 90.4
44395 | 0.513831 | 0.01082 | 0.1296 | 4528 | 0.002592 | 90.56
44455 | 0.5145255 | 0.0108 | 0.1293 | 4536 | 0.002586 | 90.72
44515 | 0.5152199 | 0.01078 | 0.1291 | 4544 | 0.002582 | 90.88
44575 | 0.5159144 | 0.01076 | 0.1288 | 4551 | 0.002576 | 91.02
44635 | 0.5166088 | 0.01074 | 0.1286 | 4559 | 0.002572 | 91.18
44695 | 0.5173032 | 0.01072 | 0.1284 | 4567 | 0.002568 | 91.34
44755 | 0.5179977 | 0.0107 | 0.1281 | 4574 | 0.002562 | 91.48
44815 | 0.5186921 | 0.01068 | 0.1279 | 4582 | 0.002558 | 91.64
44875 | 0.5193866 | 0.01066 | 0.1276 | 4590 | 0.002552 | 91.8
44935 | 0.520081 | 0.01064 | 0.1274 | 4597 | 0.002548 | 91.94
44995 | 0.5207755 | 0.01062 | 0.1272 | 4605 | 0.002544 | 92.1
45055 | 0.5214699 | 0.0106 | 0.1269 | 4613 | 0.002538 | 92.26
45115 | 0.5221644 | 0.01058 | 0.1267 | 4620 | 0.002534 | 92.4
45175 | 0.5228588 | 0.01056 | 0.1264 | 4628 | 0.002528 | 92.56
45235 | 0.5235532 | 0.01054 | 0.1262 | 4635 | 0.002524 | 92.7
45295 | 0.5242477 | 0.01052 | 0.126 | 4643 | 0.00252 | 92.86
45355 | 0.5249421 | 0.0105 | 0.1257 | 4651 | 0.002514 | 93.02
45415 | 0.5256366 | 0.01048 | 0.1255 | 4658 | 0.00251 | 93.16
45475 | 0.526331 | 0.01046 | 0.1252 | 4666 | 0.002504 | 93.32
45535 | 0.5270255 | 0.01044 | 0.125 | 4673 | 0.0025 | 93.46
45595 | 0.5277199 | 0.01042 | 0.1247 | 4681 | 0.002494 | 93.62
45655 | 0.5284144 | 0.0104 | 0.1245 | 4688 | 0.00249 | 93.76
45715 | 0.5291088 | 0.01038 | 0.1243 | 4696 | 0.002486 | 93.92
45775 | 0.5298032 | 0.01036 | 0.124 | 4703 | 0.00248 | 94.06
45835 | 0.5304977 | 0.01034 | 0.1238 | 4710 | 0.002476 | 94.2
45895 | 0.5311921 | 0.01032 | 0.1235 | 4718 | 0.00247 | 94.36
45955 | 0.5318866 | 0.0103 | 0.1233 | 4725 | 0.002466 | 94.5
46015 | 0.532581 | 0.01028 | 0.1231 | 4733 | 0.002462 | 94.66
46075 | 0.5332755 | 0.01026 | 0.1228 | 4740 | 0.002456 | 94.8
46135 | 0.5339699 | 0.01024 | 0.1226 | 4747 | 0.002452 | 94.94
46195 | 0.5346644 | 0.01022 | 0.1223 | 4755 | 0.002446 | 95.1
46255 | 0.5353588 | 0.0102 | 0.1221 | 4762 | 0.002442 | 95.24
46315 | 0.5360532 | 0.01018 | 0.1218 | 4769 | 0.002436 | 95.38
46375 | 0.5367477 | 0.01016 | 0.1216 | 4777 | 0.002432 | 95.54
46435 | 0.5374421 | 0.01014 | 0.1214 | 4784 | 0.002428 | 95.68
46495 | 0.5381366 | 0.01012 | 0.1211 | 4791 | 0.002422 | 95.82
46555 | 0.538831 | 0.0101 | 0.1209 | 4799 | 0.002418 | 95.98
46615 | 0.5395255 | 0.01007 | 0.1206 | 4806 | 0.002412 | 96.12
46675 | 0.5402199 | 0.01005 | 0.1204 | 4813 | 0.002408 | 96.26
46735 | 0.5409144 | 0.01003 | 0.1202 | 4820 | 0.002404 | 96.4
46795 | 0.5416088 | 0.01001 | 0.1199 | 4827 | 0.002398 | 96.54
46855 | 0.5423032 | 0.009995 | 0.1197 | 4835 | 0.002394 | 96.7
46915 | 0.5429977 | 0.009975 | 0.1194 | 4842 | 0.002388 | 96.84
46975 | 0.5436921 | 0.009955 | 0.1192 | 4849 | 0.002384 | 96.98
47035 | 0.5443866 | 0.009934 | 0.119 | 4856 | 0.00238 | 97.12
47095 | 0.545081 | 0.009914 | 0.1187 | 4863 | 0.002374 | 97.26
47155 | 0.5457755 | 0.009895 | 0.1185 | 4870 | 0.00237 | 97.4
47215 | 0.5464699 | 0.009875 | 0.1183 | 4877 | 0.002366 | 97.54
47275 | 0.5471644 | 0.009855 | 0.118 | 4885 | 0.00236 | 97.7
47335 | 0.5478588 | 0.009835 | 0.1178 | 4892 | 0.002356 | 97.84
47395 | 0.5485532 | 0.009815 | 0.1175 | 4899 | 0.00235 | 97.98
47455 | 0.5492477 | 0.009795 | 0.1173 | 4906 | 0.002346 | 98.12
47515 | 0.5499421 | 0.009775 | 0.1171 | 4913 | 0.002342 | 98.26
47575 | 0.5506366 | 0.009755 | 0.1168 | 4920 | 0.002336 | 98.4
47635 | 0.551331 | 0.009735 | 0.1166 | 4927 | 0.002332 | 98.54
47695 | 0.5520255 | 0.009716 | 0.1164 | 4934 | 0.002328 | 98.68
47755 | 0.5527199 | 0.009696 | 0.1161 | 4941 | 0.002322 | 98.82
47815 | 0.5534144 | 0.009676 | 0.1159 | 4948 | 0.002318 | 98.96
47875 | 0.5541088 | 0.009656 | 0.1156 | 4955 | 0.002312 | 99.1
47935 | 0.5548032 | 0.009637 | 0.1154 | 4962 | 0.002308 | 99.24
47995 | 0.5554977 | 0.009617 | 0.1152 | 4968 | 0.002304 | 99.36
48055 | 0.5561921 | 0.009597 | 0.1149 | 4975 | 0.002298 | 99.5
48115 | 0.5568866 | 0.009577 | 0.1147 | 4982 | 0.002294 | 99.64
48175 | 0.557581 | 0.009558 | 0.1145 | 4989 | 0.00229 | 99.78
48235 | 0.5582755 | 0.009538 | 0.1142 | 4996 | 0.002284 | 99.92
48295 | 0.5589699 | 0.009518 | 0.114 | 5003 | 0.00228 | 100.06
48355 | 0.5596644 | 0.009498 | 0.1138 | 5010 | 0.002276 | 100.2
48415 | 0.5603588 | 0.009478 | 0.1135 | 5017 | 0.00227 | 100.34
48475 | 0.5610532 | 0.009459 | 0.1133 | 5023 | 0.002266 | 100.46
48535 | 0.5617477 | 0.009439 | 0.1131 | 5030 | 0.002262 | 100.6
48595 | 0.5624421 | 0.00942 | 0.1128 | 5037 | 0.002256 | 100.74
48655 | 0.5631366 | 0.0094 | 0.1126 | 5044 | 0.002252 | 100.88
48715 | 0.563831 | 0.00938 | 0.1123 | 5050 | 0.002246 | 101
48775 | 0.5645255 | 0.009361 | 0.1121 | 5057 | 0.002242 | 101.14
48835 | 0.5652199 | 0.009341 | 0.1119 | 5064 | 0.002238 | 101.28
48895 | 0.5659144 | 0.009322 | 0.1117 | 5071 | 0.002234 | 101.42
48955 | 0.5666088 | 0.009302 | 0.1114 | 5077 | 0.002228 | 101.54
49015 | 0.5673032 | 0.009283 | 0.1112 | 5084 | 0.002224 | 101.68
49075 | 0.5679977 | 0.009263 | 0.1109 | 5091 | 0.002218 | 101.82
49135 | 0.5686921 | 0.009244 | 0.1107 | 5097 | 0.002214 | 101.94
49195 | 0.5693866 | 0.009224 | 0.1105 | 5104 | 0.00221 | 102.08
49255 | 0.570081 | 0.009205 | 0.1103 | 5110 | 0.002206 | 102.2
49315 | 0.5707755 | 0.009185 | 0.11 | 5117 | 0.0022 | 102.34
49375 | 0.5714699 | 0.009166 | 0.1098 | 5124 | 0.002196 | 102.48
49435 | 0.5721644 | 0.009145 | 0.1095 | 5130 | 0.00219 | 102.6
49495 | 0.5728588 | 0.009126 | 0.1093 | 5137 | 0.002186 | 102.74
49555 | 0.5735532 | 0.009107 | 0.1091 | 5143 | 0.002182 | 102.86
49615 | 0.5742477 | 0.009088 | 0.1089 | 5150 | 0.002178 | 103
49675 | 0.5749421 | 0.009068 | 0.1086 | 5156 | 0.002172 | 103.12
49735 | 0.5756366 | 0.009049 | 0.1084 | 5163 | 0.002168 | 103.26
49795 | 0.576331 | 0.00903 | 0.1082 | 5169 | 0.002164 | 103.38
49855 | 0.5770255 | 0.00901 | 0.1079 | 5176 | 0.002158 | 103.52
49915 | 0.5777199 | 0.008991 | 0.1077 | 5182 | 0.002154 | 103.64
49975 | 0.5784144 | 0.008971 | 0.1075 | 5189 | 0.00215 | 103.78
50035 | 0.5791088 | 0.008953 | 0.1072 | 5195 | 0.002144 | 103.9
50095 | 0.5798032 | 0.008934 | 0.107 | 5202 | 0.00214 | 104.04
50155 | 0.5804977 | 0.008915 | 0.1068 | 5208 | 0.002136 | 104.16
50215 | 0.5811921 | 0.008896 | 0.1066 | 5215 | 0.002132 | 104.3
50275 | 0.5818866 | 0.008876 | 0.1063 | 5221 | 0.002126 | 104.42
50335 | 0.582581 | 0.008858 | 0.1061 | 5227 | 0.002122 | 104.54
50395 | 0.5832755 | 0.008839 | 0.1059 | 5234 | 0.002118 | 104.68
50455 | 0.5839699 | 0.008819 | 0.1057 | 5240 | 0.002114 | 104.8
50515 | 0.5846644 | 0.008801 | 0.1054 | 5246 | 0.002108 | 104.92
50575 | 0.5853588 | 0.008782 | 0.1052 | 5253 | 0.002104 | 105.06
50635 | 0.5860532 | 0.008762 | 0.105 | 5259 | 0.0021 | 105.18
50695 | 0.5867477 | 0.008743 | 0.1047 | 5265 | 0.002094 | 105.3
50755 | 0.5874421 | 0.008724 | 0.1045 | 5272 | 0.00209 | 105.44
50815 | 0.5881366 | 0.008705 | 0.1043 | 5278 | 0.002086 | 105.56
50875 | 0.588831 | 0.008687 | 0.1041 | 5284 | 0.002082 | 105.68
50935 | 0.5895255 | 0.008667 | 0.1038 | 5290 | 0.002076 | 105.8
50995 | 0.5902199 | 0.008649 | 0.1036 | 5297 | 0.002072 | 105.94
51055 | 0.5909144 | 0.00863 | 0.1034 | 5303 | 0.002068 | 106.06
51115 | 0.5916088 | 0.008611 | 0.1032 | 5309 | 0.002064 | 106.18
51175 | 0.5923032 | 0.008592 | 0.1029 | 5315 | 0.002058 | 106.3
51235 | 0.5929977 | 0.008573 | 0.1027 | 5321 | 0.002054 | 106.42
51295 | 0.5936921 | 0.008554 | 0.1025 | 5327 | 0.00205 | 106.54
51355 | 0.5943866 | 0.008536 | 0.1023 | 5334 | 0.002046 | 106.68
51415 | 0.595081 | 0.008517 | 0.1021 | 5340 | 0.002042 | 106.8
51475 | 0.5957755 | 0.008499 | 0.1018 | 5346 | 0.002036 | 106.92
51535 | 0.5964699 | 0.008481 | 0.1016 | 5352 | 0.002032 | 107.04
51595 | 0.5971644 | 0.008462 | 0.1014 | 5358 | 0.002028 | 107.16
51655 | 0.5978588 | 0.008443 | 0.1012 | 5364 | 0.002024 | 107.28
51715 | 0.5985532 | 0.008425 | 0.101 | 5370 | 0.00202 | 107.4
51775 | 0.5992477 | 0.008406 | 0.1007 | 5376 | 0.002014 | 107.52
51835 | 0.5999421 | 0.008387 | 0.1005 | 5382 | 0.00201 | 107.64
51895 | 0.6006366 | 0.00837 | 0.1003 | 5388 | 0.002006 | 107.76
51955 | 0.601331 | 0.008351 | 0.1001 | 5394 | 0.002002 | 107.88
52015 | 0.6020255 | 0.008333 | 0.09986 | 5400 | 0.0019972 | 108
52075 | 0.6027199 | 0.008315 | 0.09964 | 5406 | 0.0019928 | 108.12
52135 | 0.6034144 | 0.008297 | 0.09942 | 5412 | 0.0019884 | 108.24
52195 | 0.6041088 | 0.008279 | 0.09922 | 5418 | 0.0019844 | 108.36
52255 | 0.6048032 | 0.008261 | 0.09899 | 5424 | 0.0019798 | 108.48
52315 | 0.6054977 | 0.008243 | 0.09878 | 5430 | 0.0019756 | 108.6
52375 | 0.6061921 | 0.008224 | 0.09856 | 5436 | 0.0019712 | 108.72
52435 | 0.6068866 | 0.008207 | 0.09835 | 5442 | 0.001967 | 108.84
52495 | 0.607581 | 0.008189 | 0.09814 | 5448 | 0.0019628 | 108.96
52555 | 0.6082755 | 0.008171 | 0.09792 | 5454 | 0.0019584 | 109.08
52615 | 0.6089699 | 0.008153 | 0.09771 | 5460 | 0.0019542 | 109.2
52675 | 0.6096644 | 0.008136 | 0.0975 | 5465 | 0.00195 | 109.3
52735 | 0.6103588 | 0.008118 | 0.09729 | 5471 | 0.0019458 | 109.42
52795 | 0.6110532 | 0.008101 | 0.09708 | 5477 | 0.0019416 | 109.54
52855 | 0.6117477 | 0.008084 | 0.09688 | 5483 | 0.0019376 | 109.66
52915 | 0.6124421 | 0.008066 | 0.09667 | 5489 | 0.0019334 | 109.78
52975 | 0.6131366 | 0.008048 | 0.09646 | 5495 | 0.0019292 | 109.9
53035 | 0.613831 | 0.008031 | 0.09625 | 5500 | 0.001925 | 110
53095 | 0.6145255 | 0.008014 | 0.09605 | 5506 | 0.001921 | 110.12
53155 | 0.6152199 | 0.007997 | 0.09585 | 5512 | 0.001917 | 110.24
53215 | 0.6159144 | 0.00798 | 0.09564 | 5518 | 0.0019128 | 110.36
53275 | 0.6166088 | 0.007963 | 0.09544 | 5523 | 0.0019088 | 110.46
53335 | 0.6173032 | 0.007945 | 0.09523 | 5529 | 0.0019046 | 110.58
53395 | 0.6179977 | 0.007928 | 0.09503 | 5535 | 0.0019006 | 110.7
53455 | 0.6186921 | 0.007912 | 0.09483 | 5540 | 0.0018966 | 110.8
53515 | 0.6193866 | 0.007895 | 0.09463 | 5546 | 0.0018926 | 110.92
53575 | 0.620081 | 0.007879 | 0.09443 | 5552 | 0.0018886 | 111.04
53635 | 0.6207755 | 0.007862 | 0.09423 | 5557 | 0.0018846 | 111.14
53695 | 0.6214699 | 0.007846 | 0.09404 | 5563 | 0.0018808 | 111.26
53755 | 0.6221644 | 0.007829 | 0.09384 | 5569 | 0.0018768 | 111.38
53815 | 0.6228588 | 0.007813 | 0.09365 | 5574 | 0.001873 | 111.48
53875 | 0.6235532 | 0.007797 | 0.09346 | 5580 | 0.0018692 | 111.6
53935 | 0.6242477 | 0.00778 | 0.09326 | 5586 | 0.0018652 | 111.72
53995 | 0.6249421 | 0.007765 | 0.09307 | 5591 | 0.0018614 | 111.82
54055 | 0.6256366 | 0.007749 | 0.09289 | 5597 | 0.0018578 | 111.94
54115 | 0.626331 | 0.007733 | 0.09269 | 5602 | 0.0018538 | 112.04
54175 | 0.6270255 | 0.007717 | 0.09251 | 5608 | 0.0018502 | 112.16
54235 | 0.6277199 | 0.007702 | 0.09232 | 5613 | 0.0018464 | 112.26
54295 | 0.6284144 | 0.007686 | 0.09214 | 5619 | 0.0018428 | 112.38
54355 | 0.6291088 | 0.007671 | 0.09195 | 5624 | 0.001839 | 112.48
54415 | 0.6298032 | 0.007655 | 0.09177 | 5630 | 0.0018354 | 112.6
54475 | 0.6304977 | 0.007641 | 0.0916 | 5635 | 0.001832 | 112.7
54535 | 0.6311921 | 0.007625 | 0.09141 | 5641 | 0.0018282 | 112.82
54595 | 0.6318866 | 0.00761 | 0.09123 | 5646 | 0.0018246 | 112.92
54655 | 0.632581 | 0.007595 | 0.09106 | 5652 | 0.0018212 | 113.04
54715 | 0.6332755 | 0.00758 | 0.09087 | 5657 | 0.0018174 | 113.14
54775 | 0.6339699 | 0.007566 | 0.0907 | 5663 | 0.001814 | 113.26
54835 | 0.6346644 | 0.00755 | 0.09052 | 5668 | 0.0018104 | 113.36
54895 | 0.6353588 | 0.007536 | 0.09034 | 5674 | 0.0018068 | 113.48
54955 | 0.6360532 | 0.007521 | 0.09017 | 5679 | 0.0018034 | 113.58
55015 | 0.6367477 | 0.007506 | 0.08999 | 5684 | 0.0017998 | 113.68
55075 | 0.6374421 | 0.007492 | 0.08982 | 5690 | 0.0017964 | 113.8
55135 | 0.6381366 | 0.007478 | 0.08965 | 5695 | 0.001793 | 113.9
55195 | 0.638831 | 0.007463 | 0.08948 | 5701 | 0.0017896 | 114.02
55255 | 0.6395255 | 0.007448 | 0.0893 | 5706 | 0.001786 | 114.12
55315 | 0.6402199 | 0.007434 | 0.08913 | 5711 | 0.0017826 | 114.22
55375 | 0.6409144 | 0.00742 | 0.08896 | 5717 | 0.0017792 | 114.34
55435 | 0.6416088 | 0.007405 | 0.08879 | 5722 | 0.0017758 | 114.44
55495 | 0.6423032 | 0.007391 | 0.08862 | 5727 | 0.0017724 | 114.54
55555 | 0.6429977 | 0.007377 | 0.08844 | 5733 | 0.0017688 | 114.66
55615 | 0.6436921 | 0.007363 | 0.08828 | 5738 | 0.0017656 | 114.76
55675 | 0.6443866 | 0.007348 | 0.08811 | 5743 | 0.0017622 | 114.86
55735 | 0.645081 | 0.007335 | 0.08794 | 5749 | 0.0017588 | 114.98
55795 | 0.6457755 | 0.007321 | 0.08778 | 5754 | 0.0017556 | 115.08
55855 | 0.6464699 | 0.007307 | 0.08762 | 5759 | 0.0017524 | 115.18
55915 | 0.6471644 | 0.007293 | 0.08745 | 5764 | 0.001749 | 115.28
55975 | 0.6478588 | 0.00728 | 0.08729 | 5770 | 0.0017458 | 115.4
56035 | 0.6485532 | 0.007266 | 0.08713 | 5775 | 0.0017426 | 115.5
56095 | 0.6492477 | 0.007253 | 0.08698 | 5780 | 0.0017396 | 115.6
56155 | 0.6499421 | 0.00724 | 0.08681 | 5785 | 0.0017362 | 115.7
56215 | 0.6506366 | 0.007227 | 0.08666 | 5790 | 0.0017332 | 115.8
56275 | 0.651331 | 0.007213 | 0.0865 | 5796 | 0.00173 | 115.92
56335 | 0.6520255 | 0.0072 | 0.08634 | 5801 | 0.0017268 | 116.02
56395 | 0.6527199 | 0.007187 | 0.08618 | 5806 | 0.0017236 | 116.12
56455 | 0.6534144 | 0.007174 | 0.08603 | 5811 | 0.0017206 | 116.22
56515 | 0.6541088 | 0.007161 | 0.08587 | 5816 | 0.0017174 | 116.32
56575 | 0.6548032 | 0.007149 | 0.08573 | 5821 | 0.0017146 | 116.42
56635 | 0.6554977 | 0.007135 | 0.08557 | 5827 | 0.0017114 | 116.54
56695 | 0.6561921 | 0.007123 | 0.08542 | 5832 | 0.0017084 | 116.64
56755 | 0.6568866 | 0.00711 | 0.08526 | 5837 | 0.0017052 | 116.74
56815 | 0.657581 | 0.007097 | 0.08511 | 5842 | 0.0017022 | 116.84
56875 | 0.6582755 | 0.007085 | 0.08497 | 5847 | 0.0016994 | 116.94
56935 | 0.6589699 | 0.007072 | 0.08481 | 5852 | 0.0016962 | 117.04
56995 | 0.6596644 | 0.00706 | 0.08466 | 5857 | 0.0016932 | 117.14
57055 | 0.6603588 | 0.007048 | 0.08452 | 5862 | 0.0016904 | 117.24
57115 | 0.6610532 | 0.007035 | 0.08437 | 5867 | 0.0016874 | 117.34
57175 | 0.6617477 | 0.007023 | 0.08423 | 5872 | 0.0016846 | 117.44
57235 | 0.6624421 | 0.007011 | 0.08408 | 5877 | 0.0016816 | 117.54
57295 | 0.6631366 | 0.006999 | 0.08394 | 5883 | 0.0016788 | 117.66
57355 | 0.663831 | 0.006987 | 0.0838 | 5888 | 0.001676 | 117.76
57415 | 0.6645255 | 0.006974 | 0.08365 | 5893 | 0.001673 | 117.86
57475 | 0.6652199 | 0.006963 | 0.08351 | 5898 | 0.0016702 | 117.96
57535 | 0.6659144 | 0.006951 | 0.08337 | 5903 | 0.0016674 | 118.06
57595 | 0.6666088 | 0.006939 | 0.08323 | 5908 | 0.0016646 | 118.16
57655 | 0.6673032 | 0.006928 | 0.08309 | 5913 | 0.0016618 | 118.26
57715 | 0.6679977 | 0.006916 | 0.08294 | 5918 | 0.0016588 | 118.36
57775 | 0.6686921 | 0.006904 | 0.08281 | 5923 | 0.0016562 | 118.46
57835 | 0.6693866 | 0.006893 | 0.08268 | 5928 | 0.0016536 | 118.56
57895 | 0.670081 | 0.006883 | 0.08255 | 5932 | 0.001651 | 118.64
57955 | 0.6707755 | 0.006871 | 0.08241 | 5937 | 0.0016482 | 118.74
58015 | 0.6714699 | 0.00686 | 0.08228 | 5942 | 0.0016456 | 118.84
58075 | 0.6721644 | 0.006849 | 0.08215 | 5947 | 0.001643 | 118.94
58135 | 0.6728588 | 0.006838 | 0.08202 | 5952 | 0.0016404 | 119.04
58195 | 0.6735532 | 0.006827 | 0.08189 | 5957 | 0.0016378 | 119.14
58255 | 0.6742477 | 0.006815 | 0.08175 | 5962 | 0.001635 | 119.24
58315 | 0.6749421 | 0.006805 | 0.08162 | 5967 | 0.0016324 | 119.34
58375 | 0.6756366 | 0.006794 | 0.0815 | 5972 | 0.00163 | 119.44
58435 | 0.676331 | 0.006783 | 0.08137 | 5977 | 0.0016274 | 119.54
58495 | 0.6770255 | 0.006772 | 0.08124 | 5982 | 0.0016248 | 119.64
58555 | 0.6777199 | 0.006762 | 0.08111 | 5986 | 0.0016222 | 119.72
58615 | 0.6784144 | 0.006751 | 0.08099 | 5991 | 0.0016198 | 119.82
58675 | 0.6791088 | 0.006741 | 0.08086 | 5996 | 0.0016172 | 119.92
58735 | 0.6798032 | 0.00673 | 0.08073 | 6001 | 0.0016146 | 120.02
58795 | 0.6804977 | 0.006718 | 0.08059 | 6006 | 0.0016118 | 120.12
58855 | 0.6811921 | 0.006708 | 0.08047 | 6011 | 0.0016094 | 120.22
58915 | 0.6818866 | 0.006697 | 0.08034 | 6016 | 0.0016068 | 120.32
58975 | 0.682581 | 0.006686 | 0.08021 | 6020 | 0.0016042 | 120.4
59035 | 0.6832755 | 0.006676 | 0.08008 | 6025 | 0.0016016 | 120.5
59095 | 0.6839699 | 0.006665 | 0.07995 | 6030 | 0.001599 | 120.6
59155 | 0.6846644 | 0.006655 | 0.07983 | 6035 | 0.0015966 | 120.7
59215 | 0.6853588 | 0.006643 | 0.0797 | 6040 | 0.001594 | 120.8
59275 | 0.6860532 | 0.006634 | 0.07958 | 6044 | 0.0015916 | 120.88
59335 | 0.6867477 | 0.006622 | 0.07944 | 6049 | 0.0015888 | 120.98
59395 | 0.6874421 | 0.006612 | 0.07933 | 6054 | 0.0015866 | 121.08
59455 | 0.6881366 | 0.006602 | 0.0792 | 6059 | 0.001584 | 121.18
59515 | 0.688831 | 0.006591 | 0.07907 | 6063 | 0.0015814 | 121.26
59575 | 0.6895255 | 0.006581 | 0.07895 | 6068 | 0.001579 | 121.36
59635 | 0.6902199 | 0.006571 | 0.07883 | 6073 | 0.0015766 | 121.46
59695 | 0.6909144 | 0.00656 | 0.0787 | 6078 | 0.001574 | 121.56
59755 | 0.6916088 | 0.00655 | 0.07859 | 6082 | 0.0015718 | 121.64
59815 | 0.6923032 | 0.00654 | 0.07846 | 6087 | 0.0015692 | 121.74
59875 | 0.6929977 | 0.00653 | 0.07834 | 6092 | 0.0015668 | 121.84
59935 | 0.6936921 | 0.006519 | 0.07822 | 6096 | 0.0015644 | 121.92
59995 | 0.6943866 | 0.006509 | 0.07809 | 6101 | 0.0015618 | 122.02
60055 | 0.695081 | 0.006499 | 0.07797 | 6106 | 0.0015594 | 122.12
60115 | 0.6957755 | 0.006488 | 0.07784 | 6110 | 0.0015568 | 122.2
60175 | 0.6964699 | 0.006478 | 0.07773 | 6115 | 0.0015546 | 122.3
60235 | 0.6971644 | 0.006468 | 0.0776 | 6120 | 0.001552 | 122.4
60295 | 0.6978588 | 0.006457 | 0.07747 | 6124 | 0.0015494 | 122.48
60355 | 0.6985532 | 0.006447 | 0.07736 | 6129 | 0.0015472 | 122.58
60415 | 0.6992477 | 0.006437 | 0.07723 | 6134 | 0.0015446 | 122.68
60475 | 0.6999421 | 0.006427 | 0.07711 | 6138 | 0.0015422 | 122.76
60535 | 0.7006366 | 0.006417 | 0.07699 | 6143 | 0.0015398 | 122.86
60595 | 0.701331 | 0.006406 | 0.07687 | 6148 | 0.0015374 | 122.96
60655 | 0.7020255 | 0.006396 | 0.07674 | 6152 | 0.0015348 | 123.04
60715 | 0.7027199 | 0.006386 | 0.07663 | 6157 | 0.0015326 | 123.14
60775 | 0.7034144 | 0.006376 | 0.07651 | 6161 | 0.0015302 | 123.22
60835 | 0.7041088 | 0.006366 | 0.07638 | 6166 | 0.0015276 | 123.32
60895 | 0.7048032 | 0.006355 | 0.07626 | 6171 | 0.0015252 | 123.42
60955 | 0.7054977 | 0.006346 | 0.07614 | 6175 | 0.0015228 | 123.5
61015 | 0.7061921 | 0.006336 | 0.07602 | 6180 | 0.0015204 | 123.6
61075 | 0.7068866 | 0.006326 | 0.07591 | 6184 | 0.0015182 | 123.68
61135 | 0.707581 | 0.006316 | 0.07579 | 6189 | 0.0015158 | 123.78
61195 | 0.7082755 | 0.006306 | 0.07567 | 6193 | 0.0015134 | 123.86
61255 | 0.7089699 | 0.006297 | 0.07556 | 6198 | 0.0015112 | 123.96
61315 | 0.7096644 | 0.006287 | 0.07544 | 6202 | 0.0015088 | 124.04
61375 | 0.7103588 | 0.006277 | 0.07533 | 6207 | 0.0015066 | 124.14
61435 | 0.7110532 | 0.006268 | 0.07521 | 6211 | 0.0015042 | 124.22
61495 | 0.7117477 | 0.006258 | 0.07509 | 6216 | 0.0015018 | 124.32
61555 | 0.7124421 | 0.006247 | 0.07497 | 6220 | 0.0014994 | 124.4
61615 | 0.7131366 | 0.006237 | 0.07485 | 6225 | 0.001497 | 124.5
61675 | 0.713831 | 0.006227 | 0.07473 | 6229 | 0.0014946 | 124.58
61735 | 0.7145255 | 0.006218 | 0.07462 | 6234 | 0.0014924 | 124.68
61795 | 0.7152199 | 0.006208 | 0.0745 | 6238 | 0.00149 | 124.76
61855 | 0.7159144 | 0.006198 | 0.07438 | 6243 | 0.0014876 | 124.86
61915 | 0.7166088 | 0.006188 | 0.07426 | 6247 | 0.0014852 | 124.94
61975 | 0.7173032 | 0.006178 | 0.07415 | 6252 | 0.001483 | 125.04
62035 | 0.7179977 | 0.006168 | 0.07403 | 6256 | 0.0014806 | 125.12
62095 | 0.7186921 | 0.006159 | 0.07391 | 6261 | 0.0014782 | 125.22
62155 | 0.7193866 | 0.006149 | 0.0738 | 6265 | 0.001476 | 125.3
62215 | 0.720081 | 0.006139 | 0.07368 | 6269 | 0.0014736 | 125.38
62275 | 0.7207755 | 0.00613 | 0.07357 | 6274 | 0.0014714 | 125.48
62335 | 0.7214699 | 0.00612 | 0.07346 | 6278 | 0.0014692 | 125.56
62395 | 0.7221644 | 0.006111 | 0.07334 | 6283 | 0.0014668 | 125.66
62455 | 0.7228588 | 0.006101 | 0.07322 | 6287 | 0.0014644 | 125.74
62515 | 0.7235532 | 0.006092 | 0.07312 | 6292 | 0.0014624 | 125.84
62575 | 0.7242477 | 0.006082 | 0.073 | 6296 | 0.00146 | 125.92
62635 | 0.7249421 | 0.006073 | 0.07289 | 6300 | 0.0014578 | 126
62695 | 0.7256366 | 0.006063 | 0.07278 | 6305 | 0.0014556 | 126.1
62755 | 0.726331 | 0.006054 | 0.07267 | 6309 | 0.0014534 | 126.18
62815 | 0.7270255 | 0.006044 | 0.07255 | 6313 | 0.001451 | 126.26
62875 | 0.7277199 | 0.006035 | 0.07244 | 6318 | 0.0014488 | 126.36
62935 | 0.7284144 | 0.006025 | 0.07232 | 6322 | 0.0014464 | 126.44
62995 | 0.7291088 | 0.006016 | 0.07221 | 6326 | 0.0014442 | 126.52
63055 | 0.7298032 | 0.006006 | 0.0721 | 6331 | 0.001442 | 126.62
63115 | 0.7304977 | 0.005996 | 0.07197 | 6335 | 0.0014394 | 126.7
63175 | 0.7311921 | 0.005987 | 0.07187 | 6339 | 0.0014374 | 126.78
63235 | 0.7318866 | 0.005977 | 0.07175 | 6344 | 0.001435 | 126.88
63295 | 0.732581 | 0.005968 | 0.07164 | 6348 | 0.0014328 | 126.96
63355 | 0.7332755 | 0.005958 | 0.07152 | 6352 | 0.0014304 | 127.04
63415 | 0.7339699 | 0.005949 | 0.07142 | 6357 | 0.0014284 | 127.14
63475 | 0.7346644 | 0.00594 | 0.0713 | 6361 | 0.001426 | 127.22
63535 | 0.7353588 | 0.005929 | 0.07118 | 6365 | 0.0014236 | 127.3
63595 | 0.7360532 | 0.005921 | 0.07108 | 6369 | 0.0014216 | 127.38
63655 | 0.7367477 | 0.005912 | 0.07097 | 6374 | 0.0014194 | 127.48
63715 | 0.7374421 | 0.005902 | 0.07085 | 6378 | 0.001417 | 127.56
63775 | 0.7381366 | 0.005893 | 0.07074 | 6382 | 0.0014148 | 127.64
63835 | 0.738831 | 0.005883 | 0.07063 | 6386 | 0.0014126 | 127.72
63895 | 0.7395255 | 0.005874 | 0.07052 | 6391 | 0.0014104 | 127.82
63955 | 0.7402199 | 0.005865 | 0.07042 | 6395 | 0.0014084 | 127.9
64015 | 0.7409144 | 0.005856 | 0.0703 | 6399 | 0.001406 | 127.98
64075 | 0.7416088 | 0.005847 | 0.07019 | 6403 | 0.0014038 | 128.06
64135 | 0.7423032 | 0.005838 | 0.07009 | 6407 | 0.0014018 | 128.14
64195 | 0.7429977 | 0.005828 | 0.06997 | 6412 | 0.0013994 | 128.24
64255 | 0.7436921 | 0.00582 | 0.06987 | 6416 | 0.0013974 | 128.32
64315 | 0.7443866 | 0.005811 | 0.06976 | 6420 | 0.0013952 | 128.4
64375 | 0.745081 | 0.005802 | 0.06966 | 6424 | 0.0013932 | 128.48
64435 | 0.7457755 | 0.005793 | 0.06956 | 6428 | 0.0013912 | 128.56
64495 | 0.7464699 | 0.005785 | 0.06946 | 6433 | 0.0013892 | 128.66
64555 | 0.7471644 | 0.005776 | 0.06935 | 6437 | 0.001387 | 128.74
64615 | 0.7478588 | 0.005767 | 0.06925 | 6441 | 0.001385 | 128.82
64675 | 0.7485532 | 0.005759 | 0.06915 | 6445 | 0.001383 | 128.9
64735 | 0.7492477 | 0.005751 | 0.06905 | 6449 | 0.001381 | 128.98
64795 | 0.7499421 | 0.005742 | 0.06894 | 6453 | 0.0013788 | 129.06
64855 | 0.7506366 | 0.005733 | 0.06884 | 6457 | 0.0013768 | 129.14
64915 | 0.751331 | 0.005725 | 0.06874 | 6462 | 0.0013748 | 129.24
64975 | 0.7520255 | 0.005716 | 0.06863 | 6466 | 0.0013726 | 129.32
65035 | 0.7527199 | 0.005707 | 0.06853 | 6470 | 0.0013706 | 129.4
65095 | 0.7534144 | 0.005699 | 0.06843 | 6474 | 0.0013686 | 129.48
65155 | 0.7541088 | 0.00569 | 0.06832 | 6478 | 0.0013664 | 129.56
65215 | 0.7548032 | 0.005682 | 0.06822 | 6482 | 0.0013644 | 129.64
65275 | 0.7554977 | 0.005673 | 0.06811 | 6486 | 0.0013622 | 129.72
65335 | 0.7561921 | 0.005664 | 0.06801 | 6490 | 0.0013602 | 129.8
65395 | 0.7568866 | 0.005656 | 0.06791 | 6494 | 0.0013582 | 129.88
65455 | 0.757581 | 0.005647 | 0.06781 | 6498 | 0.0013562 | 129.96
65515 | 0.7582755 | 0.005638 | 0.06771 | 6503 | 0.0013542 | 130.06
65575 | 0.7589699 | 0.00563 | 0.06761 | 6507 | 0.0013522 | 130.14
65635 | 0.7596644 | 0.005622 | 0.06751 | 6511 | 0.0013502 | 130.22
65695 | 0.7603588 | 0.005613 | 0.0674 | 6515 | 0.001348 | 130.3
65755 | 0.7610532 | 0.005604 | 0.0673 | 6519 | 0.001346 | 130.38
65815 | 0.7617477 | 0.005596 | 0.0672 | 6523 | 0.001344 | 130.46
65875 | 0.7624421 | 0.005587 | 0.0671 | 6527 | 0.001342 | 130.54
65935 | 0.7631366 | 0.005579 | 0.067 | 6531 | 0.00134 | 130.62
65995 | 0.763831 | 0.00557 | 0.06689 | 6535 | 0.0013378 | 130.7
66055 | 0.7645255 | 0.005562 | 0.0668 | 6539 | 0.001336 | 130.78
66115 | 0.7652199 | 0.005554 | 0.0667 | 6543 | 0.001334 | 130.86
66175 | 0.7659144 | 0.005545 | 0.0666 | 6547 | 0.001332 | 130.94
66235 | 0.7666088 | 0.005537 | 0.06649 | 6551 | 0.0013298 | 131.02
66295 | 0.7673032 | 0.005529 | 0.0664 | 6555 | 0.001328 | 131.1
66355 | 0.7679977 | 0.00552 | 0.06629 | 6559 | 0.0013258 | 131.18
66415 | 0.7686921 | 0.005512 | 0.06619 | 6563 | 0.0013238 | 131.26
66475 | 0.7693866 | 0.005503 | 0.0661 | 6567 | 0.001322 | 131.34
66535 | 0.770081 | 0.005495 | 0.066 | 6571 | 0.00132 | 131.42
66595 | 0.7707755 | 0.005486 | 0.06589 | 6575 | 0.0013178 | 131.5
66655 | 0.7714699 | 0.005478 | 0.06579 | 6579 | 0.0013158 | 131.58
66715 | 0.7721644 | 0.005469 | 0.06568 | 6583 | 0.0013136 | 131.66
66775 | 0.7728588 | 0.00546 | 0.06558 | 6587 | 0.0013116 | 131.74
66835 | 0.7735532 | 0.005452 | 0.06548 | 6590 | 0.0013096 | 131.8
66895 | 0.7742477 | 0.005444 | 0.06538 | 6594 | 0.0013076 | 131.88
66955 | 0.7749421 | 0.005435 | 0.06529 | 6598 | 0.0013058 | 131.96
67015 | 0.7756366 | 0.005427 | 0.06518 | 6602 | 0.0013036 | 132.04
67075 | 0.776331 | 0.005418 | 0.06508 | 6606 | 0.0013016 | 132.12
67135 | 0.7770255 | 0.00541 | 0.06499 | 6610 | 0.0012998 | 132.2
67195 | 0.7777199 | 0.005403 | 0.0649 | 6614 | 0.001298 | 132.28
67255 | 0.7784144 | 0.005394 | 0.06479 | 6618 | 0.0012958 | 132.36
67315 | 0.7791088 | 0.005386 | 0.0647 | 6622 | 0.001294 | 132.44
67375 | 0.7798032 | 0.005378 | 0.0646 | 6626 | 0.001292 | 132.52
67435 | 0.7804977 | 0.00537 | 0.06451 | 6629 | 0.0012902 | 132.58
67495 | 0.7811921 | 0.005362 | 0.06441 | 6633 | 0.0012882 | 132.66
67555 | 0.7818866 | 0.005355 | 0.06432 | 6637 | 0.0012864 | 132.74
67615 | 0.782581 | 0.005347 | 0.06423 | 6641 | 0.0012846 | 132.82
67675 | 0.7832755 | 0.005339 | 0.06414 | 6645 | 0.0012828 | 132.9
67735 | 0.7839699 | 0.005332 | 0.06405 | 6649 | 0.001281 | 132.98
67795 | 0.7846644 | 0.005324 | 0.06396 | 6653 | 0.0012792 | 133.06
67855 | 0.7853588 | 0.005317 | 0.06387 | 6656 | 0.0012774 | 133.12
67915 | 0.7860532 | 0.005309 | 0.06378 | 6660 | 0.0012756 | 133.2
67975 | 0.7867477 | 0.005302 | 0.06369 | 6664 | 0.0012738 | 133.28
68035 | 0.7874421 | 0.005294 | 0.0636 | 6668 | 0.001272 | 133.36
68095 | 0.7881366 | 0.005287 | 0.06351 | 6672 | 0.0012702 | 133.44
68155 | 0.788831 | 0.005279 | 0.06342 | 6676 | 0.0012684 | 133.52
68215 | 0.7895255 | 0.005271 | 0.06333 | 6679 | 0.0012666 | 133.58
68275 | 0.7902199 | 0.005264 | 0.06324 | 6683 | 0.0012648 | 133.66

## 1801-0148-SLP-1
Sample ID | 1801-0148-SLP-1
Label | 1801-0148-SLP-1
Tmix,s | Tmix,days | Voltage,V | Power,W | Heat,J | Power/Cement,W/g | Heat/Cement,J/g
-5 | -5.787037e-05 | -0.000312 | -0.002969 | -0.2441 | -5.938e-05 | -0.004882
55 | 0.0006365741 | -0.001154 | -0.0133 | -0.7323 | -0.000266 | -0.014646
115 | 0.001331019 | 0.004353 | 0.05427 | 0.4968 | 0.0010854 | 0.009936
175 | 0.002025463 | 0.01266 | 0.1562 | 6.81 | 0.003124 | 0.1362
235 | 0.002719907 | 0.01899 | 0.2339 | 18.51 | 0.004678 | 0.3702
295 | 0.003414352 | 0.02306 | 0.2838 | 34.04 | 0.005676 | 0.6808
355 | 0.004108796 | 0.02548 | 0.3135 | 51.96 | 0.00627 | 1.0392
415 | 0.004803241 | 0.02674 | 0.329 | 71.24 | 0.00658 | 1.4248
475 | 0.005497685 | 0.02715 | 0.3341 | 91.13 | 0.006682 | 1.8226
535 | 0.00619213 | 0.02701 | 0.3323 | 111.1 | 0.006646 | 2.222
595 | 0.006886574 | 0.02649 | 0.326 | 130.9 | 0.00652 | 2.618
655 | 0.007581019 | 0.02572 | 0.3165 | 150.1 | 0.00633 | 3.002
715 | 0.008275463 | 0.0248 | 0.3051 | 168.8 | 0.006102 | 3.376
775 | 0.008969907 | 0.02378 | 0.2927 | 186.7 | 0.005854 | 3.734
835 | 0.009664352 | 0.0227 | 0.2795 | 203.9 | 0.00559 | 4.078
895 | 0.0103588 | 0.02162 | 0.2662 | 220.3 | 0.005324 | 4.406
955 | 0.01105324 | 0.02053 | 0.2528 | 235.8 | 0.005056 | 4.716
1015 | 0.01174769 | 0.01948 | 0.2399 | 250.6 | 0.004798 | 5.012
1075 | 0.01244213 | 0.01844 | 0.2272 | 264.6 | 0.004544 | 5.292
1135 | 0.01313657 | 0.01746 | 0.2151 | 277.9 | 0.004302 | 5.558
1195 | 0.01383102 | 0.0165 | 0.2033 | 290.4 | 0.004066 | 5.808
1255 | 0.01452546 | 0.0156 | 0.1922 | 302.3 | 0.003844 | 6.046
1315 | 0.01521991 | 0.01474 | 0.1817 | 313.5 | 0.003634 | 6.27
1375 | 0.01591435 | 0.01391 | 0.1716 | 324.1 | 0.003432 | 6.482
1435 | 0.0166088 | 0.01314 | 0.1621 | 334.1 | 0.003242 | 6.682
1495 | 0.01730324 | 0.01241 | 0.1531 | 343.6 | 0.003062 | 6.872
1555 | 0.01799769 | 0.01172 | 0.1447 | 352.5 | 0.002894 | 7.05
1615 | 0.01869213 | 0.01107 | 0.1366 | 361 | 0.002732 | 7.22
1675 | 0.01938657 | 0.01046 | 0.1292 | 368.9 | 0.002584 | 7.378
1735 | 0.02008102 | 0.009877 | 0.1221 | 376.5 | 0.002442 | 7.53
1795 | 0.02077546 | 0.00934 | 0.1155 | 383.6 | 0.00231 | 7.672
1855 | 0.02146991 | 0.008833 | 0.1093 | 390.4 | 0.002186 | 7.808
1915 | 0.02216435 | 0.008352 | 0.1033 | 396.7 | 0.002066 | 7.934
1975 | 0.0228588 | 0.007906 | 0.09788 | 402.8 | 0.0019576 | 8.056
2035 | 0.02355324 | 0.007482 | 0.09267 | 408.5 | 0.0018534 | 8.17
2095 | 0.02424769 | 0.007089 | 0.08785 | 413.9 | 0.001757 | 8.278
2155 | 0.02494213 | 0.006721 | 0.08333 | 419 | 0.0016666 | 8.38
2215 | 0.02563657 | 0.00637 | 0.07902 | 423.9 | 0.0015804 | 8.478
2275 | 0.02633102 | 0.006045 | 0.07504 | 428.5 | 0.0015008 | 8.57
2335 | 0.02702546 | 0.005737 | 0.07126 | 432.9 | 0.0014252 | 8.658
2395 | 0.02771991 | 0.00545 | 0.06774 | 437.1 | 0.0013548 | 8.742
2455 | 0.02841435 | 0.005178 | 0.0644 | 441 | 0.001288 | 8.82
2515 | 0.0291088 | 0.004926 | 0.06131 | 444.8 | 0.0012262 | 8.896
2575 | 0.02980324 | 0.004687 | 0.05837 | 448.4 | 0.0011674 | 8.968
2635 | 0.03049769 | 0.004465 | 0.05565 | 451.8 | 0.001113 | 9.036
2695 | 0.03119213 | 0.004254 | 0.05306 | 455.1 | 0.0010612 | 9.102
2755 | 0.03188657 | 0.004058 | 0.05065 | 458.2 | 0.001013 | 9.164
2815 | 0.03258102 | 0.003874 | 0.0484 | 461.2 | 0.000968 | 9.224
2875 | 0.03327546 | 0.003698 | 0.04624 | 464 | 0.0009248 | 9.28
2935 | 0.03396991 | 0.003536 | 0.04425 | 466.7 | 0.000885 | 9.334
2995 | 0.03466435 | 0.00338 | 0.04234 | 469.3 | 0.0008468 | 9.386
3055 | 0.0353588 | 0.003235 | 0.04056 | 471.8 | 0.0008112 | 9.436
3115 | 0.03605324 | 0.003096 | 0.03885 | 474.2 | 0.000777 | 9.484
3175 | 0.03674769 | 0.002968 | 0.03728 | 476.5 | 0.0007456 | 9.53
3235 | 0.03744213 | 0.002847 | 0.0358 | 478.7 | 0.000716 | 9.574
3295 | 0.03813657 | 0.002735 | 0.03442 | 480.8 | 0.0006884 | 9.616
3355 | 0.03883102 | 0.002633 | 0.03317 | 482.8 | 0.0006634 | 9.656
3415 | 0.03952546 | 0.002538 | 0.03201 | 484.8 | 0.0006402 | 9.696
3475 | 0.04021991 | 0.002454 | 0.03097 | 486.7 | 0.0006194 | 9.734
3535 | 0.04091435 | 0.002376 | 0.03001 | 488.5 | 0.0006002 | 9.77
3595 | 0.0416088 | 0.002306 | 0.02915 | 490.3 | 0.000583 | 9.806
3655 | 0.04230324 | 0.002241 | 0.02836 | 492 | 0.0005672 | 9.84
3715 | 0.04299769 | 0.002183 | 0.02765 | 493.7 | 0.000553 | 9.874
3775 | 0.04369213 | 0.00213 | 0.027 | 495.3 | 0.00054 | 9.906
3835 | 0.04438657 | 0.002081 | 0.0264 | 496.9 | 0.000528 | 9.938
3895 | 0.04508102 | 0.002037 | 0.02586 | 498.5 | 0.0005172 | 9.97
3955 | 0.04577546 | 0.001997 | 0.02537 | 500 | 0.0005074 | 10
4015 | 0.04646991 | 0.001961 | 0.02492 | 501.5 | 0.0004984 | 10.03
4075 | 0.04716435 | 0.001928 | 0.02451 | 503 | 0.0004902 | 10.06
4135 | 0.0478588 | 0.001898 | 0.02415 | 504.5 | 0.000483 | 10.09
4195 | 0.04855324 | 0.001871 | 0.02381 | 505.9 | 0.0004762 | 10.118
4255 | 0.04924769 | 0.001845 | 0.0235 | 507.3 | 0.00047 | 10.146
4315 | 0.04994213 | 0.001824 | 0.02324 | 508.7 | 0.0004648 | 10.174
4375 | 0.05063657 | 0.001803 | 0.02298 | 510.1 | 0.0004596 | 10.202
4435 | 0.05133102 | 0.001784 | 0.02276 | 511.5 | 0.0004552 | 10.23
4495 | 0.05202546 | 0.001768 | 0.02256 | 512.8 | 0.0004512 | 10.256
4555 | 0.05271991 | 0.001754 | 0.02239 | 514.2 | 0.0004478 | 10.284
4615 | 0.05341435 | 0.001741 | 0.02223 | 515.5 | 0.0004446 | 10.31
4675 | 0.0541088 | 0.001731 | 0.0221 | 516.9 | 0.000442 | 10.338
4735 | 0.05480324 | 0.001721 | 0.02198 | 518.2 | 0.0004396 | 10.364
4795 | 0.05549769 | 0.001713 | 0.02188 | 519.5 | 0.0004376 | 10.39
4855 | 0.05619213 | 0.001707 | 0.0218 | 520.8 | 0.000436 | 10.416
4915 | 0.05688657 | 0.001702 | 0.02175 | 522.1 | 0.000435 | 10.442
4975 | 0.05758102 | 0.001698 | 0.02169 | 523.4 | 0.0004338 | 10.468
5035 | 0.05827546 | 0.001695 | 0.02166 | 524.7 | 0.0004332 | 10.494
5095 | 0.05896991 | 0.001694 | 0.02164 | 526 | 0.0004328 | 10.52
5155 | 0.05966435 | 0.001693 | 0.02163 | 527.3 | 0.0004326 | 10.546
5215 | 0.0603588 | 0.001693 | 0.02164 | 528.6 | 0.0004328 | 10.572
5275 | 0.06105324 | 0.001694 | 0.02165 | 529.9 | 0.000433 | 10.598
5335 | 0.06174769 | 0.001697 | 0.02168 | 531.2 | 0.0004336 | 10.624
5395 | 0.06244213 | 0.0017 | 0.02172 | 532.5 | 0.0004344 | 10.65
5455 | 0.06313657 | 0.001705 | 0.02178 | 533.8 | 0.0004356 | 10.676
5515 | 0.06383102 | 0.001708 | 0.02182 | 535.1 | 0.0004364 | 10.702
5575 | 0.06452546 | 0.001715 | 0.0219 | 536.4 | 0.000438 | 10.728
5635 | 0.06521991 | 0.001721 | 0.02198 | 537.8 | 0.0004396 | 10.756
5695 | 0.06591435 | 0.001728 | 0.02206 | 539.1 | 0.0004412 | 10.782
5755 | 0.0666088 | 0.001735 | 0.02216 | 540.4 | 0.0004432 | 10.808
5815 | 0.06730324 | 0.001743 | 0.02225 | 541.7 | 0.000445 | 10.834
5875 | 0.06799769 | 0.001753 | 0.02237 | 543.1 | 0.0004474 | 10.862
5935 | 0.06869213 | 0.001763 | 0.02249 | 544.4 | 0.0004498 | 10.888
5995 | 0.06938657 | 0.001773 | 0.02261 | 545.8 | 0.0004522 | 10.916
6055 | 0.07008102 | 0.001784 | 0.02275 | 547.1 | 0.000455 | 10.942
6115 | 0.07077546 | 0.001794 | 0.02288 | 548.5 | 0.0004576 | 10.97
6175 | 0.07146991 | 0.001807 | 0.02303 | 549.9 | 0.0004606 | 10.998
6235 | 0.07216435 | 0.001818 | 0.02317 | 551.3 | 0.0004634 | 11.026
6295 | 0.0728588 | 0.001832 | 0.02334 | 552.7 | 0.0004668 | 11.054
6355 | 0.07355324 | 0.001845 | 0.0235 | 554.1 | 0.00047 | 11.082
6415 | 0.07424769 | 0.001859 | 0.02367 | 555.5 | 0.0004734 | 11.11
6475 | 0.07494213 | 0.001874 | 0.02385 | 556.9 | 0.000477 | 11.138
6535 | 0.07563657 | 0.001888 | 0.02403 | 558.3 | 0.0004806 | 11.166
6595 | 0.07633102 | 0.001903 | 0.02421 | 559.8 | 0.0004842 | 11.196
6655 | 0.07702546 | 0.001919 | 0.0244 | 561.2 | 0.000488 | 11.224
6715 | 0.07771991 | 0.001934 | 0.0246 | 562.7 | 0.000492 | 11.254
6775 | 0.07841435 | 0.00195 | 0.02479 | 564.2 | 0.0004958 | 11.284
6835 | 0.0791088 | 0.001967 | 0.025 | 565.7 | 0.0005 | 11.314
6895 | 0.07980324 | 0.001983 | 0.0252 | 567.2 | 0.000504 | 11.344
6955 | 0.08049769 | 0.002 | 0.02541 | 568.7 | 0.0005082 | 11.374
7015 | 0.08119213 | 0.002018 | 0.02563 | 570.2 | 0.0005126 | 11.404
7075 | 0.08188657 | 0.002036 | 0.02584 | 571.8 | 0.0005168 | 11.436
7135 | 0.08258102 | 0.002054 | 0.02607 | 573.3 | 0.0005214 | 11.466
7195 | 0.08327546 | 0.002073 | 0.0263 | 574.9 | 0.000526 | 11.498
7255 | 0.08396991 | 0.002092 | 0.02653 | 576.5 | 0.0005306 | 11.53
7315 | 0.08466435 | 0.002111 | 0.02676 | 578.1 | 0.0005352 | 11.562
7375 | 0.0853588 | 0.00213 | 0.027 | 579.7 | 0.00054 | 11.594
7435 | 0.08605324 | 0.00215 | 0.02724 | 581.3 | 0.0005448 | 11.626
7495 | 0.08674769 | 0.002171 | 0.0275 | 583 | 0.00055 | 11.66
7555 | 0.08744213 | 0.002191 | 0.02775 | 584.6 | 0.000555 | 11.692
7615 | 0.08813657 | 0.002212 | 0.02801 | 586.3 | 0.0005602 | 11.726
7675 | 0.08883102 | 0.002233 | 0.02827 | 588 | 0.0005654 | 11.76
7735 | 0.08952546 | 0.002255 | 0.02853 | 589.7 | 0.0005706 | 11.794
7795 | 0.09021991 | 0.002276 | 0.02879 | 591.4 | 0.0005758 | 11.828
7855 | 0.09091435 | 0.002298 | 0.02906 | 593.2 | 0.0005812 | 11.864
7915 | 0.0916088 | 0.00232 | 0.02933 | 594.9 | 0.0005866 | 11.898
7975 | 0.09230324 | 0.002343 | 0.02961 | 596.7 | 0.0005922 | 11.934
8035 | 0.09299769 | 0.002366 | 0.02989 | 598.5 | 0.0005978 | 11.97
8095 | 0.09369213 | 0.002389 | 0.03017 | 600.3 | 0.0006034 | 12.006
8155 | 0.09438657 | 0.002412 | 0.03046 | 602.1 | 0.0006092 | 12.042
8215 | 0.09508102 | 0.002435 | 0.03074 | 603.9 | 0.0006148 | 12.078
8275 | 0.09577546 | 0.00246 | 0.03104 | 605.8 | 0.0006208 | 12.116
8335 | 0.09646991 | 0.002483 | 0.03133 | 607.6 | 0.0006266 | 12.152
8395 | 0.09716435 | 0.002508 | 0.03163 | 609.5 | 0.0006326 | 12.19
8455 | 0.0978588 | 0.002532 | 0.03193 | 611.4 | 0.0006386 | 12.228
8515 | 0.09855324 | 0.002556 | 0.03223 | 613.4 | 0.0006446 | 12.268
8575 | 0.09924769 | 0.002581 | 0.03254 | 615.3 | 0.0006508 | 12.306
8635 | 0.09994213 | 0.002607 | 0.03285 | 617.3 | 0.000657 | 12.346
8695 | 0.1006366 | 0.002632 | 0.03316 | 619.3 | 0.0006632 | 12.386
8755 | 0.101331 | 0.002658 | 0.03347 | 621.3 | 0.0006694 | 12.426
8815 | 0.1020255 | 0.002684 | 0.0338 | 623.3 | 0.000676 | 12.466
8875 | 0.1027199 | 0.00271 | 0.03411 | 625.3 | 0.0006822 | 12.506
8935 | 0.1034144 | 0.002737 | 0.03444 | 627.4 | 0.0006888 | 12.548
8995 | 0.1041088 | 0.002763 | 0.03476 | 629.4 | 0.0006952 | 12.588
9055 | 0.1048032 | 0.00279 | 0.0351 | 631.5 | 0.000702 | 12.63
9115 | 0.1054977 | 0.002817 | 0.03543 | 633.7 | 0.0007086 | 12.674
9175 | 0.1061921 | 0.002844 | 0.03576 | 635.8 | 0.0007152 | 12.716
9235 | 0.1068866 | 0.002872 | 0.0361 | 637.9 | 0.000722 | 12.758
9295 | 0.107581 | 0.0029 | 0.03645 | 640.1 | 0.000729 | 12.802
9355 | 0.1082755 | 0.002928 | 0.03679 | 642.3 | 0.0007358 | 12.846
9415 | 0.1089699 | 0.002957 | 0.03714 | 644.5 | 0.0007428 | 12.89
9475 | 0.1096644 | 0.002986 | 0.0375 | 646.8 | 0.00075 | 12.936
9535 | 0.1103588 | 0.003014 | 0.03785 | 649 | 0.000757 | 12.98
9595 | 0.1110532 | 0.003043 | 0.0382 | 651.3 | 0.000764 | 13.026
9655 | 0.1117477 | 0.003073 | 0.03857 | 653.6 | 0.0007714 | 13.072
9715 | 0.1124421 | 0.003102 | 0.03893 | 655.9 | 0.0007786 | 13.118
9775 | 0.1131366 | 0.003133 | 0.0393 | 658.3 | 0.000786 | 13.166
9835 | 0.113831 | 0.003162 | 0.03966 | 660.7 | 0.0007932 | 13.214
9895 | 0.1145255 | 0.003192 | 0.04003 | 663.1 | 0.0008006 | 13.262
9955 | 0.1152199 | 0.003223 | 0.0404 | 665.5 | 0.000808 | 13.31
10015 | 0.1159144 | 0.003254 | 0.04079 | 667.9 | 0.0008158 | 13.358
10075 | 0.1166088 | 0.003285 | 0.04116 | 670.4 | 0.0008232 | 13.408
10135 | 0.1173032 | 0.003316 | 0.04155 | 672.8 | 0.000831 | 13.456
10195 | 0.1179977 | 0.003347 | 0.04193 | 675.3 | 0.0008386 | 13.506
10255 | 0.1186921 | 0.003379 | 0.04232 | 677.9 | 0.0008464 | 13.558
10315 | 0.1193866 | 0.00341 | 0.04271 | 680.4 | 0.0008542 | 13.608
10375 | 0.120081 | 0.003442 | 0.0431 | 683 | 0.000862 | 13.66
10435 | 0.1207755 | 0.003474 | 0.04349 | 685.6 | 0.0008698 | 13.712
10495 | 0.1214699 | 0.003506 | 0.04388 | 688.2 | 0.0008776 | 13.764
10555 | 0.1221644 | 0.003538 | 0.04427 | 690.9 | 0.0008854 | 13.818
10615 | 0.1228588 | 0.00357 | 0.04467 | 693.5 | 0.0008934 | 13.87
10675 | 0.1235532 | 0.003602 | 0.04507 | 696.2 | 0.0009014 | 13.924
10735 | 0.1242477 | 0.003635 | 0.04546 | 698.9 | 0.0009092 | 13.978
10795 | 0.1249421 | 0.003667 | 0.04586 | 701.7 | 0.0009172 | 14.034
10855 | 0.1256366 | 0.0037 | 0.04626 | 704.4 | 0.0009252 | 14.088
10915 | 0.126331 | 0.003732 | 0.04666 | 707.2 | 0.0009332 | 14.144
10975 | 0.1270255 | 0.003766 | 0.04707 | 710 | 0.0009414 | 14.2
11035 | 0.1277199 | 0.003799 | 0.04748 | 712.9 | 0.0009496 | 14.258
11095 | 0.1284144 | 0.003832 | 0.04788 | 715.7 | 0.0009576 | 14.314
11155 | 0.1291088 | 0.003865 | 0.04829 | 718.6 | 0.0009658 | 14.372
11215 | 0.1298032 | 0.003898 | 0.04869 | 721.5 | 0.0009738 | 14.43
11275 | 0.1304977 | 0.003932 | 0.04911 | 724.5 | 0.0009822 | 14.49
11335 | 0.1311921 | 0.003965 | 0.04952 | 727.4 | 0.0009904 | 14.548
11395 | 0.1318866 | 0.004 | 0.04994 | 730.4 | 0.0009988 | 14.608
11455 | 0.132581 | 0.004034 | 0.05036 | 733.4 | 0.0010072 | 14.668
11515 | 0.1332755 | 0.004068 | 0.05078 | 736.5 | 0.0010156 | 14.73
11575 | 0.1339699 | 0.004103 | 0.05121 | 739.5 | 0.0010242 | 14.79
11635 | 0.1346644 | 0.004137 | 0.05163 | 742.6 | 0.0010326 | 14.852
11695 | 0.1353588 | 0.004172 | 0.05206 | 745.7 | 0.0010412 | 14.914
11755 | 0.1360532 | 0.004207 | 0.05249 | 748.8 | 0.0010498 | 14.976
11815 | 0.1367477 | 0.004243 | 0.05293 | 752 | 0.0010586 | 15.04
11875 | 0.1374421 | 0.004278 | 0.05336 | 755.2 | 0.0010672 | 15.104
11935 | 0.1381366 | 0.004315 | 0.05381 | 758.4 | 0.0010762 | 15.168
11995 | 0.138831 | 0.00435 | 0.05424 | 761.7 | 0.0010848 | 15.234
12055 | 0.1395255 | 0.004387 | 0.0547 | 764.9 | 0.001094 | 15.298
12115 | 0.1402199 | 0.004424 | 0.05514 | 768.2 | 0.0011028 | 15.364
12175 | 0.1409144 | 0.004461 | 0.0556 | 771.5 | 0.001112 | 15.43
12235 | 0.1416088 | 0.004497 | 0.05605 | 774.9 | 0.001121 | 15.498
12295 | 0.1423032 | 0.004535 | 0.05651 | 778.3 | 0.0011302 | 15.566
12355 | 0.1429977 | 0.004572 | 0.05696 | 781.7 | 0.0011392 | 15.634
12415 | 0.1436921 | 0.004609 | 0.05742 | 785.1 | 0.0011484 | 15.702
12475 | 0.1443866 | 0.004646 | 0.05788 | 788.6 | 0.0011576 | 15.772
12535 | 0.145081 | 0.004684 | 0.05833 | 792 | 0.0011666 | 15.84
12595 | 0.1457755 | 0.004722 | 0.0588 | 795.6 | 0.001176 | 15.912
12655 | 0.1464699 | 0.004759 | 0.05926 | 799.1 | 0.0011852 | 15.982
12715 | 0.1471644 | 0.004797 | 0.05973 | 802.7 | 0.0011946 | 16.054
12775 | 0.1478588 | 0.004835 | 0.06019 | 806.3 | 0.0012038 | 16.126
12835 | 0.1485532 | 0.004873 | 0.06066 | 809.9 | 0.0012132 | 16.198
12895 | 0.1492477 | 0.004911 | 0.06112 | 813.5 | 0.0012224 | 16.27
12955 | 0.1499421 | 0.004949 | 0.06159 | 817.2 | 0.0012318 | 16.344
13015 | 0.1506366 | 0.004987 | 0.06206 | 820.9 | 0.0012412 | 16.418
13075 | 0.151331 | 0.005025 | 0.06252 | 824.7 | 0.0012504 | 16.494
13135 | 0.1520255 | 0.005064 | 0.063 | 828.4 | 0.00126 | 16.568
13195 | 0.1527199 | 0.005102 | 0.06346 | 832.2 | 0.0012692 | 16.644
13255 | 0.1534144 | 0.00514 | 0.06393 | 836.1 | 0.0012786 | 16.722
13315 | 0.1541088 | 0.005179 | 0.06441 | 839.9 | 0.0012882 | 16.798
13375 | 0.1548032 | 0.005217 | 0.06488 | 843.8 | 0.0012976 | 16.876
13435 | 0.1554977 | 0.005257 | 0.06537 | 847.7 | 0.0013074 | 16.954
13495 | 0.1561921 | 0.005295 | 0.06584 | 851.6 | 0.0013168 | 17.032
13555 | 0.1568866 | 0.005335 | 0.06633 | 855.6 | 0.0013266 | 17.112
13615 | 0.157581 | 0.005374 | 0.0668 | 859.6 | 0.001336 | 17.192
13675 | 0.1582755 | 0.005414 | 0.06729 | 863.6 | 0.0013458 | 17.272
13735 | 0.1589699 | 0.005453 | 0.06778 | 867.7 | 0.0013556 | 17.354
13795 | 0.1596644 | 0.005493 | 0.06827 | 871.7 | 0.0013654 | 17.434
13855 | 0.1603588 | 0.005533 | 0.06875 | 875.9 | 0.001375 | 17.518
13915 | 0.1610532 | 0.005572 | 0.06924 | 880 | 0.0013848 | 17.6
13975 | 0.1617477 | 0.005613 | 0.06974 | 884.2 | 0.0013948 | 17.684
14035 | 0.1624421 | 0.005653 | 0.07023 | 888.4 | 0.0014046 | 17.768
14095 | 0.1631366 | 0.005693 | 0.07072 | 892.6 | 0.0014144 | 17.852
14155 | 0.163831 | 0.005733 | 0.07122 | 896.8 | 0.0014244 | 17.936
14215 | 0.1645255 | 0.005774 | 0.07171 | 901.1 | 0.0014342 | 18.022
14275 | 0.1652199 | 0.005813 | 0.0722 | 905.5 | 0.001444 | 18.11
14335 | 0.1659144 | 0.005854 | 0.07269 | 909.8 | 0.0014538 | 18.196
14395 | 0.1666088 | 0.005895 | 0.07319 | 914.2 | 0.0014638 | 18.284
14455 | 0.1673032 | 0.005935 | 0.07369 | 918.6 | 0.0014738 | 18.372
14515 | 0.1679977 | 0.005976 | 0.07419 | 923 | 0.0014838 | 18.46
14575 | 0.1686921 | 0.006015 | 0.07468 | 927.5 | 0.0014936 | 18.55
14635 | 0.1693866 | 0.006057 | 0.07518 | 932 | 0.0015036 | 18.64
14695 | 0.170081 | 0.006097 | 0.07567 | 936.5 | 0.0015134 | 18.73
14755 | 0.1707755 | 0.006137 | 0.07617 | 941.1 | 0.0015234 | 18.822
14815 | 0.1714699 | 0.006178 | 0.07668 | 945.6 | 0.0015336 | 18.912
14875 | 0.1721644 | 0.006218 | 0.07716 | 950.3 | 0.0015432 | 19.006
14935 | 0.1728588 | 0.006259 | 0.07767 | 954.9 | 0.0015534 | 19.098
14995 | 0.1735532 | 0.0063 | 0.07817 | 959.6 | 0.0015634 | 19.192
15055 | 0.1742477 | 0.006341 | 0.07867 | 964.3 | 0.0015734 | 19.286
15115 | 0.1749421 | 0.006381 | 0.07916 | 969 | 0.0015832 | 19.38
15175 | 0.1756366 | 0.006422 | 0.07967 | 973.8 | 0.0015934 | 19.476
15235 | 0.176331 | 0.006463 | 0.08017 | 978.6 | 0.0016034 | 19.572
15295 | 0.1770255 | 0.006504 | 0.08067 | 983.4 | 0.0016134 | 19.668
15355 | 0.1777199 | 0.006545 | 0.08117 | 988.3 | 0.0016234 | 19.766
15415 | 0.1784144 | 0.006586 | 0.08168 | 993.1 | 0.0016336 | 19.862
15475 | 0.1791088 | 0.006627 | 0.08218 | 998.1 | 0.0016436 | 19.962
15535 | 0.1798032 | 0.006668 | 0.08268 | 1003 | 0.0016536 | 20.06
15595 | 0.1804977 | 0.006709 | 0.08319 | 1008 | 0.0016638 | 20.16
15655 | 0.1811921 | 0.00675 | 0.08369 | 1013 | 0.0016738 | 20.26
15715 | 0.1818866 | 0.006792 | 0.0842 | 1018 | 0.001684 | 20.36
15775 | 0.182581 | 0.006832 | 0.0847 | 1023 | 0.001694 | 20.46
15835 | 0.1832755 | 0.006874 | 0.08521 | 1028 | 0.0017042 | 20.56
15895 | 0.1839699 | 0.006915 | 0.08571 | 1033 | 0.0017142 | 20.66
15955 | 0.1846644 | 0.006957 | 0.08623 | 1038 | 0.0017246 | 20.76
16015 | 0.1853588 | 0.006997 | 0.08673 | 1044 | 0.0017346 | 20.88
16075 | 0.1860532 | 0.007039 | 0.08724 | 1049 | 0.0017448 | 20.98
16135 | 0.1867477 | 0.00708 | 0.08775 | 1054 | 0.001755 | 21.08
16195 | 0.1874421 | 0.007121 | 0.08824 | 1059 | 0.0017648 | 21.18
16255 | 0.1881366 | 0.007164 | 0.08877 | 1065 | 0.0017754 | 21.3
16315 | 0.188831 | 0.007205 | 0.08927 | 1070 | 0.0017854 | 21.4
16375 | 0.1895255 | 0.007245 | 0.08976 | 1075 | 0.0017952 | 21.5
16435 | 0.1902199 | 0.007288 | 0.09029 | 1081 | 0.0018058 | 21.62
16495 | 0.1909144 | 0.007329 | 0.09079 | 1086 | 0.0018158 | 21.72
16555 | 0.1916088 | 0.00737 | 0.0913 | 1092 | 0.001826 | 21.84
16615 | 0.1923032 | 0.007412 | 0.09181 | 1097 | 0.0018362 | 21.94
16675 | 0.1929977 | 0.007453 | 0.09231 | 1103 | 0.0018462 | 22.06
16735 | 0.1936921 | 0.007494 | 0.09282 | 1108 | 0.0018564 | 22.16
16795 | 0.1943866 | 0.007535 | 0.09333 | 1114 | 0.0018666 | 22.28
16855 | 0.195081 | 0.007577 | 0.09384 | 1120 | 0.0018768 | 22.4
16915 | 0.1957755 | 0.007618 | 0.09434 | 1125 | 0.0018868 | 22.5
16975 | 0.1964699 | 0.007659 | 0.09485 | 1131 | 0.001897 | 22.62
17035 | 0.1971644 | 0.0077 | 0.09535 | 1137 | 0.001907 | 22.74
17095 | 0.1978588 | 0.007741 | 0.09585 | 1142 | 0.001917 | 22.84
17155 | 0.1985532 | 0.007782 | 0.09635 | 1148 | 0.001927 | 22.96
17215 | 0.1992477 | 0.007823 | 0.09685 | 1154 | 0.001937 | 23.08
17275 | 0.1999421 | 0.007863 | 0.09735 | 1160 | 0.001947 | 23.2
17335 | 0.2006366 | 0.007904 | 0.09785 | 1166 | 0.001957 | 23.32
17395 | 0.201331 | 0.007944 | 0.09834 | 1171 | 0.0019668 | 23.42
17455 | 0.2020255 | 0.007985 | 0.09884 | 1177 | 0.0019768 | 23.54
17515 | 0.2027199 | 0.008026 | 0.09934 | 1183 | 0.0019868 | 23.66
17575 | 0.2034144 | 0.008066 | 0.09984 | 1189 | 0.0019968 | 23.78
17635 | 0.2041088 | 0.008107 | 0.1003 | 1195 | 0.002006 | 23.9
17695 | 0.2048032 | 0.008147 | 0.1008 | 1201 | 0.002016 | 24.02
17755 | 0.2054977 | 0.008188 | 0.1013 | 1207 | 0.002026 | 24.14
17815 | 0.2061921 | 0.008229 | 0.1018 | 1213 | 0.002036 | 24.26
17875 | 0.2068866 | 0.008269 | 0.1023 | 1220 | 0.002046 | 24.4
17935 | 0.207581 | 0.00831 | 0.1028 | 1226 | 0.002056 | 24.52
17995 | 0.2082755 | 0.00835 | 0.1033 | 1232 | 0.002066 | 24.64
18055 | 0.2089699 | 0.00839 | 0.1038 | 1238 | 0.002076 | 24.76
18115 | 0.2096644 | 0.008431 | 0.1043 | 1244 | 0.002086 | 24.88
18175 | 0.2103588 | 0.008471 | 0.1048 | 1251 | 0.002096 | 25.02
18235 | 0.2110532 | 0.008512 | 0.1053 | 1257 | 0.002106 | 25.14
18295 | 0.2117477 | 0.008552 | 0.1058 | 1263 | 0.002116 | 25.26
18355 | 0.2124421 | 0.008592 | 0.1063 | 1270 | 0.002126 | 25.4
18415 | 0.2131366 | 0.008632 | 0.1068 | 1276 | 0.002136 | 25.52
18475 | 0.213831 | 0.008672 | 0.1073 | 1282 | 0.002146 | 25.64
18535 | 0.2145255 | 0.008712 | 0.1078 | 1289 | 0.002156 | 25.78
18595 | 0.2152199 | 0.008752 | 0.1083 | 1295 | 0.002166 | 25.9
18655 | 0.2159144 | 0.008792 | 0.1088 | 1302 | 0.002176 | 26.04
18715 | 0.2166088 | 0.008832 | 0.1092 | 1308 | 0.002184 | 26.16
18775 | 0.2173032 | 0.008871 | 0.1097 | 1315 | 0.002194 | 26.3
18835 | 0.2179977 | 0.00891 | 0.1102 | 1322 | 0.002204 | 26.44
18895 | 0.2186921 | 0.008949 | 0.1107 | 1328 | 0.002214 | 26.56
18955 | 0.2193866 | 0.008988 | 0.1112 | 1335 | 0.002224 | 26.7
19015 | 0.220081 | 0.009027 | 0.1116 | 1342 | 0.002232 | 26.84
19075 | 0.2207755 | 0.009066 | 0.1121 | 1348 | 0.002242 | 26.96
19135 | 0.2214699 | 0.009105 | 0.1126 | 1355 | 0.002252 | 27.1
19195 | 0.2221644 | 0.009143 | 0.1131 | 1362 | 0.002262 | 27.24
19255 | 0.2228588 | 0.009182 | 0.1135 | 1369 | 0.00227 | 27.38
19315 | 0.2235532 | 0.00922 | 0.114 | 1375 | 0.00228 | 27.5
19375 | 0.2242477 | 0.009258 | 0.1145 | 1382 | 0.00229 | 27.64
19435 | 0.2249421 | 0.009296 | 0.1149 | 1389 | 0.002298 | 27.78
19495 | 0.2256366 | 0.009335 | 0.1154 | 1396 | 0.002308 | 27.92
19555 | 0.226331 | 0.009372 | 0.1159 | 1403 | 0.002318 | 28.06
19615 | 0.2270255 | 0.00941 | 0.1163 | 1410 | 0.002326 | 28.2
19675 | 0.2277199 | 0.009447 | 0.1168 | 1417 | 0.002336 | 28.34
19735 | 0.2284144 | 0.009485 | 0.1172 | 1424 | 0.002344 | 28.48
19795 | 0.2291088 | 0.009522 | 0.1177 | 1431 | 0.002354 | 28.62
19855 | 0.2298032 | 0.009559 | 0.1182 | 1438 | 0.002364 | 28.76
19915 | 0.2304977 | 0.009596 | 0.1186 | 1445 | 0.002372 | 28.9
19975 | 0.2311921 | 0.009633 | 0.1191 | 1452 | 0.002382 | 29.04
20035 | 0.2318866 | 0.00967 | 0.1195 | 1459 | 0.00239 | 29.18
20095 | 0.232581 | 0.009707 | 0.12 | 1467 | 0.0024 | 29.34
20155 | 0.2332755 | 0.009743 | 0.1204 | 1474 | 0.002408 | 29.48
20215 | 0.2339699 | 0.00978 | 0.1209 | 1481 | 0.002418 | 29.62
20275 | 0.2346644 | 0.009816 | 0.1213 | 1488 | 0.002426 | 29.76
20335 | 0.2353588 | 0.009852 | 0.1218 | 1496 | 0.002436 | 29.92
20395 | 0.2360532 | 0.009889 | 0.1222 | 1503 | 0.002444 | 30.06
20455 | 0.2367477 | 0.009925 | 0.1227 | 1510 | 0.002454 | 30.2
20515 | 0.2374421 | 0.009961 | 0.1231 | 1518 | 0.002462 | 30.36
20575 | 0.2381366 | 0.009997 | 0.1235 | 1525 | 0.00247 | 30.5
20635 | 0.238831 | 0.01003 | 0.124 | 1533 | 0.00248 | 30.66
20695 | 0.2395255 | 0.01007 | 0.1244 | 1540 | 0.002488 | 30.8
20755 | 0.2402199 | 0.0101 | 0.1248 | 1547 | 0.002496 | 30.94
20815 | 0.2409144 | 0.01014 | 0.1253 | 1555 | 0.002506 | 31.1
20875 | 0.2416088 | 0.01017 | 0.1257 | 1563 | 0.002514 | 31.26
20935 | 0.2423032 | 0.01021 | 0.1261 | 1570 | 0.002522 | 31.4
20995 | 0.2429977 | 0.01024 | 0.1265 | 1578 | 0.00253 | 31.56
21055 | 0.2436921 | 0.01028 | 0.127 | 1585 | 0.00254 | 31.7
21115 | 0.2443866 | 0.01031 | 0.1274 | 1593 | 0.002548 | 31.86
21175 | 0.245081 | 0.01034 | 0.1278 | 1601 | 0.002556 | 32.02
21235 | 0.2457755 | 0.01038 | 0.1282 | 1608 | 0.002564 | 32.16
21295 | 0.2464699 | 0.01041 | 0.1286 | 1616 | 0.002572 | 32.32
21355 | 0.2471644 | 0.01044 | 0.129 | 1624 | 0.00258 | 32.48
21415 | 0.2478588 | 0.01048 | 0.1294 | 1631 | 0.002588 | 32.62
21475 | 0.2485532 | 0.01051 | 0.1298 | 1639 | 0.002596 | 32.78
21535 | 0.2492477 | 0.01054 | 0.1302 | 1647 | 0.002604 | 32.94
21595 | 0.2499421 | 0.01057 | 0.1306 | 1655 | 0.002612 | 33.1
21655 | 0.2506366 | 0.01061 | 0.131 | 1663 | 0.00262 | 33.26
21715 | 0.251331 | 0.01064 | 0.1314 | 1671 | 0.002628 | 33.42
21775 | 0.2520255 | 0.01067 | 0.1318 | 1678 | 0.002636 | 33.56
21835 | 0.2527199 | 0.0107 | 0.1321 | 1686 | 0.002642 | 33.72
21895 | 0.2534144 | 0.01073 | 0.1325 | 1694 | 0.00265 | 33.88
21955 | 0.2541088 | 0.01076 | 0.1329 | 1702 | 0.002658 | 34.04
22015 | 0.2548032 | 0.01079 | 0.1333 | 1710 | 0.002666 | 34.2
22075 | 0.2554977 | 0.01082 | 0.1336 | 1718 | 0.002672 | 34.36
22135 | 0.2561921 | 0.01085 | 0.134 | 1726 | 0.00268 | 34.52
22195 | 0.2568866 | 0.01088 | 0.1344 | 1734 | 0.002688 | 34.68
22255 | 0.257581 | 0.01091 | 0.1347 | 1742 | 0.002694 | 34.84
22315 | 0.2582755 | 0.01094 | 0.1351 | 1750 | 0.002702 | 35
22375 | 0.2589699 | 0.01097 | 0.1355 | 1759 | 0.00271 | 35.18
22435 | 0.2596644 | 0.011 | 0.1358 | 1767 | 0.002716 | 35.34
22495 | 0.2603588 | 0.01103 | 0.1362 | 1775 | 0.002724 | 35.5
22555 | 0.2610532 | 0.01106 | 0.1365 | 1783 | 0.00273 | 35.66
22615 | 0.2617477 | 0.01108 | 0.1369 | 1791 | 0.002738 | 35.82
22675 | 0.2624421 | 0.01111 | 0.1372 | 1799 | 0.002744 | 35.98
22735 | 0.2631366 | 0.01114 | 0.1376 | 1808 | 0.002752 | 36.16
22795 | 0.263831 | 0.01117 | 0.1379 | 1816 | 0.002758 | 36.32
22855 | 0.2645255 | 0.0112 | 0.1382 | 1824 | 0.002764 | 36.48
22915 | 0.2652199 | 0.01122 | 0.1386 | 1833 | 0.002772 | 36.66
22975 | 0.2659144 | 0.01125 | 0.1389 | 1841 | 0.002778 | 36.82
23035 | 0.2666088 | 0.01128 | 0.1393 | 1849 | 0.002786 | 36.98
23095 | 0.2673032 | 0.01131 | 0.1396 | 1858 | 0.002792 | 37.16
23155 | 0.2679977 | 0.01133 | 0.1399 | 1866 | 0.002798 | 37.32
23215 | 0.2686921 | 0.01136 | 0.1403 | 1874 | 0.002806 | 37.48
23275 | 0.2693866 | 0.01139 | 0.1406 | 1883 | 0.002812 | 37.66
23335 | 0.270081 | 0.01141 | 0.1409 | 1891 | 0.002818 | 37.82
23395 | 0.2707755 | 0.01144 | 0.1412 | 1900 | 0.002824 | 38
23455 | 0.2714699 | 0.01146 | 0.1415 | 1908 | 0.00283 | 38.16
23515 | 0.2721644 | 0.01149 | 0.1418 | 1917 | 0.002836 | 38.34
23575 | 0.2728588 | 0.01151 | 0.1421 | 1925 | 0.002842 | 38.5
23635 | 0.2735532 | 0.01154 | 0.1425 | 1934 | 0.00285 | 38.68
23695 | 0.2742477 | 0.01156 | 0.1428 | 1942 | 0.002856 | 38.84
23755 | 0.2749421 | 0.01159 | 0.1431 | 1951 | 0.002862 | 39.02
23815 | 0.2756366 | 0.01161 | 0.1433 | 1960 | 0.002866 | 39.2
23875 | 0.276331 | 0.01164 | 0.1436 | 1968 | 0.002872 | 39.36
23935 | 0.2770255 | 0.01166 | 0.1439 | 1977 | 0.002878 | 39.54
23995 | 0.2777199 | 0.01168 | 0.1442 | 1985 | 0.002884 | 39.7
24055 | 0.2784144 | 0.01171 | 0.1445 | 1994 | 0.00289 | 39.88
24115 | 0.2791088 | 0.01173 | 0.1448 | 2003 | 0.002896 | 40.06
24175 | 0.2798032 | 0.01175 | 0.145 | 2011 | 0.0029 | 40.22
24235 | 0.2804977 | 0.01177 | 0.1453 | 2020 | 0.002906 | 40.4
24295 | 0.2811921 | 0.01179 | 0.1456 | 2029 | 0.002912 | 40.58
24355 | 0.2818866 | 0.01182 | 0.1459 | 2038 | 0.002918 | 40.76
24415 | 0.282581 | 0.01184 | 0.1461 | 2046 | 0.002922 | 40.92
24475 | 0.2832755 | 0.01186 | 0.1464 | 2055 | 0.002928 | 41.1
24535 | 0.2839699 | 0.01188 | 0.1466 | 2064 | 0.002932 | 41.28
24595 | 0.2846644 | 0.0119 | 0.1469 | 2073 | 0.002938 | 41.46
24655 | 0.2853588 | 0.01192 | 0.1471 | 2082 | 0.002942 | 41.64
24715 | 0.2860532 | 0.01194 | 0.1474 | 2090 | 0.002948 | 41.8
24775 | 0.2867477 | 0.01196 | 0.1476 | 2099 | 0.002952 | 41.98
24835 | 0.2874421 | 0.01198 | 0.1479 | 2108 | 0.002958 | 42.16
24895 | 0.2881366 | 0.012 | 0.1481 | 2117 | 0.002962 | 42.34
24955 | 0.288831 | 0.01202 | 0.1483 | 2126 | 0.002966 | 42.52
25015 | 0.2895255 | 0.01204 | 0.1486 | 2135 | 0.002972 | 42.7
25075 | 0.2902199 | 0.01206 | 0.1488 | 2144 | 0.002976 | 42.88
25135 | 0.2909144 | 0.01208 | 0.149 | 2153 | 0.00298 | 43.06
25195 | 0.2916088 | 0.01209 | 0.1493 | 2162 | 0.002986 | 43.24
25255 | 0.2923032 | 0.01211 | 0.1495 | 2171 | 0.00299 | 43.42
25315 | 0.2929977 | 0.01213 | 0.1497 | 2180 | 0.002994 | 43.6
25375 | 0.2936921 | 0.01215 | 0.1499 | 2189 | 0.002998 | 43.78
25435 | 0.2943866 | 0.01217 | 0.1502 | 2198 | 0.003004 | 43.96
25495 | 0.295081 | 0.01218 | 0.1504 | 2207 | 0.003008 | 44.14
25555 | 0.2957755 | 0.0122 | 0.1506 | 2216 | 0.003012 | 44.32
25615 | 0.2964699 | 0.01222 | 0.1508 | 2225 | 0.003016 | 44.5
25675 | 0.2971644 | 0.01223 | 0.151 | 2234 | 0.00302 | 44.68
25735 | 0.2978588 | 0.01225 | 0.1512 | 2243 | 0.003024 | 44.86
25795 | 0.2985532 | 0.01227 | 0.1514 | 2252 | 0.003028 | 45.04
25855 | 0.2992477 | 0.01228 | 0.1516 | 2261 | 0.003032 | 45.22
25915 | 0.2999421 | 0.0123 | 0.1518 | 2270 | 0.003036 | 45.4
25975 | 0.3006366 | 0.01231 | 0.152 | 2279 | 0.00304 | 45.58
26035 | 0.301331 | 0.01233 | 0.1521 | 2288 | 0.003042 | 45.76
26095 | 0.3020255 | 0.01234 | 0.1523 | 2297 | 0.003046 | 45.94
26155 | 0.3027199 | 0.01236 | 0.1525 | 2307 | 0.00305 | 46.14
26215 | 0.3034144 | 0.01237 | 0.1527 | 2316 | 0.003054 | 46.32
26275 | 0.3041088 | 0.01239 | 0.1529 | 2325 | 0.003058 | 46.5
26335 | 0.3048032 | 0.0124 | 0.153 | 2334 | 0.00306 | 46.68
26395 | 0.3054977 | 0.01241 | 0.1532 | 2343 | 0.003064 | 46.86
26455 | 0.3061921 | 0.01243 | 0.1534 | 2352 | 0.003068 | 47.04
26515 | 0.3068866 | 0.01244 | 0.1535 | 2362 | 0.00307 | 47.24
26575 | 0.307581 | 0.01245 | 0.1537 | 2371 | 0.003074 | 47.42
26635 | 0.3082755 | 0.01247 | 0.1538 | 2380 | 0.003076 | 47.6
26695 | 0.3089699 | 0.01248 | 0.154 | 2389 | 0.00308 | 47.78
26755 | 0.3096644 | 0.01249 | 0.1541 | 2399 | 0.003082 | 47.98
26815 | 0.3103588 | 0.0125 | 0.1542 | 2408 | 0.003084 | 48.16
26875 | 0.3110532 | 0.01251 | 0.1544 | 2417 | 0.003088 | 48.34
26935 | 0.3117477 | 0.01252 | 0.1545 | 2426 | 0.00309 | 48.52
26995 | 0.3124421 | 0.01253 | 0.1547 | 2436 | 0.003094 | 48.72
27055 | 0.3131366 | 0.01254 | 0.1548 | 2445 | 0.003096 | 48.9
27115 | 0.313831 | 0.01255 | 0.1549 | 2454 | 0.003098 | 49.08
27175 | 0.3145255 | 0.01256 | 0.155 | 2463 | 0.0031 | 49.26
27235 | 0.3152199 | 0.01257 | 0.1552 | 2473 | 0.003104 | 49.46
27295 | 0.3159144 | 0.01258 | 0.1553 | 2482 | 0.003106 | 49.64
27355 | 0.3166088 | 0.01259 | 0.1554 | 2491 | 0.003108 | 49.82
27415 | 0.3173032 | 0.0126 | 0.1555 | 2501 | 0.00311 | 50.02
27475 | 0.3179977 | 0.01261 | 0.1556 | 2510 | 0.003112 | 50.2
27535 | 0.3186921 | 0.01262 | 0.1557 | 2519 | 0.003114 | 50.38
27595 | 0.3193866 | 0.01263 | 0.1558 | 2529 | 0.003116 | 50.58
27655 | 0.320081 | 0.01264 | 0.1559 | 2538 | 0.003118 | 50.76
27715 | 0.3207755 | 0.01264 | 0.156 | 2547 | 0.00312 | 50.94
27775 | 0.3214699 | 0.01265 | 0.1561 | 2557 | 0.003122 | 51.14
27835 | 0.3221644 | 0.01266 | 0.1562 | 2566 | 0.003124 | 51.32
27895 | 0.3228588 | 0.01267 | 0.1563 | 2576 | 0.003126 | 51.52
27955 | 0.3235532 | 0.01267 | 0.1564 | 2585 | 0.003128 | 51.7
28015 | 0.3242477 | 0.01268 | 0.1565 | 2594 | 0.00313 | 51.88
28075 | 0.3249421 | 0.01269 | 0.1565 | 2604 | 0.00313 | 52.08
28135 | 0.3256366 | 0.01269 | 0.1566 | 2613 | 0.003132 | 52.26
28195 | 0.326331 | 0.0127 | 0.1567 | 2622 | 0.003134 | 52.44
28255 | 0.3270255 | 0.01271 | 0.1568 | 2632 | 0.003136 | 52.64
28315 | 0.3277199 | 0.01271 | 0.1568 | 2641 | 0.003136 | 52.82
28375 | 0.3284144 | 0.01272 | 0.1569 | 2651 | 0.003138 | 53.02
28435 | 0.3291088 | 0.01272 | 0.157 | 2660 | 0.00314 | 53.2
28495 | 0.3298032 | 0.01273 | 0.1571 | 2670 | 0.003142 | 53.4
28555 | 0.3304977 | 0.01273 | 0.1571 | 2679 | 0.003142 | 53.58
28615 | 0.3311921 | 0.01274 | 0.1572 | 2688 | 0.003144 | 53.76
28675 | 0.3318866 | 0.01274 | 0.1572 | 2698 | 0.003144 | 53.96
28735 | 0.332581 | 0.01275 | 0.1573 | 2707 | 0.003146 | 54.14
28795 | 0.3332755 | 0.01275 | 0.1573 | 2717 | 0.003146 | 54.34
28855 | 0.3339699 | 0.01276 | 0.1574 | 2726 | 0.003148 | 54.52
28915 | 0.3346644 | 0.01276 | 0.1574 | 2736 | 0.003148 | 54.72
28975 | 0.3353588 | 0.01276 | 0.1575 | 2745 | 0.00315 | 54.9
29035 | 0.3360532 | 0.01277 | 0.1575 | 2755 | 0.00315 | 55.1
29095 | 0.3367477 | 0.01279 | 0.1578 | 2764 | 0.003156 | 55.28
29155 | 0.3374421 | 0.01281 | 0.1581 | 2773 | 0.003162 | 55.46
29215 | 0.3381366 | 0.01283 | 0.1583 | 2783 | 0.003166 | 55.66
29275 | 0.338831 | 0.01284 | 0.1584 | 2792 | 0.003168 | 55.84
29335 | 0.3395255 | 0.01284 | 0.1584 | 2802 | 0.003168 | 56.04
29395 | 0.3402199 | 0.01284 | 0.1585 | 2811 | 0.00317 | 56.22
29455 | 0.3409144 | 0.01284 | 0.1585 | 2821 | 0.00317 | 56.42
29515 | 0.3416088 | 0.01284 | 0.1585 | 2830 | 0.00317 | 56.6
29575 | 0.3423032 | 0.01284 | 0.1585 | 2840 | 0.00317 | 56.8
29635 | 0.3429977 | 0.01284 | 0.1585 | 2849 | 0.00317 | 56.98
29695 | 0.3436921 | 0.01284 | 0.1584 | 2859 | 0.003168 | 57.18
29755 | 0.3443866 | 0.01284 | 0.1584 | 2868 | 0.003168 | 57.36
29815 | 0.345081 | 0.01284 | 0.1584 | 2878 | 0.003168 | 57.56
29875 | 0.3457755 | 0.01284 | 0.1584 | 2887 | 0.003168 | 57.74
29935 | 0.3464699 | 0.01283 | 0.1583 | 2897 | 0.003166 | 57.94
29995 | 0.3471644 | 0.01283 | 0.1583 | 2906 | 0.003166 | 58.12
30055 | 0.3478588 | 0.01283 | 0.1583 | 2916 | 0.003166 | 58.32
30115 | 0.3485532 | 0.01283 | 0.1582 | 2925 | 0.003164 | 58.5
30175 | 0.3492477 | 0.01282 | 0.1582 | 2935 | 0.003164 | 58.7
30235 | 0.3499421 | 0.01282 | 0.1582 | 2944 | 0.003164 | 58.88
30295 | 0.3506366 | 0.01282 | 0.1582 | 2954 | 0.003164 | 59.08
30355 | 0.351331 | 0.01282 | 0.1581 | 2963 | 0.003162 | 59.26
30415 | 0.3520255 | 0.01281 | 0.1581 | 2973 | 0.003162 | 59.46
30475 | 0.3527199 | 0.01281 | 0.1581 | 2982 | 0.003162 | 59.64
30535 | 0.3534144 | 0.01281 | 0.158 | 2992 | 0.00316 | 59.84
30595 | 0.3541088 | 0.01281 | 0.158 | 3001 | 0.00316 | 60.02
30655 | 0.3548032 | 0.0128 | 0.158 | 3011 | 0.00316 | 60.22
30715 | 0.3554977 | 0.0128 | 0.1579 | 3020 | 0.003158 | 60.4
30775 | 0.3561921 | 0.0128 | 0.1579 | 3030 | 0.003158 | 60.6
30835 | 0.3568866 | 0.0128 | 0.1579 | 3039 | 0.003158 | 60.78
30895 | 0.357581 | 0.01279 | 0.1579 | 3049 | 0.003158 | 60.98
30955 | 0.3582755 | 0.01279 | 0.1578 | 3058 | 0.003156 | 61.16
31015 | 0.3589699 | 0.01279 | 0.1578 | 3068 | 0.003156 | 61.36
31075 | 0.3596644 | 0.01279 | 0.1578 | 3077 | 0.003156 | 61.54
31135 | 0.3603588 | 0.01279 | 0.1578 | 3087 | 0.003156 | 61.74
31195 | 0.3610532 | 0.01279 | 0.1578 | 3096 | 0.003156 | 61.92
31255 | 0.3617477 | 0.01278 | 0.1577 | 3106 | 0.003154 | 62.12
31315 | 0.3624421 | 0.01278 | 0.1577 | 3115 | 0.003154 | 62.3
31375 | 0.3631366 | 0.01278 | 0.1577 | 3125 | 0.003154 | 62.5
31435 | 0.363831 | 0.01278 | 0.1577 | 3134 | 0.003154 | 62.68
31495 | 0.3645255 | 0.01278 | 0.1577 | 3143 | 0.003154 | 62.86
31555 | 0.3652199 | 0.01278 | 0.1577 | 3153 | 0.003154 | 63.06
31615 | 0.3659144 | 0.01278 | 0.1577 | 3162 | 0.003154 | 63.24
31675 | 0.3666088 | 0.01278 | 0.1577 | 3172 | 0.003154 | 63.44
31735 | 0.3673032 | 0.01278 | 0.1577 | 3181 | 0.003154 | 63.62
31795 | 0.3679977 | 0.01278 | 0.1577 | 3191 | 0.003154 | 63.82
31855 | 0.3686921 | 0.01279 | 0.1578 | 3200 | 0.003156 | 64
31915 | 0.3693866 | 0.01279 | 0.1578 | 3210 | 0.003156 | 64.2
31975 | 0.370081 | 0.01279 | 0.1578 | 3219 | 0.003156 | 64.38
32035 | 0.3707755 | 0.01279 | 0.1578 | 3229 | 0.003156 | 64.58
32095 | 0.3714699 | 0.0128 | 0.1579 | 3238 | 0.003158 | 64.76
32155 | 0.3721644 | 0.0128 | 0.1579 | 3248 | 0.003158 | 64.96
32215 | 0.3728588 | 0.01281 | 0.158 | 3257 | 0.00316 | 65.14
32275 | 0.3735532 | 0.01281 | 0.1581 | 3267 | 0.003162 | 65.34
32335 | 0.3742477 | 0.01282 | 0.1581 | 3276 | 0.003162 | 65.52
32395 | 0.3749421 | 0.01282 | 0.1582 | 3285 | 0.003164 | 65.7
32455 | 0.3756366 | 0.01283 | 0.1583 | 3295 | 0.003166 | 65.9
32515 | 0.376331 | 0.01284 | 0.1584 | 3304 | 0.003168 | 66.08
32575 | 0.3770255 | 0.01284 | 0.1585 | 3314 | 0.00317 | 66.28
32635 | 0.3777199 | 0.01285 | 0.1586 | 3324 | 0.003172 | 66.48
32695 | 0.3784144 | 0.01286 | 0.1587 | 3333 | 0.003174 | 66.66
32755 | 0.3791088 | 0.01287 | 0.1588 | 3343 | 0.003176 | 66.86
32815 | 0.3798032 | 0.01288 | 0.1589 | 3352 | 0.003178 | 67.04
32875 | 0.3804977 | 0.01289 | 0.159 | 3362 | 0.00318 | 67.24
32935 | 0.3811921 | 0.0129 | 0.1591 | 3371 | 0.003182 | 67.42
32995 | 0.3818866 | 0.01291 | 0.1592 | 3381 | 0.003184 | 67.62
33055 | 0.382581 | 0.01292 | 0.1593 | 3390 | 0.003186 | 67.8
33115 | 0.3832755 | 0.01293 | 0.1595 | 3400 | 0.00319 | 68
33175 | 0.3839699 | 0.01293 | 0.1596 | 3409 | 0.003192 | 68.18
33235 | 0.3846644 | 0.01294 | 0.1597 | 3419 | 0.003194 | 68.38
33295 | 0.3853588 | 0.01295 | 0.1598 | 3429 | 0.003196 | 68.58
33355 | 0.3860532 | 0.01296 | 0.1599 | 3438 | 0.003198 | 68.76
33415 | 0.3867477 | 0.01297 | 0.16 | 3448 | 0.0032 | 68.96
33475 | 0.3874421 | 0.01298 | 0.1602 | 3457 | 0.003204 | 69.14
33535 | 0.3881366 | 0.01299 | 0.1603 | 3467 | 0.003206 | 69.34
33595 | 0.388831 | 0.013 | 0.1604 | 3477 | 0.003208 | 69.54
33655 | 0.3895255 | 0.01301 | 0.1605 | 3486 | 0.00321 | 69.72
33715 | 0.3902199 | 0.01301 | 0.1606 | 3496 | 0.003212 | 69.92
33775 | 0.3909144 | 0.01302 | 0.1607 | 3505 | 0.003214 | 70.1
33835 | 0.3916088 | 0.01303 | 0.1607 | 3515 | 0.003214 | 70.3
33895 | 0.3923032 | 0.01304 | 0.1608 | 3525 | 0.003216 | 70.5
33955 | 0.3929977 | 0.01304 | 0.1609 | 3534 | 0.003218 | 70.68
34015 | 0.3936921 | 0.01305 | 0.161 | 3544 | 0.00322 | 70.88
34075 | 0.3943866 | 0.01306 | 0.1611 | 3554 | 0.003222 | 71.08
34135 | 0.395081 | 0.01306 | 0.1611 | 3563 | 0.003222 | 71.26
34195 | 0.3957755 | 0.01307 | 0.1612 | 3573 | 0.003224 | 71.46
34255 | 0.3964699 | 0.01307 | 0.1613 | 3583 | 0.003226 | 71.66
34315 | 0.3971644 | 0.01308 | 0.1613 | 3592 | 0.003226 | 71.84
34375 | 0.3978588 | 0.01308 | 0.1614 | 3602 | 0.003228 | 72.04
34435 | 0.3985532 | 0.01308 | 0.1614 | 3612 | 0.003228 | 72.24
34495 | 0.3992477 | 0.01309 | 0.1614 | 3621 | 0.003228 | 72.42
34555 | 0.3999421 | 0.01309 | 0.1615 | 3631 | 0.00323 | 72.62
34615 | 0.4006366 | 0.01309 | 0.1615 | 3641 | 0.00323 | 72.82
34675 | 0.401331 | 0.01309 | 0.1615 | 3651 | 0.00323 | 73.02
34735 | 0.4020255 | 0.0131 | 0.1616 | 3660 | 0.003232 | 73.2
34795 | 0.4027199 | 0.0131 | 0.1616 | 3670 | 0.003232 | 73.4
34855 | 0.4034144 | 0.0131 | 0.1616 | 3680 | 0.003232 | 73.6
34915 | 0.4041088 | 0.0131 | 0.1616 | 3689 | 0.003232 | 73.78
34975 | 0.4048032 | 0.0131 | 0.1616 | 3699 | 0.003232 | 73.98
35035 | 0.4054977 | 0.0131 | 0.1616 | 3709 | 0.003232 | 74.18
35095 | 0.4061921 | 0.0131 | 0.1616 | 3718 | 0.003232 | 74.36
35155 | 0.4068866 | 0.0131 | 0.1616 | 3728 | 0.003232 | 74.56
35215 | 0.407581 | 0.01309 | 0.1615 | 3738 | 0.00323 | 74.76
35275 | 0.4082755 | 0.01309 | 0.1615 | 3747 | 0.00323 | 74.94
35335 | 0.4089699 | 0.01309 | 0.1615 | 3757 | 0.00323 | 75.14
35395 | 0.4096644 | 0.01309 | 0.1615 | 3767 | 0.00323 | 75.34
35455 | 0.4103588 | 0.01308 | 0.1614 | 3777 | 0.003228 | 75.54
35515 | 0.4110532 | 0.01308 | 0.1614 | 3786 | 0.003228 | 75.72
35575 | 0.4117477 | 0.01308 | 0.1613 | 3796 | 0.003226 | 75.92
35635 | 0.4124421 | 0.01307 | 0.1613 | 3806 | 0.003226 | 76.12
35695 | 0.4131366 | 0.01307 | 0.1612 | 3815 | 0.003224 | 76.3
35755 | 0.413831 | 0.01306 | 0.1612 | 3825 | 0.003224 | 76.5
35815 | 0.4145255 | 0.01306 | 0.1611 | 3835 | 0.003222 | 76.7
35875 | 0.4152199 | 0.01305 | 0.161 | 3844 | 0.00322 | 76.88
35935 | 0.4159144 | 0.01304 | 0.1609 | 3854 | 0.003218 | 77.08
35995 | 0.4166088 | 0.01304 | 0.1609 | 3864 | 0.003218 | 77.28
36055 | 0.4173032 | 0.01303 | 0.1608 | 3873 | 0.003216 | 77.46
36115 | 0.4179977 | 0.01302 | 0.1607 | 3883 | 0.003214 | 77.66
36175 | 0.4186921 | 0.01302 | 0.1606 | 3893 | 0.003212 | 77.86
36235 | 0.4193866 | 0.01301 | 0.1605 | 3902 | 0.00321 | 78.04
36295 | 0.420081 | 0.013 | 0.1604 | 3912 | 0.003208 | 78.24
36355 | 0.4207755 | 0.01299 | 0.1603 | 3921 | 0.003206 | 78.42
36415 | 0.4214699 | 0.01298 | 0.1602 | 3931 | 0.003204 | 78.62
36475 | 0.4221644 | 0.01297 | 0.1601 | 3941 | 0.003202 | 78.82
36535 | 0.4228588 | 0.01296 | 0.1599 | 3950 | 0.003198 | 79
36595 | 0.4235532 | 0.01295 | 0.1598 | 3960 | 0.003196 | 79.2
36655 | 0.4242477 | 0.01294 | 0.1597 | 3969 | 0.003194 | 79.38
36715 | 0.4249421 | 0.01293 | 0.1596 | 3979 | 0.003192 | 79.58
36775 | 0.4256366 | 0.01292 | 0.1594 | 3989 | 0.003188 | 79.78
36835 | 0.426331 | 0.01291 | 0.1593 | 3998 | 0.003186 | 79.96
36895 | 0.4270255 | 0.0129 | 0.1591 | 4008 | 0.003182 | 80.16
36955 | 0.4277199 | 0.01289 | 0.159 | 4017 | 0.00318 | 80.34
37015 | 0.4284144 | 0.01287 | 0.1588 | 4027 | 0.003176 | 80.54
37075 | 0.4291088 | 0.01286 | 0.1587 | 4036 | 0.003174 | 80.72
37135 | 0.4298032 | 0.01285 | 0.1585 | 4046 | 0.00317 | 80.92
37195 | 0.4304977 | 0.01283 | 0.1583 | 4055 | 0.003166 | 81.1
37255 | 0.4311921 | 0.01282 | 0.1582 | 4065 | 0.003164 | 81.3
37315 | 0.4318866 | 0.01281 | 0.158 | 4074 | 0.00316 | 81.48
37375 | 0.432581 | 0.01279 | 0.1578 | 4084 | 0.003156 | 81.68
37435 | 0.4332755 | 0.01278 | 0.1576 | 4093 | 0.003152 | 81.86
37495 | 0.4339699 | 0.01276 | 0.1575 | 4103 | 0.00315 | 82.06
37555 | 0.4346644 | 0.01275 | 0.1573 | 4112 | 0.003146 | 82.24
37615 | 0.4353588 | 0.01273 | 0.1571 | 4122 | 0.003142 | 82.44
37675 | 0.4360532 | 0.01272 | 0.1569 | 4131 | 0.003138 | 82.62
37735 | 0.4367477 | 0.0127 | 0.1567 | 4140 | 0.003134 | 82.8
37795 | 0.4374421 | 0.01268 | 0.1565 | 4150 | 0.00313 | 83
37855 | 0.4381366 | 0.01267 | 0.1563 | 4159 | 0.003126 | 83.18
37915 | 0.438831 | 0.01265 | 0.1561 | 4169 | 0.003122 | 83.38
37975 | 0.4395255 | 0.01263 | 0.1559 | 4178 | 0.003118 | 83.56
38035 | 0.4402199 | 0.01262 | 0.1557 | 4187 | 0.003114 | 83.74
38095 | 0.4409144 | 0.0126 | 0.1555 | 4197 | 0.00311 | 83.94
38155 | 0.4416088 | 0.01258 | 0.1553 | 4206 | 0.003106 | 84.12
38215 | 0.4423032 | 0.01257 | 0.1551 | 4215 | 0.003102 | 84.3
38275 | 0.4429977 | 0.01255 | 0.1549 | 4224 | 0.003098 | 84.48
38335 | 0.4436921 | 0.01253 | 0.1546 | 4234 | 0.003092 | 84.68
38395 | 0.4443866 | 0.01251 | 0.1544 | 4243 | 0.003088 | 84.86
38455 | 0.445081 | 0.0125 | 0.1542 | 4252 | 0.003084 | 85.04
38515 | 0.4457755 | 0.01248 | 0.154 | 4262 | 0.00308 | 85.24
38575 | 0.4464699 | 0.01246 | 0.1538 | 4271 | 0.003076 | 85.42
38635 | 0.4471644 | 0.01244 | 0.1535 | 4280 | 0.00307 | 85.6
38695 | 0.4478588 | 0.01242 | 0.1533 | 4289 | 0.003066 | 85.78
38755 | 0.4485532 | 0.0124 | 0.1531 | 4298 | 0.003062 | 85.96
38815 | 0.4492477 | 0.01238 | 0.1528 | 4308 | 0.003056 | 86.16
38875 | 0.4499421 | 0.01237 | 0.1526 | 4317 | 0.003052 | 86.34
38935 | 0.4506366 | 0.01235 | 0.1524 | 4326 | 0.003048 | 86.52
38995 | 0.451331 | 0.01233 | 0.1521 | 4335 | 0.003042 | 86.7
39055 | 0.4520255 | 0.01231 | 0.1519 | 4344 | 0.003038 | 86.88
39115 | 0.4527199 | 0.01229 | 0.1517 | 4353 | 0.003034 | 87.06
39175 | 0.4534144 | 0.01227 | 0.1514 | 4362 | 0.003028 | 87.24
39235 | 0.4541088 | 0.01225 | 0.1512 | 4371 | 0.003024 | 87.42
39295 | 0.4548032 | 0.01223 | 0.1509 | 4380 | 0.003018 | 87.6
39355 | 0.4554977 | 0.01221 | 0.1507 | 4390 | 0.003014 | 87.8
39415 | 0.4561921 | 0.01219 | 0.1504 | 4399 | 0.003008 | 87.98
39475 | 0.4568866 | 0.01217 | 0.1502 | 4408 | 0.003004 | 88.16
39535 | 0.457581 | 0.01215 | 0.1499 | 4417 | 0.002998 | 88.34
39595 | 0.4582755 | 0.01213 | 0.1497 | 4426 | 0.002994 | 88.52
39655 | 0.4589699 | 0.01211 | 0.1494 | 4435 | 0.002988 | 88.7
39715 | 0.4596644 | 0.01208 | 0.1492 | 4443 | 0.002984 | 88.86
39775 | 0.4603588 | 0.01206 | 0.1489 | 4452 | 0.002978 | 89.04
39835 | 0.4610532 | 0.01204 | 0.1486 | 4461 | 0.002972 | 89.22
39895 | 0.4617477 | 0.01202 | 0.1484 | 4470 | 0.002968 | 89.4
39955 | 0.4624421 | 0.012 | 0.1481 | 4479 | 0.002962 | 89.58
40015 | 0.4631366 | 0.01198 | 0.1479 | 4488 | 0.002958 | 89.76
40075 | 0.463831 | 0.01196 | 0.1476 | 4497 | 0.002952 | 89.94
40135 | 0.4645255 | 0.01194 | 0.1473 | 4506 | 0.002946 | 90.12
40195 | 0.4652199 | 0.01192 | 0.1471 | 4515 | 0.002942 | 90.3
40255 | 0.4659144 | 0.01189 | 0.1468 | 4523 | 0.002936 | 90.46
40315 | 0.4666088 | 0.01187 | 0.1465 | 4532 | 0.00293 | 90.64
40375 | 0.4673032 | 0.01185 | 0.1463 | 4541 | 0.002926 | 90.82
40435 | 0.4679977 | 0.01183 | 0.146 | 4550 | 0.00292 | 91
40495 | 0.4686921 | 0.01181 | 0.1457 | 4559 | 0.002914 | 91.18
40555 | 0.4693866 | 0.01178 | 0.1455 | 4567 | 0.00291 | 91.34
40615 | 0.470081 | 0.01176 | 0.1452 | 4576 | 0.002904 | 91.52
40675 | 0.4707755 | 0.01174 | 0.1449 | 4585 | 0.002898 | 91.7
40735 | 0.4714699 | 0.01172 | 0.1446 | 4593 | 0.002892 | 91.86
40795 | 0.4721644 | 0.01169 | 0.1444 | 4602 | 0.002888 | 92.04
40855 | 0.4728588 | 0.01167 | 0.1441 | 4611 | 0.002882 | 92.22
40915 | 0.4735532 | 0.01165 | 0.1438 | 4619 | 0.002876 | 92.38
40975 | 0.4742477 | 0.01162 | 0.1435 | 4628 | 0.00287 | 92.56
41035 | 0.4749421 | 0.0116 | 0.1432 | 4637 | 0.002864 | 92.74
41095 | 0.4756366 | 0.01158 | 0.1429 | 4645 | 0.002858 | 92.9
41155 | 0.476331 | 0.01155 | 0.1427 | 4654 | 0.002854 | 93.08
41215 | 0.4770255 | 0.01153 | 0.1424 | 4662 | 0.002848 | 93.24
41275 | 0.4777199 | 0.01151 | 0.1421 | 4671 | 0.002842 | 93.42
41335 | 0.4784144 | 0.01148 | 0.1418 | 4679 | 0.002836 | 93.58
41395 | 0.4791088 | 0.01146 | 0.1415 | 4688 | 0.00283 | 93.76
41455 | 0.4798032 | 0.01144 | 0.1412 | 4696 | 0.002824 | 93.92
41515 | 0.4804977 | 0.01142 | 0.1409 | 4705 | 0.002818 | 94.1
41575 | 0.4811921 | 0.01139 | 0.1406 | 4713 | 0.002812 | 94.26
41635 | 0.4818866 | 0.01137 | 0.1404 | 4722 | 0.002808 | 94.44
41695 | 0.482581 | 0.01135 | 0.1401 | 4730 | 0.002802 | 94.6
41755 | 0.4832755 | 0.01132 | 0.1398 | 4738 | 0.002796 | 94.76
41815 | 0.4839699 | 0.0113 | 0.1395 | 4747 | 0.00279 | 94.94
41875 | 0.4846644 | 0.01128 | 0.1392 | 4755 | 0.002784 | 95.1
41935 | 0.4853588 | 0.01125 | 0.1389 | 4764 | 0.002778 | 95.28
41995 | 0.4860532 | 0.01123 | 0.1387 | 4772 | 0.002774 | 95.44
42055 | 0.4867477 | 0.01121 | 0.1384 | 4780 | 0.002768 | 95.6
42115 | 0.4874421 | 0.01118 | 0.1381 | 4788 | 0.002762 | 95.76
42175 | 0.4881366 | 0.01116 | 0.1378 | 4797 | 0.002756 | 95.94
42235 | 0.488831 | 0.01114 | 0.1375 | 4805 | 0.00275 | 96.1
42295 | 0.4895255 | 0.01111 | 0.1372 | 4813 | 0.002744 | 96.26
42355 | 0.4902199 | 0.01109 | 0.1369 | 4821 | 0.002738 | 96.42
42415 | 0.4909144 | 0.01107 | 0.1366 | 4830 | 0.002732 | 96.6
42475 | 0.4916088 | 0.01104 | 0.1364 | 4838 | 0.002728 | 96.76
42535 | 0.4923032 | 0.01102 | 0.1361 | 4846 | 0.002722 | 96.92
42595 | 0.4929977 | 0.011 | 0.1358 | 4854 | 0.002716 | 97.08
42655 | 0.4936921 | 0.01097 | 0.1355 | 4862 | 0.00271 | 97.24
42715 | 0.4943866 | 0.01095 | 0.1352 | 4870 | 0.002704 | 97.4
42775 | 0.495081 | 0.01092 | 0.1349 | 4879 | 0.002698 | 97.58
42835 | 0.4957755 | 0.0109 | 0.1346 | 4887 | 0.002692 | 97.74
42895 | 0.4964699 | 0.01088 | 0.1343 | 4895 | 0.002686 | 97.9
42955 | 0.4971644 | 0.01085 | 0.1341 | 4903 | 0.002682 | 98.06
43015 | 0.4978588 | 0.01083 | 0.1338 | 4911 | 0.002676 | 98.22
43075 | 0.4985532 | 0.01081 | 0.1335 | 4919 | 0.00267 | 98.38
43135 | 0.4992477 | 0.01078 | 0.1332 | 4927 | 0.002664 | 98.54
43195 | 0.4999421 | 0.01076 | 0.1329 | 4935 | 0.002658 | 98.7
43255 | 0.5006366 | 0.01074 | 0.1326 | 4943 | 0.002652 | 98.86
43315 | 0.501331 | 0.01071 | 0.1323 | 4951 | 0.002646 | 99.02
43375 | 0.5020255 | 0.01069 | 0.132 | 4959 | 0.00264 | 99.18
43435 | 0.5027199 | 0.01067 | 0.1318 | 4967 | 0.002636 | 99.34
43495 | 0.5034144 | 0.01064 | 0.1315 | 4974 | 0.00263 | 99.48
43555 | 0.5041088 | 0.01062 | 0.1312 | 4982 | 0.002624 | 99.64
43615 | 0.5048032 | 0.0106 | 0.1309 | 4990 | 0.002618 | 99.8
43675 | 0.5054977 | 0.01057 | 0.1306 | 4998 | 0.002612 | 99.96
43735 | 0.5061921 | 0.01055 | 0.1303 | 5006 | 0.002606 | 100.12
43795 | 0.5068866 | 0.01053 | 0.13 | 5014 | 0.0026 | 100.28
43855 | 0.507581 | 0.0105 | 0.1297 | 5021 | 0.002594 | 100.42
43915 | 0.5082755 | 0.01048 | 0.1295 | 5029 | 0.00259 | 100.58
43975 | 0.5089699 | 0.01046 | 0.1292 | 5037 | 0.002584 | 100.74
44035 | 0.5096644 | 0.01043 | 0.1289 | 5045 | 0.002578 | 100.9
44095 | 0.5103588 | 0.01041 | 0.1286 | 5052 | 0.002572 | 101.04
44155 | 0.5110532 | 0.01038 | 0.1283 | 5060 | 0.002566 | 101.2
44215 | 0.5117477 | 0.01036 | 0.128 | 5068 | 0.00256 | 101.36
44275 | 0.5124421 | 0.01034 | 0.1277 | 5076 | 0.002554 | 101.52
44335 | 0.5131366 | 0.01031 | 0.1274 | 5083 | 0.002548 | 101.66
44395 | 0.513831 | 0.01029 | 0.1271 | 5091 | 0.002542 | 101.82
44455 | 0.5145255 | 0.01027 | 0.1268 | 5098 | 0.002536 | 101.96
44515 | 0.5152199 | 0.01024 | 0.1265 | 5106 | 0.00253 | 102.12
44575 | 0.5159144 | 0.01022 | 0.1263 | 5114 | 0.002526 | 102.28
44635 | 0.5166088 | 0.0102 | 0.126 | 5121 | 0.00252 | 102.42
44695 | 0.5173032 | 0.01017 | 0.1257 | 5129 | 0.002514 | 102.58
44755 | 0.5179977 | 0.01015 | 0.1254 | 5136 | 0.002508 | 102.72
44815 | 0.5186921 | 0.01012 | 0.1251 | 5144 | 0.002502 | 102.88
44875 | 0.5193866 | 0.0101 | 0.1248 | 5151 | 0.002496 | 103.02
44935 | 0.520081 | 0.01008 | 0.1245 | 5159 | 0.00249 | 103.18
44995 | 0.5207755 | 0.01005 | 0.1242 | 5166 | 0.002484 | 103.32
45055 | 0.5214699 | 0.01003 | 0.124 | 5174 | 0.00248 | 103.48
45115 | 0.5221644 | 0.01001 | 0.1237 | 5181 | 0.002474 | 103.62
45175 | 0.5228588 | 0.009985 | 0.1234 | 5189 | 0.002468 | 103.78
45235 | 0.5235532 | 0.009961 | 0.1231 | 5196 | 0.002462 | 103.92
45295 | 0.5242477 | 0.009938 | 0.1228 | 5203 | 0.002456 | 104.06
45355 | 0.5249421 | 0.009915 | 0.1225 | 5211 | 0.00245 | 104.22
45415 | 0.5256366 | 0.009892 | 0.1223 | 5218 | 0.002446 | 104.36
45475 | 0.526331 | 0.009869 | 0.122 | 5225 | 0.00244 | 104.5
45535 | 0.5270255 | 0.009846 | 0.1217 | 5233 | 0.002434 | 104.66
45595 | 0.5277199 | 0.009823 | 0.1214 | 5240 | 0.002428 | 104.8
45655 | 0.5284144 | 0.0098 | 0.1211 | 5247 | 0.002422 | 104.94
45715 | 0.5291088 | 0.009777 | 0.1208 | 5254 | 0.002416 | 105.08
45775 | 0.5298032 | 0.009754 | 0.1206 | 5262 | 0.002412 | 105.24
45835 | 0.5304977 | 0.009731 | 0.1203 | 5269 | 0.002406 | 105.38
45895 | 0.5311921 | 0.009708 | 0.12 | 5276 | 0.0024 | 105.52
45955 | 0.5318866 | 0.009686 | 0.1197 | 5283 | 0.002394 | 105.66
46015 | 0.532581 | 0.009663 | 0.1194 | 5290 | 0.002388 | 105.8
46075 | 0.5332755 | 0.009639 | 0.1191 | 5298 | 0.002382 | 105.96
46135 | 0.5339699 | 0.009618 | 0.1189 | 5305 | 0.002378 | 106.1
46195 | 0.5346644 | 0.009594 | 0.1186 | 5312 | 0.002372 | 106.24
46255 | 0.5353588 | 0.009572 | 0.1183 | 5319 | 0.002366 | 106.38
46315 | 0.5360532 | 0.00955 | 0.118 | 5326 | 0.00236 | 106.52
46375 | 0.5367477 | 0.009527 | 0.1178 | 5333 | 0.002356 | 106.66
46435 | 0.5374421 | 0.009504 | 0.1175 | 5340 | 0.00235 | 106.8
46495 | 0.5381366 | 0.009482 | 0.1172 | 5347 | 0.002344 | 106.94
46555 | 0.538831 | 0.00946 | 0.1169 | 5354 | 0.002338 | 107.08
46615 | 0.5395255 | 0.009438 | 0.1167 | 5361 | 0.002334 | 107.22
46675 | 0.5402199 | 0.009415 | 0.1164 | 5368 | 0.002328 | 107.36
46735 | 0.5409144 | 0.009394 | 0.1161 | 5375 | 0.002322 | 107.5
46795 | 0.5416088 | 0.009371 | 0.1159 | 5382 | 0.002318 | 107.64
46855 | 0.5423032 | 0.009349 | 0.1156 | 5389 | 0.002312 | 107.78
46915 | 0.5429977 | 0.009327 | 0.1153 | 5396 | 0.002306 | 107.92
46975 | 0.5436921 | 0.009305 | 0.115 | 5403 | 0.0023 | 108.06
47035 | 0.5443866 | 0.009284 | 0.1148 | 5410 | 0.002296 | 108.2
47095 | 0.545081 | 0.009262 | 0.1145 | 5417 | 0.00229 | 108.34
47155 | 0.5457755 | 0.00924 | 0.1142 | 5424 | 0.002284 | 108.48
47215 | 0.5464699 | 0.009218 | 0.114 | 5431 | 0.00228 | 108.62
47275 | 0.5471644 | 0.009197 | 0.1137 | 5437 | 0.002274 | 108.74
47335 | 0.5478588 | 0.009174 | 0.1134 | 5444 | 0.002268 | 108.88
47395 | 0.5485532 | 0.009153 | 0.1132 | 5451 | 0.002264 | 109.02
47455 | 0.5492477 | 0.009132 | 0.1129 | 5458 | 0.002258 | 109.16
47515 | 0.5499421 | 0.00911 | 0.1127 | 5465 | 0.002254 | 109.3
47575 | 0.5506366 | 0.009089 | 0.1124 | 5471 | 0.002248 | 109.42
47635 | 0.551331 | 0.009068 | 0.1121 | 5478 | 0.002242 | 109.56
47695 | 0.5520255 | 0.009047 | 0.1119 | 5485 | 0.002238 | 109.7
47755 | 0.5527199 | 0.009025 | 0.1116 | 5491 | 0.002232 | 109.82
47815 | 0.5534144 | 0.009004 | 0.1114 | 5498 | 0.002228 | 109.96
47875 | 0.5541088 | 0.008983 | 0.1111 | 5505 | 0.002222 | 110.1
47935 | 0.5548032 | 0.008962 | 0.1108 | 5511 | 0.002216 | 110.22
47995 | 0.5554977 | 0.008941 | 0.1106 | 5518 | 0.002212 | 110.36
48055 | 0.5561921 | 0.00892 | 0.1103 | 5525 | 0.002206 | 110.5
48115 | 0.5568866 | 0.008898 | 0.1101 | 5531 | 0.002202 | 110.62
48175 | 0.557581 | 0.008877 | 0.1098 | 5538 | 0.002196 | 110.76
48235 | 0.5582755 | 0.008857 | 0.1095 | 5544 | 0.00219 | 110.88
48295 | 0.5589699 | 0.008835 | 0.1093 | 5551 | 0.002186 | 111.02
48355 | 0.5596644 | 0.008814 | 0.109 | 5558 | 0.00218 | 111.16
48415 | 0.5603588 | 0.008794 | 0.1088 | 5564 | 0.002176 | 111.28
48475 | 0.5610532 | 0.008772 | 0.1085 | 5571 | 0.00217 | 111.42
48535 | 0.5617477 | 0.008752 | 0.1083 | 5577 | 0.002166 | 111.54
48595 | 0.5624421 | 0.008732 | 0.108 | 5584 | 0.00216 | 111.68
48655 | 0.5631366 | 0.008711 | 0.1078 | 5590 | 0.002156 | 111.8
48715 | 0.563831 | 0.00869 | 0.1075 | 5597 | 0.00215 | 111.94
48775 | 0.5645255 | 0.008669 | 0.1072 | 5603 | 0.002144 | 112.06
48835 | 0.5652199 | 0.008649 | 0.107 | 5609 | 0.00214 | 112.18
48895 | 0.5659144 | 0.008629 | 0.1067 | 5616 | 0.002134 | 112.32
48955 | 0.5666088 | 0.008608 | 0.1065 | 5622 | 0.00213 | 112.44
49015 | 0.5673032 | 0.008587 | 0.1062 | 5629 | 0.002124 | 112.58
49075 | 0.5679977 | 0.008567 | 0.106 | 5635 | 0.00212 | 112.7
49135 | 0.5686921 | 0.008547 | 0.1057 | 5641 | 0.002114 | 112.82
49195 | 0.5693866 | 0.008527 | 0.1055 | 5648 | 0.00211 | 112.96
49255 | 0.570081 | 0.008506 | 0.1052 | 5654 | 0.002104 | 113.08
49315 | 0.5707755 | 0.008486 | 0.105 | 5660 | 0.0021 | 113.2
49375 | 0.5714699 | 0.008466 | 0.1047 | 5667 | 0.002094 | 113.34
49435 | 0.5721644 | 0.008445 | 0.1045 | 5673 | 0.00209 | 113.46
49495 | 0.5728588 | 0.008425 | 0.1042 | 5679 | 0.002084 | 113.58
49555 | 0.5735532 | 0.008405 | 0.104 | 5685 | 0.00208 | 113.7
49615 | 0.5742477 | 0.008385 | 0.1037 | 5692 | 0.002074 | 113.84
49675 | 0.5749421 | 0.008364 | 0.1035 | 5698 | 0.00207 | 113.96
49735 | 0.5756366 | 0.008345 | 0.1033 | 5704 | 0.002066 | 114.08
49795 | 0.576331 | 0.008325 | 0.103 | 5710 | 0.00206 | 114.2
49855 | 0.5770255 | 0.008306 | 0.1028 | 5716 | 0.002056 | 114.32
49915 | 0.5777199 | 0.008285 | 0.1025 | 5723 | 0.00205 | 114.46
49975 | 0.5784144 | 0.008266 | 0.1023 | 5729 | 0.002046 | 114.58
50035 | 0.5791088 | 0.008246 | 0.102 | 5735 | 0.00204 | 114.7
50095 | 0.5798032 | 0.008226 | 0.1018 | 5741 | 0.002036 | 114.82
50155 | 0.5804977 | 0.008207 | 0.1016 | 5747 | 0.002032 | 114.94
50215 | 0.5811921 | 0.008187 | 0.1013 | 5753 | 0.002026 | 115.06
50275 | 0.5818866 | 0.008168 | 0.1011 | 5759 | 0.002022 | 115.18
50335 | 0.582581 | 0.008148 | 0.1009 | 5765 | 0.002018 | 115.3
50395 | 0.5832755 | 0.008129 | 0.1006 | 5771 | 0.002012 | 115.42
50455 | 0.5839699 | 0.008109 | 0.1004 | 5777 | 0.002008 | 115.54
50515 | 0.5846644 | 0.008089 | 0.1001 | 5783 | 0.002002 | 115.66
50575 | 0.5853588 | 0.00807 | 0.09989 | 5789 | 0.0019978 | 115.78
50635 | 0.5860532 | 0.00805 | 0.09965 | 5795 | 0.001993 | 115.9
50695 | 0.5867477 | 0.008031 | 0.09941 | 5801 | 0.0019882 | 116.02
50755 | 0.5874421 | 0.008011 | 0.09917 | 5807 | 0.0019834 | 116.14
50815 | 0.5881366 | 0.007992 | 0.09893 | 5813 | 0.0019786 | 116.26
50875 | 0.588831 | 0.007972 | 0.09869 | 5819 | 0.0019738 | 116.38
50935 | 0.5895255 | 0.007953 | 0.09845 | 5825 | 0.001969 | 116.5
50995 | 0.5902199 | 0.007934 | 0.09822 | 5831 | 0.0019644 | 116.62
51055 | 0.5909144 | 0.007914 | 0.09798 | 5837 | 0.0019596 | 116.74
51115 | 0.5916088 | 0.007895 | 0.09774 | 5843 | 0.0019548 | 116.86
51175 | 0.5923032 | 0.007876 | 0.09751 | 5849 | 0.0019502 | 116.98
51235 | 0.5929977 | 0.007858 | 0.09728 | 5854 | 0.0019456 | 117.08
51295 | 0.5936921 | 0.007839 | 0.09705 | 5860 | 0.001941 | 117.2
51355 | 0.5943866 | 0.00782 | 0.09682 | 5866 | 0.0019364 | 117.32
51415 | 0.595081 | 0.007801 | 0.09658 | 5872 | 0.0019316 | 117.44
51475 | 0.5957755 | 0.007782 | 0.09635 | 5878 | 0.001927 | 117.56
51535 | 0.5964699 | 0.007763 | 0.09612 | 5883 | 0.0019224 | 117.66
51595 | 0.5971644 | 0.007744 | 0.09589 | 5889 | 0.0019178 | 117.78
51655 | 0.5978588 | 0.007726 | 0.09566 | 5895 | 0.0019132 | 117.9
51715 | 0.5985532 | 0.007706 | 0.09543 | 5901 | 0.0019086 | 118.02
51775 | 0.5992477 | 0.007687 | 0.09519 | 5906 | 0.0019038 | 118.12
51835 | 0.5999421 | 0.00767 | 0.09498 | 5912 | 0.0018996 | 118.24
51895 | 0.6006366 | 0.007651 | 0.09474 | 5918 | 0.0018948 | 118.36
51955 | 0.601331 | 0.007631 | 0.09451 | 5923 | 0.0018902 | 118.46
52015 | 0.6020255 | 0.007613 | 0.09428 | 5929 | 0.0018856 | 118.58
52075 | 0.6027199 | 0.007595 | 0.09406 | 5935 | 0.0018812 | 118.7
52135 | 0.6034144 | 0.007576 | 0.09383 | 5940 | 0.0018766 | 118.8
52195 | 0.6041088 | 0.007558 | 0.09361 | 5946 | 0.0018722 | 118.92
52255 | 0.6048032 | 0.007539 | 0.09338 | 5952 | 0.0018676 | 119.04
52315 | 0.6054977 | 0.007521 | 0.09315 | 5957 | 0.001863 | 119.14
52375 | 0.6061921 | 0.007503 | 0.09293 | 5963 | 0.0018586 | 119.26
52435 | 0.6068866 | 0.007485 | 0.09271 | 5968 | 0.0018542 | 119.36
52495 | 0.607581 | 0.007467 | 0.09249 | 5974 | 0.0018498 | 119.48
52555 | 0.6082755 | 0.007449 | 0.09227 | 5980 | 0.0018454 | 119.6
52615 | 0.6089699 | 0.007431 | 0.09205 | 5985 | 0.001841 | 119.7
52675 | 0.6096644 | 0.007413 | 0.09183 | 5991 | 0.0018366 | 119.82
52735 | 0.6103588 | 0.007395 | 0.09161 | 5996 | 0.0018322 | 119.92
52795 | 0.6110532 | 0.007377 | 0.09139 | 6002 | 0.0018278 | 120.04
52855 | 0.6117477 | 0.00736 | 0.09118 | 6007 | 0.0018236 | 120.14
52915 | 0.6124421 | 0.007341 | 0.09095 | 6012 | 0.001819 | 120.24
52975 | 0.6131366 | 0.007324 | 0.09074 | 6018 | 0.0018148 | 120.36
53035 | 0.613831 | 0.007306 | 0.09051 | 6023 | 0.0018102 | 120.46
53095 | 0.6145255 | 0.007289 | 0.0903 | 6029 | 0.001806 | 120.58
53155 | 0.6152199 | 0.00727 | 0.09008 | 6034 | 0.0018016 | 120.68
53215 | 0.6159144 | 0.007253 | 0.08986 | 6040 | 0.0017972 | 120.8
53275 | 0.6166088 | 0.007235 | 0.08965 | 6045 | 0.001793 | 120.9
53335 | 0.6173032 | 0.007218 | 0.08944 | 6050 | 0.0017888 | 121
53395 | 0.6179977 | 0.007201 | 0.08922 | 6056 | 0.0017844 | 121.12
53455 | 0.6186921 | 0.007183 | 0.08901 | 6061 | 0.0017802 | 121.22
53515 | 0.6193866 | 0.007166 | 0.0888 | 6066 | 0.001776 | 121.32
53575 | 0.620081 | 0.007149 | 0.08859 | 6072 | 0.0017718 | 121.44
53635 | 0.6207755 | 0.007132 | 0.08837 | 6077 | 0.0017674 | 121.54
53695 | 0.6214699 | 0.007115 | 0.08818 | 6082 | 0.0017636 | 121.64
53755 | 0.6221644 | 0.007098 | 0.08796 | 6088 | 0.0017592 | 121.76
53815 | 0.6228588 | 0.007081 | 0.08776 | 6093 | 0.0017552 | 121.86
53875 | 0.6235532 | 0.007065 | 0.08756 | 6098 | 0.0017512 | 121.96
53935 | 0.6242477 | 0.007048 | 0.08735 | 6103 | 0.001747 | 122.06
53995 | 0.6249421 | 0.007032 | 0.08715 | 6109 | 0.001743 | 122.18
54055 | 0.6256366 | 0.007015 | 0.08694 | 6114 | 0.0017388 | 122.28
54115 | 0.626331 | 0.006999 | 0.08674 | 6119 | 0.0017348 | 122.38
54175 | 0.6270255 | 0.006982 | 0.08654 | 6124 | 0.0017308 | 122.48
54235 | 0.6277199 | 0.006966 | 0.08634 | 6129 | 0.0017268 | 122.58
54295 | 0.6284144 | 0.00695 | 0.08614 | 6135 | 0.0017228 | 122.7
54355 | 0.6291088 | 0.006934 | 0.08594 | 6140 | 0.0017188 | 122.8
54415 | 0.6298032 | 0.006918 | 0.08575 | 6145 | 0.001715 | 122.9
54475 | 0.6304977 | 0.006902 | 0.08555 | 6150 | 0.001711 | 123
54535 | 0.6311921 | 0.006885 | 0.08535 | 6155 | 0.001707 | 123.1
54595 | 0.6318866 | 0.006869 | 0.08515 | 6160 | 0.001703 | 123.2
54655 | 0.632581 | 0.006853 | 0.08496 | 6165 | 0.0016992 | 123.3
54715 | 0.6332755 | 0.006838 | 0.08477 | 6171 | 0.0016954 | 123.42
54775 | 0.6339699 | 0.006822 | 0.08457 | 6176 | 0.0016914 | 123.52
54835 | 0.6346644 | 0.006806 | 0.08437 | 6181 | 0.0016874 | 123.62
54895 | 0.6353588 | 0.00679 | 0.08418 | 6186 | 0.0016836 | 123.72
54955 | 0.6360532 | 0.006774 | 0.08399 | 6191 | 0.0016798 | 123.82
55015 | 0.6367477 | 0.006758 | 0.08378 | 6196 | 0.0016756 | 123.92
55075 | 0.6374421 | 0.006742 | 0.08359 | 6201 | 0.0016718 | 124.02
55135 | 0.6381366 | 0.006726 | 0.0834 | 6206 | 0.001668 | 124.12
55195 | 0.638831 | 0.00671 | 0.08319 | 6211 | 0.0016638 | 124.22
55255 | 0.6395255 | 0.006693 | 0.08299 | 6216 | 0.0016598 | 124.32
55315 | 0.6402199 | 0.006677 | 0.0828 | 6221 | 0.001656 | 124.42
55375 | 0.6409144 | 0.006661 | 0.0826 | 6226 | 0.001652 | 124.52
55435 | 0.6416088 | 0.006645 | 0.0824 | 6231 | 0.001648 | 124.62
55495 | 0.6423032 | 0.006628 | 0.0822 | 6236 | 0.001644 | 124.72
55555 | 0.6429977 | 0.006613 | 0.08201 | 6241 | 0.0016402 | 124.82
55615 | 0.6436921 | 0.006597 | 0.08181 | 6245 | 0.0016362 | 124.9
55675 | 0.6443866 | 0.006582 | 0.08162 | 6250 | 0.0016324 | 125
55735 | 0.645081 | 0.006566 | 0.08143 | 6255 | 0.0016286 | 125.1
55795 | 0.6457755 | 0.00655 | 0.08123 | 6260 | 0.0016246 | 125.2
55855 | 0.6464699 | 0.006534 | 0.08104 | 6265 | 0.0016208 | 125.3
55915 | 0.6471644 | 0.006519 | 0.08085 | 6270 | 0.001617 | 125.4
55975 | 0.6478588 | 0.006502 | 0.08065 | 6275 | 0.001613 | 125.5
56035 | 0.6485532 | 0.006487 | 0.08046 | 6280 | 0.0016092 | 125.6
56095 | 0.6492477 | 0.006472 | 0.08028 | 6284 | 0.0016056 | 125.68
56155 | 0.6499421 | 0.006456 | 0.08008 | 6289 | 0.0016016 | 125.78
56215 | 0.6506366 | 0.00644 | 0.07989 | 6294 | 0.0015978 | 125.88
56275 | 0.651331 | 0.006425 | 0.0797 | 6299 | 0.001594 | 125.98
56335 | 0.6520255 | 0.00641 | 0.07952 | 6304 | 0.0015904 | 126.08
56395 | 0.6527199 | 0.006394 | 0.07932 | 6308 | 0.0015864 | 126.16
56455 | 0.6534144 | 0.006378 | 0.07913 | 6313 | 0.0015826 | 126.26
56515 | 0.6541088 | 0.006363 | 0.07894 | 6318 | 0.0015788 | 126.36
56575 | 0.6548032 | 0.006347 | 0.07875 | 6323 | 0.001575 | 126.46
56635 | 0.6554977 | 0.006332 | 0.07857 | 6327 | 0.0015714 | 126.54
56695 | 0.6561921 | 0.006317 | 0.07838 | 6332 | 0.0015676 | 126.64
56755 | 0.6568866 | 0.006301 | 0.07818 | 6337 | 0.0015636 | 126.74
56815 | 0.657581 | 0.006286 | 0.07799 | 6341 | 0.0015598 | 126.82
56875 | 0.6582755 | 0.006271 | 0.07782 | 6346 | 0.0015564 | 126.92
56935 | 0.6589699 | 0.006256 | 0.07763 | 6351 | 0.0015526 | 127.02
56995 | 0.6596644 | 0.006241 | 0.07744 | 6355 | 0.0015488 | 127.1
57055 | 0.6603588 | 0.006226 | 0.07726 | 6360 | 0.0015452 | 127.2
57115 | 0.6610532 | 0.006211 | 0.07707 | 6365 | 0.0015414 | 127.3
57175 | 0.6617477 | 0.006196 | 0.07689 | 6369 | 0.0015378 | 127.38
57235 | 0.6624421 | 0.006181 | 0.07671 | 6374 | 0.0015342 | 127.48
57295 | 0.6631366 | 0.006166 | 0.07652 | 6378 | 0.0015304 | 127.56
57355 | 0.663831 | 0.00615 | 0.07633 | 6383 | 0.0015266 | 127.66
57415 | 0.6645255 | 0.006136 | 0.07615 | 6388 | 0.001523 | 127.76
57475 | 0.6652199 | 0.006121 | 0.07597 | 6392 | 0.0015194 | 127.84
57535 | 0.6659144 | 0.006106 | 0.07579 | 6397 | 0.0015158 | 127.94
57595 | 0.6666088 | 0.006092 | 0.07561 | 6401 | 0.0015122 | 128.02
57655 | 0.6673032 | 0.006077 | 0.07543 | 6406 | 0.0015086 | 128.12
57715 | 0.6679977 | 0.006063 | 0.07526 | 6410 | 0.0015052 | 128.2
57775 | 0.6686921 | 0.006048 | 0.07507 | 6415 | 0.0015014 | 128.3
57835 | 0.6693866 | 0.006033 | 0.0749 | 6419 | 0.001498 | 128.38
57895 | 0.670081 | 0.00602 | 0.07473 | 6424 | 0.0014946 | 128.48
57955 | 0.6707755 | 0.006005 | 0.07455 | 6428 | 0.001491 | 128.56
58015 | 0.6714699 | 0.005991 | 0.07438 | 6433 | 0.0014876 | 128.66
58075 | 0.6721644 | 0.005978 | 0.07421 | 6437 | 0.0014842 | 128.74
58135 | 0.6728588 | 0.005963 | 0.07404 | 6442 | 0.0014808 | 128.84
58195 | 0.6735532 | 0.005949 | 0.07386 | 6446 | 0.0014772 | 128.92
58255 | 0.6742477 | 0.005935 | 0.07369 | 6451 | 0.0014738 | 129.02
58315 | 0.6749421 | 0.005921 | 0.07352 | 6455 | 0.0014704 | 129.1
58375 | 0.6756366 | 0.005907 | 0.07335 | 6459 | 0.001467 | 129.18
58435 | 0.676331 | 0.005893 | 0.07318 | 6464 | 0.0014636 | 129.28
58495 | 0.6770255 | 0.005879 | 0.07301 | 6468 | 0.0014602 | 129.36
58555 | 0.6777199 | 0.005865 | 0.07283 | 6472 | 0.0014566 | 129.44
58615 | 0.6784144 | 0.005851 | 0.07266 | 6477 | 0.0014532 | 129.54
58675 | 0.6791088 | 0.005837 | 0.07249 | 6481 | 0.0014498 | 129.62
58735 | 0.6798032 | 0.005823 | 0.07231 | 6486 | 0.0014462 | 129.72
58795 | 0.6804977 | 0.005809 | 0.07214 | 6490 | 0.0014428 | 129.8
58855 | 0.6811921 | 0.005795 | 0.07197 | 6494 | 0.0014394 | 129.88
58915 | 0.6818866 | 0.005781 | 0.0718 | 6499 | 0.001436 | 129.98
58975 | 0.682581 | 0.005767 | 0.07163 | 6503 | 0.0014326 | 130.06
59035 | 0.6832755 | 0.005754 | 0.07146 | 6507 | 0.0014292 | 130.14
59095 | 0.6839699 | 0.005739 | 0.07129 | 6511 | 0.0014258 | 130.22
59155 | 0.6846644 | 0.005726 | 0.07112 | 6516 | 0.0014224 | 130.32
59215 | 0.6853588 | 0.005712 | 0.07095 | 6520 | 0.001419 | 130.4
59275 | 0.6860532 | 0.005699 | 0.07079 | 6524 | 0.0014158 | 130.48
59335 | 0.6867477 | 0.005684 | 0.07061 | 6528 | 0.0014122 | 130.56
59395 | 0.6874421 | 0.005671 | 0.07045 | 6533 | 0.001409 | 130.66
59455 | 0.6881366 | 0.005658 | 0.07028 | 6537 | 0.0014056 | 130.74
59515 | 0.688831 | 0.005644 | 0.07012 | 6541 | 0.0014024 | 130.82
59575 | 0.6895255 | 0.005631 | 0.06996 | 6545 | 0.0013992 | 130.9
59635 | 0.6902199 | 0.005618 | 0.06979 | 6550 | 0.0013958 | 131
59695 | 0.6909144 | 0.005604 | 0.06963 | 6554 | 0.0013926 | 131.08
59755 | 0.6916088 | 0.005591 | 0.06946 | 6558 | 0.0013892 | 131.16
59815 | 0.6923032 | 0.005578 | 0.0693 | 6562 | 0.001386 | 131.24
59875 | 0.6929977 | 0.005564 | 0.06914 | 6566 | 0.0013828 | 131.32
59935 | 0.6936921 | 0.00555 | 0.06897 | 6570 | 0.0013794 | 131.4
59995 | 0.6943866 | 0.005537 | 0.0688 | 6574 | 0.001376 | 131.48
60055 | 0.695081 | 0.005523 | 0.06864 | 6579 | 0.0013728 | 131.58
60115 | 0.6957755 | 0.00551 | 0.06847 | 6583 | 0.0013694 | 131.66
60175 | 0.6964699 | 0.005497 | 0.06831 | 6587 | 0.0013662 | 131.74
60235 | 0.6971644 | 0.005483 | 0.06815 | 6591 | 0.001363 | 131.82
60295 | 0.6978588 | 0.00547 | 0.06798 | 6595 | 0.0013596 | 131.9
60355 | 0.6985532 | 0.005457 | 0.06782 | 6599 | 0.0013564 | 131.98
60415 | 0.6992477 | 0.005444 | 0.06766 | 6603 | 0.0013532 | 132.06
60475 | 0.6999421 | 0.00543 | 0.06749 | 6607 | 0.0013498 | 132.14
60535 | 0.7006366 | 0.005417 | 0.06734 | 6611 | 0.0013468 | 132.22
60595 | 0.701331 | 0.005404 | 0.06718 | 6615 | 0.0013436 | 132.3
60655 | 0.7020255 | 0.005391 | 0.06702 | 6619 | 0.0013404 | 132.38
60715 | 0.7027199 | 0.005378 | 0.06686 | 6623 | 0.0013372 | 132.46
60775 | 0.7034144 | 0.005365 | 0.0667 | 6627 | 0.001334 | 132.54
60835 | 0.7041088 | 0.005352 | 0.06654 | 6631 | 0.0013308 | 132.62
60895 | 0.7048032 | 0.00534 | 0.06639 | 6635 | 0.0013278 | 132.7
60955 | 0.7054977 | 0.005328 | 0.06624 | 6639 | 0.0013248 | 132.78
61015 | 0.7061921 | 0.005315 | 0.06608 | 6643 | 0.0013216 | 132.86
61075 | 0.7068866 | 0.005303 | 0.06593 | 6647 | 0.0013186 | 132.94
61135 | 0.707581 | 0.00529 | 0.06577 | 6651 | 0.0013154 | 133.02
61195 | 0.7082755 | 0.005278 | 0.06563 | 6655 | 0.0013126 | 133.1
61255 | 0.7089699 | 0.005265 | 0.06547 | 6659 | 0.0013094 | 133.18
61315 | 0.7096644 | 0.005253 | 0.06532 | 6663 | 0.0013064 | 133.26
61375 | 0.7103588 | 0.00524 | 0.06516 | 6667 | 0.0013032 | 133.34
61435 | 0.7110532 | 0.005228 | 0.06501 | 6671 | 0.0013002 | 133.42
61495 | 0.7117477 | 0.005215 | 0.06486 | 6675 | 0.0012972 | 133.5
61555 | 0.7124421 | 0.005203 | 0.06471 | 6679 | 0.0012942 | 133.58
61615 | 0.7131366 | 0.00519 | 0.06454 | 6682 | 0.0012908 | 133.64
61675 | 0.713831 | 0.005178 | 0.06439 | 6686 | 0.0012878 | 133.72
61735 | 0.7145255 | 0.005165 | 0.06424 | 6690 | 0.0012848 | 133.8
61795 | 0.7152199 | 0.005152 | 0.06408 | 6694 | 0.0012816 | 133.88
61855 | 0.7159144 | 0.00514 | 0.06393 | 6698 | 0.0012786 | 133.96
61915 | 0.7166088 | 0.005127 | 0.06378 | 6702 | 0.0012756 | 134.04
61975 | 0.7173032 | 0.005115 | 0.06363 | 6705 | 0.0012726 | 134.1
62035 | 0.7179977 | 0.005103 | 0.06348 | 6709 | 0.0012696 | 134.18
62095 | 0.7186921 | 0.005091 | 0.06333 | 6713 | 0.0012666 | 134.26
62155 | 0.7193866 | 0.005079 | 0.06319 | 6717 | 0.0012638 | 134.34
62215 | 0.720081 | 0.005067 | 0.06304 | 6721 | 0.0012608 | 134.42
62275 | 0.7207755 | 0.005055 | 0.06289 | 6724 | 0.0012578 | 134.48
62335 | 0.7214699 | 0.005043 | 0.06274 | 6728 | 0.0012548 | 134.56
62395 | 0.7221644 | 0.005031 | 0.06259 | 6732 | 0.0012518 | 134.64
62455 | 0.7228588 | 0.005019 | 0.06245 | 6736 | 0.001249 | 134.72
62515 | 0.7235532 | 0.005007 | 0.0623 | 6739 | 0.001246 | 134.78
62575 | 0.7242477 | 0.004995 | 0.06216 | 6743 | 0.0012432 | 134.86
62635 | 0.7249421 | 0.004983 | 0.062 | 6747 | 0.00124 | 134.94
62695 | 0.7256366 | 0.004971 | 0.06187 | 6751 | 0.0012374 | 135.02
62755 | 0.726331 | 0.004959 | 0.06172 | 6754 | 0.0012344 | 135.08
62815 | 0.7270255 | 0.004948 | 0.06158 | 6758 | 0.0012316 | 135.16
62875 | 0.7277199 | 0.004936 | 0.06143 | 6762 | 0.0012286 | 135.24
62935 | 0.7284144 | 0.004924 | 0.06128 | 6765 | 0.0012256 | 135.3
62995 | 0.7291088 | 0.004912 | 0.06113 | 6769 | 0.0012226 | 135.38
63055 | 0.7298032 | 0.0049 | 0.06099 | 6773 | 0.0012198 | 135.46
63115 | 0.7304977 | 0.004888 | 0.06084 | 6776 | 0.0012168 | 135.52
63175 | 0.7311921 | 0.004876 | 0.06069 | 6780 | 0.0012138 | 135.6
63235 | 0.7318866 | 0.004864 | 0.06055 | 6784 | 0.001211 | 135.68
63295 | 0.732581 | 0.004852 | 0.0604 | 6787 | 0.001208 | 135.74
63355 | 0.7332755 | 0.004841 | 0.06027 | 6791 | 0.0012054 | 135.82
63415 | 0.7339699 | 0.004829 | 0.06011 | 6795 | 0.0012022 | 135.9
63475 | 0.7346644 | 0.004817 | 0.05997 | 6798 | 0.0011994 | 135.96
63535 | 0.7353588 | 0.004805 | 0.05983 | 6802 | 0.0011966 | 136.04
63595 | 0.7360532 | 0.004794 | 0.05969 | 6805 | 0.0011938 | 136.1
63655 | 0.7367477 | 0.004783 | 0.05955 | 6809 | 0.001191 | 136.18
63715 | 0.7374421 | 0.004771 | 0.05941 | 6812 | 0.0011882 | 136.24
63775 | 0.7381366 | 0.00476 | 0.05927 | 6816 | 0.0011854 | 136.32
63835 | 0.738831 | 0.004748 | 0.05912 | 6820 | 0.0011824 | 136.4
63895 | 0.7395255 | 0.004737 | 0.05898 | 6823 | 0.0011796 | 136.46
63955 | 0.7402199 | 0.004725 | 0.05885 | 6827 | 0.001177 | 136.54
64015 | 0.7409144 | 0.004714 | 0.05871 | 6830 | 0.0011742 | 136.6
64075 | 0.7416088 | 0.004703 | 0.05858 | 6834 | 0.0011716 | 136.68
64135 | 0.7423032 | 0.004692 | 0.05844 | 6837 | 0.0011688 | 136.74
64195 | 0.7429977 | 0.004682 | 0.05831 | 6841 | 0.0011662 | 136.82
64255 | 0.7436921 | 0.004671 | 0.05818 | 6844 | 0.0011636 | 136.88
64315 | 0.7443866 | 0.00466 | 0.05805 | 6848 | 0.001161 | 136.96
64375 | 0.745081 | 0.00465 | 0.05792 | 6851 | 0.0011584 | 137.02
64435 | 0.7457755 | 0.004639 | 0.05779 | 6855 | 0.0011558 | 137.1
64495 | 0.7464699 | 0.004629 | 0.05766 | 6858 | 0.0011532 | 137.16
64555 | 0.7471644 | 0.004618 | 0.05753 | 6862 | 0.0011506 | 137.24
64615 | 0.7478588 | 0.004608 | 0.0574 | 6865 | 0.001148 | 137.3
64675 | 0.7485532 | 0.004598 | 0.05728 | 6868 | 0.0011456 | 137.36
64735 | 0.7492477 | 0.004587 | 0.05715 | 6872 | 0.001143 | 137.44
64795 | 0.7499421 | 0.004577 | 0.05703 | 6875 | 0.0011406 | 137.5
64855 | 0.7506366 | 0.004566 | 0.05689 | 6879 | 0.0011378 | 137.58
64915 | 0.751331 | 0.004556 | 0.05676 | 6882 | 0.0011352 | 137.64
64975 | 0.7520255 | 0.004545 | 0.05664 | 6886 | 0.0011328 | 137.72
65035 | 0.7527199 | 0.004535 | 0.0565 | 6889 | 0.00113 | 137.78
65095 | 0.7534144 | 0.004524 | 0.05637 | 6892 | 0.0011274 | 137.84
65155 | 0.7541088 | 0.004513 | 0.05624 | 6896 | 0.0011248 | 137.92
65215 | 0.7548032 | 0.004502 | 0.05611 | 6899 | 0.0011222 | 137.98
65275 | 0.7554977 | 0.004492 | 0.05598 | 6902 | 0.0011196 | 138.04
65335 | 0.7561921 | 0.004481 | 0.05585 | 6906 | 0.001117 | 138.12
65395 | 0.7568866 | 0.004471 | 0.05573 | 6909 | 0.0011146 | 138.18
65455 | 0.757581 | 0.00446 | 0.05559 | 6913 | 0.0011118 | 138.26
65515 | 0.7582755 | 0.00445 | 0.05546 | 6916 | 0.0011092 | 138.32
65575 | 0.7589699 | 0.00444 | 0.05534 | 6919 | 0.0011068 | 138.38
65635 | 0.7596644 | 0.004429 | 0.0552 | 6922 | 0.001104 | 138.44
65695 | 0.7603588 | 0.004418 | 0.05508 | 6926 | 0.0011016 | 138.52
65755 | 0.7610532 | 0.004408 | 0.05495 | 6929 | 0.001099 | 138.58
65815 | 0.7617477 | 0.004397 | 0.05482 | 6932 | 0.0010964 | 138.64
65875 | 0.7624421 | 0.004387 | 0.05469 | 6936 | 0.0010938 | 138.72
65935 | 0.7631366 | 0.004377 | 0.05457 | 6939 | 0.0010914 | 138.78
65995 | 0.763831 | 0.004367 | 0.05444 | 6942 | 0.0010888 | 138.84
66055 | 0.7645255 | 0.004357 | 0.05432 | 6945 | 0.0010864 | 138.9
66115 | 0.7652199 | 0.004347 | 0.0542 | 6949 | 0.001084 | 138.98
66175 | 0.7659144 | 0.004336 | 0.05407 | 6952 | 0.0010814 | 139.04
66235 | 0.7666088 | 0.004326 | 0.05394 | 6955 | 0.0010788 | 139.1
66295 | 0.7673032 | 0.004315 | 0.05381 | 6958 | 0.0010762 | 139.16
66355 | 0.7679977 | 0.004305 | 0.05369 | 6962 | 0.0010738 | 139.24
66415 | 0.7686921 | 0.004295 | 0.05356 | 6965 | 0.0010712 | 139.3
66475 | 0.7693866 | 0.004285 | 0.05344 | 6968 | 0.0010688 | 139.36
66535 | 0.770081 | 0.004274 | 0.0533 | 6971 | 0.001066 | 139.42
66595 | 0.7707755 | 0.004263 | 0.05318 | 6975 | 0.0010636 | 139.5
66655 | 0.7714699 | 0.004252 | 0.05304 | 6978 | 0.0010608 | 139.56
66715 | 0.7721644 | 0.004243 | 0.05292 | 6981 | 0.0010584 | 139.62
66775 | 0.7728588 | 0.004232 | 0.05279 | 6984 | 0.0010558 | 139.68
66835 | 0.7735532 | 0.004222 | 0.05267 | 6987 | 0.0010534 | 139.74
66895 | 0.7742477 | 0.004211 | 0.05254 | 6990 | 0.0010508 | 139.8
66955 | 0.7749421 | 0.004202 | 0.05242 | 6994 | 0.0010484 | 139.88
67015 | 0.7756366 | 0.004191 | 0.05229 | 6997 | 0.0010458 | 139.94
67075 | 0.776331 | 0.004182 | 0.05217 | 7000 | 0.0010434 | 140
67135 | 0.7770255 | 0.004171 | 0.05205 | 7003 | 0.001041 | 140.06
67195 | 0.7777199 | 0.004162 | 0.05193 | 7006 | 0.0010386 | 140.12
67255 | 0.7784144 | 0.004152 | 0.05181 | 7009 | 0.0010362 | 140.18
67315 | 0.7791088 | 0.004143 | 0.0517 | 7012 | 0.001034 | 140.24
67375 | 0.7798032 | 0.004133 | 0.05158 | 7015 | 0.0010316 | 140.3
67435 | 0.7804977 | 0.004124 | 0.05146 | 7018 | 0.0010292 | 140.36
67495 | 0.7811921 | 0.004114 | 0.05135 | 7022 | 0.001027 | 140.44
67555 | 0.7818866 | 0.004105 | 0.05124 | 7025 | 0.0010248 | 140.5
67615 | 0.782581 | 0.004096 | 0.05112 | 7028 | 0.0010224 | 140.56
67675 | 0.7832755 | 0.004087 | 0.05102 | 7031 | 0.0010204 | 140.62
67735 | 0.7839699 | 0.004078 | 0.0509 | 7034 | 0.001018 | 140.68
67795 | 0.7846644 | 0.004069 | 0.05079 | 7037 | 0.0010158 | 140.74
67855 | 0.7853588 | 0.00406 | 0.05068 | 7040 | 0.0010136 | 140.8
67915 | 0.7860532 | 0.004051 | 0.05057 | 7043 | 0.0010114 | 140.86
67975 | 0.7867477 | 0.004042 | 0.05046 | 7046 | 0.0010092 | 140.92
68035 | 0.7874421 | 0.004033 | 0.05035 | 7049 | 0.001007 | 140.98
68095 | 0.7881366 | 0.004024 | 0.05024 | 7052 | 0.0010048 | 141.04

## 1801-0151-B54
Sample ID | 1801-0151-B54
Label | 1801-0151-B54
Tmix,s | Tmix,days | Voltage,V | Power,W | Heat,J | Power/Cement,W/g | Heat/Cement,J/g
-9 | -0.0001041667 | -0.0002584 | -0.002584 | -0.2314 | -5.168e-05 | -0.004628
51 | 0.0005902778 | -0.00112 | -0.01284 | -0.6943 | -0.0002568 | -0.013886
111 | 0.001284722 | 0.0002553 | 0.003529 | -0.9737 | 7.058e-05 | -0.019474
171 | 0.001979167 | 0.004353 | 0.05229 | 0.701 | 0.0010458 | 0.01402
231 | 0.002673611 | 0.007652 | 0.09156 | 5.017 | 0.0018312 | 0.10034
291 | 0.003368056 | 0.00992 | 0.1186 | 11.32 | 0.002372 | 0.2264
351 | 0.0040625 | 0.01139 | 0.136 | 18.96 | 0.00272 | 0.3792
411 | 0.004756944 | 0.01223 | 0.1461 | 27.42 | 0.002922 | 0.5484
471 | 0.005451389 | 0.01266 | 0.1512 | 36.34 | 0.003024 | 0.7268
531 | 0.006145833 | 0.01279 | 0.1528 | 45.46 | 0.003056 | 0.9092
591 | 0.006840278 | 0.01271 | 0.1518 | 54.59 | 0.003036 | 1.0918
651 | 0.007534722 | 0.01249 | 0.1492 | 63.62 | 0.002984 | 1.2724
711 | 0.008229167 | 0.01218 | 0.1454 | 72.46 | 0.002908 | 1.4492
771 | 0.008923611 | 0.01178 | 0.1407 | 81.05 | 0.002814 | 1.621
831 | 0.009618056 | 0.01135 | 0.1356 | 89.34 | 0.002712 | 1.7868
891 | 0.0103125 | 0.0109 | 0.1302 | 97.31 | 0.002604 | 1.9462
951 | 0.01100694 | 0.01043 | 0.1246 | 105 | 0.002492 | 2.1
1011 | 0.01170139 | 0.009959 | 0.119 | 112.3 | 0.00238 | 2.246
1071 | 0.01239583 | 0.009504 | 0.1136 | 119.2 | 0.002272 | 2.384
1131 | 0.01309028 | 0.009038 | 0.1081 | 125.9 | 0.002162 | 2.518
1191 | 0.01378472 | 0.008601 | 0.1028 | 132.2 | 0.002056 | 2.644
1251 | 0.01447917 | 0.008171 | 0.09774 | 138.2 | 0.0019548 | 2.764
1311 | 0.01517361 | 0.007767 | 0.09293 | 144 | 0.0018586 | 2.88
1371 | 0.01586806 | 0.007387 | 0.0884 | 149.4 | 0.001768 | 2.988
1431 | 0.0165625 | 0.007013 | 0.08396 | 154.6 | 0.0016792 | 3.092
1491 | 0.01725694 | 0.00666 | 0.07975 | 159.5 | 0.001595 | 3.19
1551 | 0.01795139 | 0.006326 | 0.07578 | 164.1 | 0.0015156 | 3.282
1611 | 0.01864583 | 0.006015 | 0.07208 | 168.6 | 0.0014416 | 3.372
1671 | 0.01934028 | 0.005717 | 0.06853 | 172.8 | 0.0013706 | 3.456
1731 | 0.02003472 | 0.005441 | 0.06525 | 176.8 | 0.001305 | 3.536
1791 | 0.02072917 | 0.005179 | 0.06213 | 180.6 | 0.0012426 | 3.612
1851 | 0.02142361 | 0.004936 | 0.05924 | 184.3 | 0.0011848 | 3.686
1911 | 0.02211806 | 0.004708 | 0.05652 | 187.7 | 0.0011304 | 3.754
1971 | 0.0228125 | 0.004491 | 0.05394 | 191.1 | 0.0010788 | 3.822
2031 | 0.02350694 | 0.004294 | 0.0516 | 194.2 | 0.001032 | 3.884
2091 | 0.02420139 | 0.004101 | 0.04929 | 197.3 | 0.0009858 | 3.946
2151 | 0.02489583 | 0.003925 | 0.0472 | 200.1 | 0.000944 | 4.002
2211 | 0.02559028 | 0.003757 | 0.04521 | 202.9 | 0.0009042 | 4.058
2271 | 0.02628472 | 0.003604 | 0.04338 | 205.6 | 0.0008676 | 4.112
2331 | 0.02697917 | 0.003457 | 0.04163 | 208.1 | 0.0008326 | 4.162
2391 | 0.02767361 | 0.003322 | 0.04002 | 210.6 | 0.0008004 | 4.212
2451 | 0.02836806 | 0.003195 | 0.03852 | 212.9 | 0.0007704 | 4.258
2511 | 0.0290625 | 0.003075 | 0.03709 | 215.2 | 0.0007418 | 4.304
2571 | 0.02975694 | 0.002964 | 0.03577 | 217.4 | 0.0007154 | 4.348
2631 | 0.03045139 | 0.002858 | 0.0345 | 219.5 | 0.00069 | 4.39
2691 | 0.03114583 | 0.002759 | 0.03333 | 221.5 | 0.0006666 | 4.43
2751 | 0.03184028 | 0.002667 | 0.03223 | 223.5 | 0.0006446 | 4.47
2811 | 0.03253472 | 0.00258 | 0.0312 | 225.4 | 0.000624 | 4.508
2871 | 0.03322917 | 0.002498 | 0.03022 | 227.2 | 0.0006044 | 4.544
2931 | 0.03392361 | 0.002423 | 0.02933 | 229 | 0.0005866 | 4.58
2991 | 0.03461806 | 0.002351 | 0.02847 | 230.8 | 0.0005694 | 4.616
3051 | 0.0353125 | 0.002283 | 0.02766 | 232.4 | 0.0005532 | 4.648
3111 | 0.03600694 | 0.002219 | 0.0269 | 234.1 | 0.000538 | 4.682
3171 | 0.03670139 | 0.002159 | 0.02618 | 235.7 | 0.0005236 | 4.714
3231 | 0.03739583 | 0.002103 | 0.02552 | 237.2 | 0.0005104 | 4.744
3291 | 0.03809028 | 0.00205 | 0.02488 | 238.7 | 0.0004976 | 4.774
3351 | 0.03878472 | 0.002 | 0.02429 | 240.2 | 0.0004858 | 4.804
3411 | 0.03947917 | 0.001953 | 0.02373 | 241.7 | 0.0004746 | 4.834
3471 | 0.04017361 | 0.001909 | 0.02321 | 243.1 | 0.0004642 | 4.862
3531 | 0.04086806 | 0.001867 | 0.02271 | 244.4 | 0.0004542 | 4.888
3591 | 0.0415625 | 0.001827 | 0.02224 | 245.8 | 0.0004448 | 4.916
3651 | 0.04225694 | 0.00179 | 0.0218 | 247.1 | 0.000436 | 4.942
3711 | 0.04295139 | 0.001755 | 0.02138 | 248.4 | 0.0004276 | 4.968
3771 | 0.04364583 | 0.001722 | 0.02099 | 249.7 | 0.0004198 | 4.994
3831 | 0.04434028 | 0.00169 | 0.0206 | 250.9 | 0.000412 | 5.018
3891 | 0.04503472 | 0.001661 | 0.02026 | 252.2 | 0.0004052 | 5.044
3951 | 0.04572917 | 0.001634 | 0.01994 | 253.4 | 0.0003988 | 5.068
4011 | 0.04642361 | 0.001607 | 0.01962 | 254.5 | 0.0003924 | 5.09
4071 | 0.04711806 | 0.001582 | 0.01932 | 255.7 | 0.0003864 | 5.114
4131 | 0.0478125 | 0.001559 | 0.01904 | 256.9 | 0.0003808 | 5.138
4191 | 0.04850694 | 0.001537 | 0.01878 | 258 | 0.0003756 | 5.16
4251 | 0.04920139 | 0.001516 | 0.01854 | 259.1 | 0.0003708 | 5.182
4311 | 0.04989583 | 0.001497 | 0.0183 | 260.2 | 0.000366 | 5.204
4371 | 0.05059028 | 0.001477 | 0.01807 | 261.3 | 0.0003614 | 5.226
4431 | 0.05128472 | 0.00146 | 0.01787 | 262.4 | 0.0003574 | 5.248
4491 | 0.05197917 | 0.001444 | 0.01768 | 263.5 | 0.0003536 | 5.27
4551 | 0.05267361 | 0.001428 | 0.01749 | 264.5 | 0.0003498 | 5.29
4611 | 0.05336806 | 0.001413 | 0.01731 | 265.6 | 0.0003462 | 5.312
4671 | 0.0540625 | 0.001399 | 0.01715 | 266.6 | 0.000343 | 5.332
4731 | 0.05475694 | 0.001386 | 0.01699 | 267.6 | 0.0003398 | 5.352
4791 | 0.05545139 | 0.001373 | 0.01684 | 268.6 | 0.0003368 | 5.372
4851 | 0.05614583 | 0.001362 | 0.0167 | 269.6 | 0.000334 | 5.392
4911 | 0.05684028 | 0.001351 | 0.01657 | 270.6 | 0.0003314 | 5.412
4971 | 0.05753472 | 0.001342 | 0.01646 | 271.6 | 0.0003292 | 5.432
5031 | 0.05822917 | 0.001334 | 0.01637 | 272.6 | 0.0003274 | 5.452
5091 | 0.05892361 | 0.001328 | 0.0163 | 273.6 | 0.000326 | 5.472
5151 | 0.05961806 | 0.001324 | 0.01625 | 274.6 | 0.000325 | 5.492
5211 | 0.0603125 | 0.001322 | 0.01623 | 275.5 | 0.0003246 | 5.51
5271 | 0.06100694 | 0.001322 | 0.01623 | 276.5 | 0.0003246 | 5.53
5331 | 0.06170139 | 0.001322 | 0.01623 | 277.5 | 0.0003246 | 5.55
5391 | 0.06239583 | 0.001324 | 0.01625 | 278.5 | 0.000325 | 5.57
5451 | 0.06309028 | 0.001327 | 0.01629 | 279.4 | 0.0003258 | 5.588
5511 | 0.06378472 | 0.00133 | 0.01632 | 280.4 | 0.0003264 | 5.608
5571 | 0.06447917 | 0.001334 | 0.01637 | 281.4 | 0.0003274 | 5.628
5631 | 0.06517361 | 0.001339 | 0.01643 | 282.4 | 0.0003286 | 5.648
5691 | 0.06586806 | 0.001344 | 0.01649 | 283.4 | 0.0003298 | 5.668
5751 | 0.0665625 | 0.00135 | 0.01656 | 284.4 | 0.0003312 | 5.688
5811 | 0.06725694 | 0.001355 | 0.01662 | 285.4 | 0.0003324 | 5.708
5871 | 0.06795139 | 0.001362 | 0.0167 | 286.4 | 0.000334 | 5.728
5931 | 0.06864583 | 0.001368 | 0.01677 | 287.4 | 0.0003354 | 5.748
5991 | 0.06934028 | 0.001375 | 0.01686 | 288.4 | 0.0003372 | 5.768
6051 | 0.07003472 | 0.001382 | 0.01694 | 289.4 | 0.0003388 | 5.788
6111 | 0.07072917 | 0.00139 | 0.01703 | 290.4 | 0.0003406 | 5.808
6171 | 0.07142361 | 0.001398 | 0.01713 | 291.4 | 0.0003426 | 5.828
6231 | 0.07211806 | 0.001406 | 0.01722 | 292.5 | 0.0003444 | 5.85
6291 | 0.0728125 | 0.001414 | 0.01732 | 293.5 | 0.0003464 | 5.87
6351 | 0.07350694 | 0.001422 | 0.01742 | 294.5 | 0.0003484 | 5.89
6411 | 0.07420139 | 0.001431 | 0.01752 | 295.6 | 0.0003504 | 5.912
6471 | 0.07489583 | 0.00144 | 0.01763 | 296.6 | 0.0003526 | 5.932
6531 | 0.07559028 | 0.001449 | 0.01773 | 297.7 | 0.0003546 | 5.954
6591 | 0.07628472 | 0.001458 | 0.01784 | 298.8 | 0.0003568 | 5.976
6651 | 0.07697917 | 0.001467 | 0.01795 | 299.8 | 0.000359 | 5.996
6711 | 0.07767361 | 0.001477 | 0.01807 | 300.9 | 0.0003614 | 6.018
6771 | 0.07836806 | 0.001486 | 0.01818 | 302 | 0.0003636 | 6.04
6831 | 0.0790625 | 0.001497 | 0.01831 | 303.1 | 0.0003662 | 6.062
6891 | 0.07975694 | 0.001507 | 0.01842 | 304.2 | 0.0003684 | 6.084
6951 | 0.08045139 | 0.001517 | 0.01855 | 305.3 | 0.000371 | 6.106
7011 | 0.08114583 | 0.001528 | 0.01867 | 306.4 | 0.0003734 | 6.128
7071 | 0.08184028 | 0.001539 | 0.01881 | 307.6 | 0.0003762 | 6.152
7131 | 0.08253472 | 0.001551 | 0.01895 | 308.7 | 0.000379 | 6.174
7191 | 0.08322917 | 0.001562 | 0.01908 | 309.8 | 0.0003816 | 6.196
7251 | 0.08392361 | 0.001574 | 0.01922 | 311 | 0.0003844 | 6.22
7311 | 0.08461806 | 0.001586 | 0.01937 | 312.1 | 0.0003874 | 6.242
7371 | 0.0853125 | 0.001599 | 0.01952 | 313.3 | 0.0003904 | 6.266
7431 | 0.08600694 | 0.001612 | 0.01967 | 314.5 | 0.0003934 | 6.29
7491 | 0.08670139 | 0.001625 | 0.01983 | 315.7 | 0.0003966 | 6.314
7551 | 0.08739583 | 0.001637 | 0.01998 | 316.9 | 0.0003996 | 6.338
7611 | 0.08809028 | 0.001651 | 0.02014 | 318.1 | 0.0004028 | 6.362
7671 | 0.08878472 | 0.001664 | 0.0203 | 319.3 | 0.000406 | 6.386
7731 | 0.08947917 | 0.001678 | 0.02046 | 320.5 | 0.0004092 | 6.41
7791 | 0.09017361 | 0.001692 | 0.02063 | 321.7 | 0.0004126 | 6.434
7851 | 0.09086806 | 0.001706 | 0.0208 | 323 | 0.000416 | 6.46
7911 | 0.0915625 | 0.001721 | 0.02097 | 324.2 | 0.0004194 | 6.484
7971 | 0.09225694 | 0.001735 | 0.02114 | 325.5 | 0.0004228 | 6.51
8031 | 0.09295139 | 0.00175 | 0.02132 | 326.8 | 0.0004264 | 6.536
8091 | 0.09364583 | 0.001765 | 0.0215 | 328 | 0.00043 | 6.56
8151 | 0.09434028 | 0.00178 | 0.02168 | 329.3 | 0.0004336 | 6.586
8211 | 0.09503472 | 0.001796 | 0.02186 | 330.6 | 0.0004372 | 6.612
8271 | 0.09572917 | 0.001811 | 0.02205 | 332 | 0.000441 | 6.64
8331 | 0.09642361 | 0.001827 | 0.02224 | 333.3 | 0.0004448 | 6.666
8391 | 0.09711806 | 0.001843 | 0.02243 | 334.6 | 0.0004486 | 6.692
8451 | 0.0978125 | 0.001861 | 0.02263 | 336 | 0.0004526 | 6.72
8511 | 0.09850694 | 0.001877 | 0.02283 | 337.4 | 0.0004566 | 6.748
8571 | 0.09920139 | 0.001893 | 0.02303 | 338.7 | 0.0004606 | 6.774
8631 | 0.09989583 | 0.001911 | 0.02324 | 340.1 | 0.0004648 | 6.802
8691 | 0.1005903 | 0.001929 | 0.02344 | 341.5 | 0.0004688 | 6.83
8751 | 0.1012847 | 0.001946 | 0.02365 | 342.9 | 0.000473 | 6.858
8811 | 0.1019792 | 0.001964 | 0.02386 | 344.4 | 0.0004772 | 6.888
8871 | 0.1026736 | 0.001982 | 0.02409 | 345.8 | 0.0004818 | 6.916
8931 | 0.1033681 | 0.002 | 0.0243 | 347.2 | 0.000486 | 6.944
8991 | 0.1040625 | 0.002019 | 0.02452 | 348.7 | 0.0004904 | 6.974
9051 | 0.1047569 | 0.002038 | 0.02475 | 350.2 | 0.000495 | 7.004
9111 | 0.1054514 | 0.002057 | 0.02498 | 351.7 | 0.0004996 | 7.034
9171 | 0.1061458 | 0.002076 | 0.0252 | 353.2 | 0.000504 | 7.064
9231 | 0.1068403 | 0.002096 | 0.02544 | 354.7 | 0.0005088 | 7.094
9291 | 0.1075347 | 0.002116 | 0.02567 | 356.2 | 0.0005134 | 7.124
9351 | 0.1082292 | 0.002136 | 0.02591 | 357.8 | 0.0005182 | 7.156
9411 | 0.1089236 | 0.002156 | 0.02615 | 359.3 | 0.000523 | 7.186
9471 | 0.1096181 | 0.002177 | 0.0264 | 360.9 | 0.000528 | 7.218
9531 | 0.1103125 | 0.002198 | 0.02665 | 362.5 | 0.000533 | 7.25
9591 | 0.1110069 | 0.002219 | 0.0269 | 364.1 | 0.000538 | 7.282
9651 | 0.1117014 | 0.00224 | 0.02715 | 365.7 | 0.000543 | 7.314
9711 | 0.1123958 | 0.002262 | 0.02741 | 367.4 | 0.0005482 | 7.348
9771 | 0.1130903 | 0.002283 | 0.02767 | 369 | 0.0005534 | 7.38
9831 | 0.1137847 | 0.002306 | 0.02793 | 370.7 | 0.0005586 | 7.414
9891 | 0.1144792 | 0.002327 | 0.02819 | 372.4 | 0.0005638 | 7.448
9951 | 0.1151736 | 0.00235 | 0.02846 | 374.1 | 0.0005692 | 7.482
10011 | 0.1158681 | 0.002373 | 0.02873 | 375.8 | 0.0005746 | 7.516
10071 | 0.1165625 | 0.002396 | 0.029 | 377.5 | 0.00058 | 7.55
10131 | 0.1172569 | 0.002419 | 0.02928 | 379.3 | 0.0005856 | 7.586
10191 | 0.1179514 | 0.002443 | 0.02956 | 381 | 0.0005912 | 7.62
10251 | 0.1186458 | 0.002466 | 0.02984 | 382.8 | 0.0005968 | 7.656
10311 | 0.1193403 | 0.00249 | 0.03012 | 384.6 | 0.0006024 | 7.692
10371 | 0.1200347 | 0.002513 | 0.0304 | 386.4 | 0.000608 | 7.728
10431 | 0.1207292 | 0.002537 | 0.03069 | 388.3 | 0.0006138 | 7.766
10491 | 0.1214236 | 0.002561 | 0.03097 | 390.1 | 0.0006194 | 7.802
10551 | 0.1221181 | 0.002586 | 0.03127 | 392 | 0.0006254 | 7.84
10611 | 0.1228125 | 0.00261 | 0.03156 | 393.9 | 0.0006312 | 7.878
10671 | 0.1235069 | 0.002635 | 0.03185 | 395.8 | 0.000637 | 7.916
10731 | 0.1242014 | 0.00266 | 0.03215 | 397.7 | 0.000643 | 7.954
10791 | 0.1248958 | 0.002684 | 0.03244 | 399.6 | 0.0006488 | 7.992
10851 | 0.1255903 | 0.00271 | 0.03274 | 401.6 | 0.0006548 | 8.032
10911 | 0.1262847 | 0.002735 | 0.03305 | 403.6 | 0.000661 | 8.072
10971 | 0.1269792 | 0.002761 | 0.03335 | 405.6 | 0.000667 | 8.112
11031 | 0.1276736 | 0.002787 | 0.03366 | 407.6 | 0.0006732 | 8.152
11091 | 0.1283681 | 0.002812 | 0.03396 | 409.6 | 0.0006792 | 8.192
11151 | 0.1290625 | 0.002839 | 0.03428 | 411.6 | 0.0006856 | 8.232
11211 | 0.1297569 | 0.002866 | 0.0346 | 413.7 | 0.000692 | 8.274
11271 | 0.1304514 | 0.002892 | 0.03492 | 415.8 | 0.0006984 | 8.316
11331 | 0.1311458 | 0.002919 | 0.03523 | 417.9 | 0.0007046 | 8.358
11391 | 0.1318403 | 0.002947 | 0.03556 | 420 | 0.0007112 | 8.4
11451 | 0.1325347 | 0.002974 | 0.03589 | 422.2 | 0.0007178 | 8.444
11511 | 0.1332292 | 0.003002 | 0.03622 | 424.3 | 0.0007244 | 8.486
11571 | 0.1339236 | 0.003031 | 0.03656 | 426.5 | 0.0007312 | 8.53
11631 | 0.1346181 | 0.003059 | 0.03689 | 428.7 | 0.0007378 | 8.574
11691 | 0.1353125 | 0.003088 | 0.03724 | 430.9 | 0.0007448 | 8.618
11751 | 0.1360069 | 0.003116 | 0.03758 | 433.2 | 0.0007516 | 8.664
11811 | 0.1367014 | 0.003145 | 0.03793 | 435.4 | 0.0007586 | 8.708
11871 | 0.1373958 | 0.003175 | 0.03828 | 437.7 | 0.0007656 | 8.754
11931 | 0.1380903 | 0.003206 | 0.03865 | 440 | 0.000773 | 8.8
11991 | 0.1387847 | 0.003236 | 0.039 | 442.4 | 0.00078 | 8.848
12051 | 0.1394792 | 0.003265 | 0.03935 | 444.7 | 0.000787 | 8.894
12111 | 0.1401736 | 0.003296 | 0.03972 | 447.1 | 0.0007944 | 8.942
12171 | 0.1408681 | 0.003327 | 0.04009 | 449.5 | 0.0008018 | 8.99
12231 | 0.1415625 | 0.003357 | 0.04044 | 451.9 | 0.0008088 | 9.038
12291 | 0.1422569 | 0.003387 | 0.04081 | 454.3 | 0.0008162 | 9.086
12351 | 0.1429514 | 0.003419 | 0.04118 | 456.8 | 0.0008236 | 9.136
12411 | 0.1436458 | 0.00345 | 0.04155 | 459.3 | 0.000831 | 9.186
12471 | 0.1443403 | 0.003481 | 0.04192 | 461.8 | 0.0008384 | 9.236
12531 | 0.1450347 | 0.003513 | 0.0423 | 464.3 | 0.000846 | 9.286
12591 | 0.1457292 | 0.003544 | 0.04267 | 466.9 | 0.0008534 | 9.338
12651 | 0.1464236 | 0.003577 | 0.04306 | 469.4 | 0.0008612 | 9.388
12711 | 0.1471181 | 0.003608 | 0.04344 | 472 | 0.0008688 | 9.44
12771 | 0.1478125 | 0.003641 | 0.04382 | 474.6 | 0.0008764 | 9.492
12831 | 0.1485069 | 0.003672 | 0.0442 | 477.3 | 0.000884 | 9.546
12891 | 0.1492014 | 0.003704 | 0.04458 | 480 | 0.0008916 | 9.6
12951 | 0.1498958 | 0.003737 | 0.04497 | 482.6 | 0.0008994 | 9.652
13011 | 0.1505903 | 0.003769 | 0.04535 | 485.3 | 0.000907 | 9.706
13071 | 0.1512847 | 0.003802 | 0.04575 | 488.1 | 0.000915 | 9.762
13131 | 0.1519792 | 0.003835 | 0.04613 | 490.8 | 0.0009226 | 9.816
13191 | 0.1526736 | 0.003868 | 0.04653 | 493.6 | 0.0009306 | 9.872
13251 | 0.1533681 | 0.003902 | 0.04693 | 496.4 | 0.0009386 | 9.928
13311 | 0.1540625 | 0.003935 | 0.04732 | 499.2 | 0.0009464 | 9.984
13371 | 0.1547569 | 0.003969 | 0.04773 | 502.1 | 0.0009546 | 10.042
13431 | 0.1554514 | 0.004003 | 0.04813 | 505 | 0.0009626 | 10.1
13491 | 0.1561458 | 0.004036 | 0.04853 | 507.9 | 0.0009706 | 10.158
13551 | 0.1568403 | 0.00407 | 0.04893 | 510.8 | 0.0009786 | 10.216
13611 | 0.1575347 | 0.004105 | 0.04934 | 513.7 | 0.0009868 | 10.274
13671 | 0.1582292 | 0.004138 | 0.04974 | 516.7 | 0.0009948 | 10.334
13731 | 0.1589236 | 0.004173 | 0.05016 | 519.7 | 0.0010032 | 10.394
13791 | 0.1596181 | 0.004207 | 0.05057 | 522.7 | 0.0010114 | 10.454
13851 | 0.1603125 | 0.004243 | 0.05099 | 525.8 | 0.0010198 | 10.516
13911 | 0.1610069 | 0.004277 | 0.0514 | 528.9 | 0.001028 | 10.578
13971 | 0.1617014 | 0.004312 | 0.05181 | 532 | 0.0010362 | 10.64
14031 | 0.1623958 | 0.004347 | 0.05223 | 535.1 | 0.0010446 | 10.702
14091 | 0.1630903 | 0.004382 | 0.05264 | 538.2 | 0.0010528 | 10.764
14151 | 0.1637847 | 0.004417 | 0.05306 | 541.4 | 0.0010612 | 10.828
14211 | 0.1644792 | 0.004452 | 0.05348 | 544.6 | 0.0010696 | 10.892
14271 | 0.1651736 | 0.004487 | 0.05389 | 547.8 | 0.0010778 | 10.956
14331 | 0.1658681 | 0.004523 | 0.05432 | 551.1 | 0.0010864 | 11.022
14391 | 0.1665625 | 0.004557 | 0.05473 | 554.3 | 0.0010946 | 11.086
14451 | 0.1672569 | 0.004594 | 0.05516 | 557.6 | 0.0011032 | 11.152
14511 | 0.1679514 | 0.004628 | 0.05557 | 560.9 | 0.0011114 | 11.218
14571 | 0.1686458 | 0.004664 | 0.056 | 564.3 | 0.00112 | 11.286
14631 | 0.1693403 | 0.004699 | 0.05642 | 567.7 | 0.0011284 | 11.354
14691 | 0.1700347 | 0.004736 | 0.05686 | 571.1 | 0.0011372 | 11.422
14751 | 0.1707292 | 0.004771 | 0.05727 | 574.5 | 0.0011454 | 11.49
14811 | 0.1714236 | 0.004807 | 0.0577 | 577.9 | 0.001154 | 11.558
14871 | 0.1721181 | 0.004843 | 0.05813 | 581.4 | 0.0011626 | 11.628
14931 | 0.1728125 | 0.004879 | 0.05856 | 584.9 | 0.0011712 | 11.698
14991 | 0.1735069 | 0.004915 | 0.05899 | 588.4 | 0.0011798 | 11.768
15051 | 0.1742014 | 0.004951 | 0.05941 | 592 | 0.0011882 | 11.84
15111 | 0.1748958 | 0.004988 | 0.05986 | 595.6 | 0.0011972 | 11.912
15171 | 0.1755903 | 0.005025 | 0.06029 | 599.2 | 0.0012058 | 11.984
15231 | 0.1762847 | 0.005061 | 0.06072 | 602.8 | 0.0012144 | 12.056
15291 | 0.1769792 | 0.005097 | 0.06115 | 606.5 | 0.001223 | 12.13
15351 | 0.1776736 | 0.005134 | 0.0616 | 610.1 | 0.001232 | 12.202
15411 | 0.1783681 | 0.005171 | 0.06204 | 613.9 | 0.0012408 | 12.278
15471 | 0.1790625 | 0.005208 | 0.06248 | 617.6 | 0.0012496 | 12.352
15531 | 0.1797569 | 0.005245 | 0.06292 | 621.3 | 0.0012584 | 12.426
15591 | 0.1804514 | 0.005282 | 0.06336 | 625.1 | 0.0012672 | 12.502
15651 | 0.1811458 | 0.00532 | 0.0638 | 629 | 0.001276 | 12.58
15711 | 0.1818403 | 0.005357 | 0.06425 | 632.8 | 0.001285 | 12.656
15771 | 0.1825347 | 0.005394 | 0.06468 | 636.7 | 0.0012936 | 12.734
15831 | 0.1832292 | 0.005431 | 0.06512 | 640.6 | 0.0013024 | 12.812
15891 | 0.1839236 | 0.005469 | 0.06558 | 644.5 | 0.0013116 | 12.89
15951 | 0.1846181 | 0.005506 | 0.06602 | 648.4 | 0.0013204 | 12.968
16011 | 0.1853125 | 0.005543 | 0.06647 | 652.4 | 0.0013294 | 13.048
16071 | 0.1860069 | 0.005581 | 0.06692 | 656.4 | 0.0013384 | 13.128
16131 | 0.1867014 | 0.005618 | 0.06736 | 660.4 | 0.0013472 | 13.208
16191 | 0.1873958 | 0.005656 | 0.06781 | 664.5 | 0.0013562 | 13.29
16251 | 0.1880903 | 0.005694 | 0.06826 | 668.6 | 0.0013652 | 13.372
16311 | 0.1887847 | 0.005732 | 0.06871 | 672.7 | 0.0013742 | 13.454
16371 | 0.1894792 | 0.005769 | 0.06915 | 676.8 | 0.001383 | 13.536
16431 | 0.1901736 | 0.005807 | 0.0696 | 681 | 0.001392 | 13.62
16491 | 0.1908681 | 0.005845 | 0.07006 | 685.2 | 0.0014012 | 13.704
16551 | 0.1915625 | 0.005883 | 0.0705 | 689.4 | 0.00141 | 13.788
16611 | 0.1922569 | 0.005921 | 0.07095 | 693.6 | 0.001419 | 13.872
16671 | 0.1929514 | 0.005958 | 0.0714 | 697.9 | 0.001428 | 13.958
16731 | 0.1936458 | 0.005996 | 0.07185 | 702.2 | 0.001437 | 14.044
16791 | 0.1943403 | 0.006033 | 0.0723 | 706.5 | 0.001446 | 14.13
16851 | 0.1950347 | 0.006071 | 0.07274 | 710.9 | 0.0014548 | 14.218
16911 | 0.1957292 | 0.006109 | 0.07319 | 715.2 | 0.0014638 | 14.304
16971 | 0.1964236 | 0.006146 | 0.07364 | 719.6 | 0.0014728 | 14.392
17031 | 0.1971181 | 0.006184 | 0.07409 | 724.1 | 0.0014818 | 14.482
17091 | 0.1978125 | 0.006221 | 0.07453 | 728.5 | 0.0014906 | 14.57
17151 | 0.1985069 | 0.006258 | 0.07497 | 733 | 0.0014994 | 14.66
17211 | 0.1992014 | 0.006296 | 0.07542 | 737.5 | 0.0015084 | 14.75
17271 | 0.1998958 | 0.006333 | 0.07586 | 742.1 | 0.0015172 | 14.842
17331 | 0.2005903 | 0.006371 | 0.07631 | 746.6 | 0.0015262 | 14.932
17391 | 0.2012847 | 0.006409 | 0.07676 | 751.2 | 0.0015352 | 15.024
17451 | 0.2019792 | 0.006446 | 0.07721 | 755.9 | 0.0015442 | 15.118
17511 | 0.2026736 | 0.006483 | 0.07765 | 760.5 | 0.001553 | 15.21
17571 | 0.2033681 | 0.006521 | 0.0781 | 765.2 | 0.001562 | 15.304
17631 | 0.2040625 | 0.006558 | 0.07854 | 769.9 | 0.0015708 | 15.398
17691 | 0.2047569 | 0.006596 | 0.079 | 774.6 | 0.00158 | 15.492
17751 | 0.2054514 | 0.006634 | 0.07945 | 779.4 | 0.001589 | 15.588
17811 | 0.2061458 | 0.006672 | 0.0799 | 784.1 | 0.001598 | 15.682
17871 | 0.2068403 | 0.006709 | 0.08033 | 788.9 | 0.0016066 | 15.778
17931 | 0.2075347 | 0.006747 | 0.08078 | 793.8 | 0.0016156 | 15.876
17991 | 0.2082292 | 0.006784 | 0.08123 | 798.6 | 0.0016246 | 15.972
18051 | 0.2089236 | 0.006822 | 0.08168 | 803.5 | 0.0016336 | 16.07
18111 | 0.2096181 | 0.006859 | 0.08212 | 808.4 | 0.0016424 | 16.168
18171 | 0.2103125 | 0.006897 | 0.08257 | 813.4 | 0.0016514 | 16.268
18231 | 0.2110069 | 0.006934 | 0.08301 | 818.3 | 0.0016602 | 16.366
18291 | 0.2117014 | 0.006971 | 0.08346 | 823.3 | 0.0016692 | 16.466
18351 | 0.2123958 | 0.007008 | 0.0839 | 828.4 | 0.001678 | 16.568
18411 | 0.2130903 | 0.007045 | 0.08433 | 833.4 | 0.0016866 | 16.668
18471 | 0.2137847 | 0.007083 | 0.08479 | 838.5 | 0.0016958 | 16.77
18531 | 0.2144792 | 0.007119 | 0.08522 | 843.6 | 0.0017044 | 16.872
18591 | 0.2151736 | 0.007157 | 0.08567 | 848.7 | 0.0017134 | 16.974
18651 | 0.2158681 | 0.007194 | 0.08611 | 853.9 | 0.0017222 | 17.078
18711 | 0.2165625 | 0.007229 | 0.08653 | 859 | 0.0017306 | 17.18
18771 | 0.2172569 | 0.007267 | 0.08698 | 864.2 | 0.0017396 | 17.284
18831 | 0.2179514 | 0.007304 | 0.08742 | 869.5 | 0.0017484 | 17.39
18891 | 0.2186458 | 0.00734 | 0.08785 | 874.7 | 0.001757 | 17.494
18951 | 0.2193403 | 0.007377 | 0.08828 | 880 | 0.0017656 | 17.6
19011 | 0.2200347 | 0.007413 | 0.08872 | 885.3 | 0.0017744 | 17.706
19071 | 0.2207292 | 0.00745 | 0.08915 | 890.7 | 0.001783 | 17.814
19131 | 0.2214236 | 0.007486 | 0.08959 | 896 | 0.0017918 | 17.92
19191 | 0.2221181 | 0.007522 | 0.09002 | 901.4 | 0.0018004 | 18.028
19251 | 0.2228125 | 0.007558 | 0.09045 | 906.8 | 0.001809 | 18.136
19311 | 0.2235069 | 0.007595 | 0.09088 | 912.3 | 0.0018176 | 18.246
19371 | 0.2242014 | 0.00763 | 0.0913 | 917.7 | 0.001826 | 18.354
19431 | 0.2248958 | 0.007667 | 0.09174 | 923.2 | 0.0018348 | 18.464
19491 | 0.2255903 | 0.007703 | 0.09216 | 928.7 | 0.0018432 | 18.574
19551 | 0.2262847 | 0.007738 | 0.09258 | 934.3 | 0.0018516 | 18.686
19611 | 0.2269792 | 0.007773 | 0.093 | 939.8 | 0.00186 | 18.796
19671 | 0.2276736 | 0.007809 | 0.09343 | 945.4 | 0.0018686 | 18.908
19731 | 0.2283681 | 0.007844 | 0.09385 | 951.1 | 0.001877 | 19.022
19791 | 0.2290625 | 0.007881 | 0.09428 | 956.7 | 0.0018856 | 19.134
19851 | 0.2297569 | 0.007916 | 0.0947 | 962.4 | 0.001894 | 19.248
19911 | 0.2304514 | 0.007952 | 0.09513 | 968.1 | 0.0019026 | 19.362
19971 | 0.2311458 | 0.007987 | 0.09555 | 973.8 | 0.001911 | 19.476
20031 | 0.2318403 | 0.008022 | 0.09597 | 979.5 | 0.0019194 | 19.59
20091 | 0.2325347 | 0.008058 | 0.09639 | 985.3 | 0.0019278 | 19.706
20151 | 0.2332292 | 0.008093 | 0.09681 | 991.1 | 0.0019362 | 19.822
20211 | 0.2339236 | 0.008129 | 0.09724 | 996.9 | 0.0019448 | 19.938
20271 | 0.2346181 | 0.008164 | 0.09766 | 1003 | 0.0019532 | 20.06
20331 | 0.2353125 | 0.008198 | 0.09806 | 1009 | 0.0019612 | 20.18
20391 | 0.2360069 | 0.008234 | 0.09849 | 1015 | 0.0019698 | 20.3
20451 | 0.2367014 | 0.008269 | 0.0989 | 1020 | 0.001978 | 20.4
20511 | 0.2373958 | 0.008303 | 0.09931 | 1026 | 0.0019862 | 20.52
20571 | 0.2380903 | 0.008338 | 0.09973 | 1032 | 0.0019946 | 20.64
20631 | 0.2387847 | 0.008371 | 0.1001 | 1038 | 0.002002 | 20.76
20691 | 0.2394792 | 0.008407 | 0.1005 | 1044 | 0.00201 | 20.88
20751 | 0.2401736 | 0.008441 | 0.1009 | 1050 | 0.002018 | 21
20811 | 0.2408681 | 0.008475 | 0.1014 | 1057 | 0.002028 | 21.14
20871 | 0.2415625 | 0.008508 | 0.1018 | 1063 | 0.002036 | 21.26
20931 | 0.2422569 | 0.008541 | 0.1021 | 1069 | 0.002042 | 21.38
20991 | 0.2429514 | 0.008575 | 0.1026 | 1075 | 0.002052 | 21.5
21051 | 0.2436458 | 0.008608 | 0.1029 | 1081 | 0.002058 | 21.62
21111 | 0.2443403 | 0.008641 | 0.1033 | 1087 | 0.002066 | 21.74
21171 | 0.2450347 | 0.008674 | 0.1037 | 1093 | 0.002074 | 21.86
21231 | 0.2457292 | 0.008707 | 0.1041 | 1100 | 0.002082 | 22
21291 | 0.2464236 | 0.00874 | 0.1045 | 1106 | 0.00209 | 22.12
21351 | 0.2471181 | 0.008772 | 0.1049 | 1112 | 0.002098 | 22.24
21411 | 0.2478125 | 0.008805 | 0.1053 | 1119 | 0.002106 | 22.38
21471 | 0.2485069 | 0.008836 | 0.1057 | 1125 | 0.002114 | 22.5
21531 | 0.2492014 | 0.008868 | 0.106 | 1131 | 0.00212 | 22.62
21591 | 0.2498958 | 0.0089 | 0.1064 | 1138 | 0.002128 | 22.76
21651 | 0.2505903 | 0.008932 | 0.1068 | 1144 | 0.002136 | 22.88
21711 | 0.2512847 | 0.008963 | 0.1072 | 1150 | 0.002144 | 23
21771 | 0.2519792 | 0.008994 | 0.1075 | 1157 | 0.00215 | 23.14
21831 | 0.2526736 | 0.009025 | 0.1079 | 1163 | 0.002158 | 23.26
21891 | 0.2533681 | 0.009056 | 0.1083 | 1170 | 0.002166 | 23.4
21951 | 0.2540625 | 0.009087 | 0.1086 | 1176 | 0.002172 | 23.52
22011 | 0.2547569 | 0.009117 | 0.109 | 1183 | 0.00218 | 23.66
22071 | 0.2554514 | 0.009148 | 0.1094 | 1189 | 0.002188 | 23.78
22131 | 0.2561458 | 0.009177 | 0.1097 | 1196 | 0.002194 | 23.92
22191 | 0.2568403 | 0.009208 | 0.1101 | 1203 | 0.002202 | 24.06
22251 | 0.2575347 | 0.009238 | 0.1104 | 1209 | 0.002208 | 24.18
22311 | 0.2582292 | 0.009268 | 0.1108 | 1216 | 0.002216 | 24.32
22371 | 0.2589236 | 0.009298 | 0.1111 | 1222 | 0.002222 | 24.44
22431 | 0.2596181 | 0.009326 | 0.1115 | 1229 | 0.00223 | 24.58
22491 | 0.2603125 | 0.009357 | 0.1119 | 1236 | 0.002238 | 24.72
22551 | 0.2610069 | 0.009385 | 0.1122 | 1243 | 0.002244 | 24.86
22611 | 0.2617014 | 0.009415 | 0.1125 | 1249 | 0.00225 | 24.98
22671 | 0.2623958 | 0.009445 | 0.1129 | 1256 | 0.002258 | 25.12
22731 | 0.2630903 | 0.009473 | 0.1132 | 1263 | 0.002264 | 25.26
22791 | 0.2637847 | 0.009502 | 0.1136 | 1270 | 0.002272 | 25.4
22851 | 0.2644792 | 0.009531 | 0.1139 | 1276 | 0.002278 | 25.52
22911 | 0.2651736 | 0.00956 | 0.1143 | 1283 | 0.002286 | 25.66
22971 | 0.2658681 | 0.009588 | 0.1146 | 1290 | 0.002292 | 25.8
23031 | 0.2665625 | 0.009616 | 0.1149 | 1297 | 0.002298 | 25.94
23091 | 0.2672569 | 0.009645 | 0.1153 | 1304 | 0.002306 | 26.08
23151 | 0.2679514 | 0.009673 | 0.1156 | 1311 | 0.002312 | 26.22
23211 | 0.2686458 | 0.009701 | 0.1159 | 1318 | 0.002318 | 26.36
23271 | 0.2693403 | 0.009728 | 0.1163 | 1325 | 0.002326 | 26.5
23331 | 0.2700347 | 0.009754 | 0.1166 | 1332 | 0.002332 | 26.64
23391 | 0.2707292 | 0.009781 | 0.1169 | 1339 | 0.002338 | 26.78
23451 | 0.2714236 | 0.009808 | 0.1172 | 1346 | 0.002344 | 26.92
23511 | 0.2721181 | 0.009836 | 0.1175 | 1353 | 0.00235 | 27.06
23571 | 0.2728125 | 0.009861 | 0.1179 | 1360 | 0.002358 | 27.2
23631 | 0.2735069 | 0.009888 | 0.1182 | 1367 | 0.002364 | 27.34
23691 | 0.2742014 | 0.009913 | 0.1185 | 1374 | 0.00237 | 27.48
23751 | 0.2748958 | 0.009939 | 0.1188 | 1381 | 0.002376 | 27.62
23811 | 0.2755903 | 0.009964 | 0.1191 | 1388 | 0.002382 | 27.76
23871 | 0.2762847 | 0.009989 | 0.1194 | 1395 | 0.002388 | 27.9
23931 | 0.2769792 | 0.01001 | 0.1197 | 1403 | 0.002394 | 28.06
23991 | 0.2776736 | 0.01004 | 0.12 | 1410 | 0.0024 | 28.2
24051 | 0.2783681 | 0.01006 | 0.1203 | 1417 | 0.002406 | 28.34
24111 | 0.2790625 | 0.01009 | 0.1206 | 1424 | 0.002412 | 28.48
24171 | 0.2797569 | 0.01011 | 0.1208 | 1432 | 0.002416 | 28.64
24231 | 0.2804514 | 0.01014 | 0.1211 | 1439 | 0.002422 | 28.78
24291 | 0.2811458 | 0.01016 | 0.1214 | 1446 | 0.002428 | 28.92
24351 | 0.2818403 | 0.01018 | 0.1217 | 1453 | 0.002434 | 29.06
24411 | 0.2825347 | 0.01021 | 0.122 | 1461 | 0.00244 | 29.22
24471 | 0.2832292 | 0.01023 | 0.1222 | 1468 | 0.002444 | 29.36
24531 | 0.2839236 | 0.01025 | 0.1225 | 1475 | 0.00245 | 29.5
24591 | 0.2846181 | 0.01028 | 0.1228 | 1483 | 0.002456 | 29.66
24651 | 0.2853125 | 0.0103 | 0.123 | 1490 | 0.00246 | 29.8
24711 | 0.2860069 | 0.01032 | 0.1233 | 1497 | 0.002466 | 29.94
24771 | 0.2867014 | 0.01034 | 0.1236 | 1505 | 0.002472 | 30.1
24831 | 0.2873958 | 0.01036 | 0.1238 | 1512 | 0.002476 | 30.24
24891 | 0.2880903 | 0.01039 | 0.1241 | 1520 | 0.002482 | 30.4
24951 | 0.2887847 | 0.01041 | 0.1244 | 1527 | 0.002488 | 30.54
25011 | 0.2894792 | 0.01043 | 0.1246 | 1535 | 0.002492 | 30.7
25071 | 0.2901736 | 0.01045 | 0.1249 | 1542 | 0.002498 | 30.84
25131 | 0.2908681 | 0.01047 | 0.1251 | 1550 | 0.002502 | 31
25191 | 0.2915625 | 0.01049 | 0.1254 | 1557 | 0.002508 | 31.14
25251 | 0.2922569 | 0.01051 | 0.1256 | 1565 | 0.002512 | 31.3
25311 | 0.2929514 | 0.01053 | 0.1259 | 1572 | 0.002518 | 31.44
25371 | 0.2936458 | 0.01056 | 0.1261 | 1580 | 0.002522 | 31.6
25431 | 0.2943403 | 0.01058 | 0.1264 | 1587 | 0.002528 | 31.74
25491 | 0.2950347 | 0.0106 | 0.1266 | 1595 | 0.002532 | 31.9
25551 | 0.2957292 | 0.01061 | 0.1268 | 1603 | 0.002536 | 32.06
25611 | 0.2964236 | 0.01063 | 0.1271 | 1610 | 0.002542 | 32.2
25671 | 0.2971181 | 0.01065 | 0.1273 | 1618 | 0.002546 | 32.36
25731 | 0.2978125 | 0.01067 | 0.1275 | 1625 | 0.00255 | 32.5
25791 | 0.2985069 | 0.01069 | 0.1277 | 1633 | 0.002554 | 32.66
25851 | 0.2992014 | 0.01071 | 0.128 | 1641 | 0.00256 | 32.82
25911 | 0.2998958 | 0.01073 | 0.1282 | 1648 | 0.002564 | 32.96
25971 | 0.3005903 | 0.01075 | 0.1284 | 1656 | 0.002568 | 33.12
26031 | 0.3012847 | 0.01077 | 0.1286 | 1664 | 0.002572 | 33.28
26091 | 0.3019792 | 0.01078 | 0.1288 | 1672 | 0.002576 | 33.44
26151 | 0.3026736 | 0.0108 | 0.129 | 1679 | 0.00258 | 33.58
26211 | 0.3033681 | 0.01082 | 0.1292 | 1687 | 0.002584 | 33.74
26271 | 0.3040625 | 0.01083 | 0.1294 | 1695 | 0.002588 | 33.9
26331 | 0.3047569 | 0.01085 | 0.1296 | 1703 | 0.002592 | 34.06
26391 | 0.3054514 | 0.01087 | 0.1298 | 1710 | 0.002596 | 34.2
26451 | 0.3061458 | 0.01088 | 0.13 | 1718 | 0.0026 | 34.36
26511 | 0.3068403 | 0.0109 | 0.1302 | 1726 | 0.002604 | 34.52
26571 | 0.3075347 | 0.01091 | 0.1304 | 1734 | 0.002608 | 34.68
26631 | 0.3082292 | 0.01093 | 0.1306 | 1742 | 0.002612 | 34.84
26691 | 0.3089236 | 0.01094 | 0.1307 | 1749 | 0.002614 | 34.98
26751 | 0.3096181 | 0.01096 | 0.1309 | 1757 | 0.002618 | 35.14
26811 | 0.3103125 | 0.01097 | 0.1311 | 1765 | 0.002622 | 35.3
26871 | 0.3110069 | 0.01099 | 0.1313 | 1773 | 0.002626 | 35.46
26931 | 0.3117014 | 0.011 | 0.1314 | 1781 | 0.002628 | 35.62
26991 | 0.3123958 | 0.01102 | 0.1316 | 1789 | 0.002632 | 35.78
27051 | 0.3130903 | 0.01103 | 0.1318 | 1797 | 0.002636 | 35.94
27111 | 0.3137847 | 0.01104 | 0.1319 | 1805 | 0.002638 | 36.1
27171 | 0.3144792 | 0.01106 | 0.1321 | 1813 | 0.002642 | 36.26
27231 | 0.3151736 | 0.01107 | 0.1323 | 1820 | 0.002646 | 36.4
27291 | 0.3158681 | 0.01108 | 0.1324 | 1828 | 0.002648 | 36.56
27351 | 0.3165625 | 0.0111 | 0.1326 | 1836 | 0.002652 | 36.72
27411 | 0.3172569 | 0.01111 | 0.1327 | 1844 | 0.002654 | 36.88
27471 | 0.3179514 | 0.01112 | 0.1329 | 1852 | 0.002658 | 37.04
27531 | 0.3186458 | 0.01113 | 0.133 | 1860 | 0.00266 | 37.2
27591 | 0.3193403 | 0.01115 | 0.1331 | 1868 | 0.002662 | 37.36
27651 | 0.3200347 | 0.01116 | 0.1333 | 1876 | 0.002666 | 37.52
27711 | 0.3207292 | 0.01117 | 0.1334 | 1884 | 0.002668 | 37.68
27771 | 0.3214236 | 0.01118 | 0.1336 | 1892 | 0.002672 | 37.84
27831 | 0.3221181 | 0.01119 | 0.1337 | 1900 | 0.002674 | 38
27891 | 0.3228125 | 0.0112 | 0.1338 | 1908 | 0.002676 | 38.16
27951 | 0.3235069 | 0.01121 | 0.134 | 1916 | 0.00268 | 38.32
28011 | 0.3242014 | 0.01123 | 0.1341 | 1924 | 0.002682 | 38.48
28071 | 0.3248958 | 0.01124 | 0.1342 | 1932 | 0.002684 | 38.64
28131 | 0.3255903 | 0.01125 | 0.1343 | 1940 | 0.002686 | 38.8
28191 | 0.3262847 | 0.01126 | 0.1345 | 1949 | 0.00269 | 38.98
28251 | 0.3269792 | 0.01127 | 0.1346 | 1957 | 0.002692 | 39.14
28311 | 0.3276736 | 0.01128 | 0.1347 | 1965 | 0.002694 | 39.3
28371 | 0.3283681 | 0.01129 | 0.1348 | 1973 | 0.002696 | 39.46
28431 | 0.3290625 | 0.01129 | 0.1349 | 1981 | 0.002698 | 39.62
28491 | 0.3297569 | 0.0113 | 0.135 | 1989 | 0.0027 | 39.78
28551 | 0.3304514 | 0.01131 | 0.1351 | 1997 | 0.002702 | 39.94
28611 | 0.3311458 | 0.01132 | 0.1352 | 2005 | 0.002704 | 40.1
28671 | 0.3318403 | 0.01133 | 0.1353 | 2013 | 0.002706 | 40.26
28731 | 0.3325347 | 0.01134 | 0.1354 | 2021 | 0.002708 | 40.42
28791 | 0.3332292 | 0.01135 | 0.1355 | 2030 | 0.00271 | 40.6
28851 | 0.3339236 | 0.01135 | 0.1356 | 2038 | 0.002712 | 40.76
28911 | 0.3346181 | 0.01136 | 0.1357 | 2046 | 0.002714 | 40.92
28971 | 0.3353125 | 0.01137 | 0.1358 | 2054 | 0.002716 | 41.08
29031 | 0.3360069 | 0.01138 | 0.1359 | 2062 | 0.002718 | 41.24
29091 | 0.3367014 | 0.01138 | 0.136 | 2070 | 0.00272 | 41.4
29151 | 0.3373958 | 0.01139 | 0.136 | 2078 | 0.00272 | 41.56
29211 | 0.3380903 | 0.0114 | 0.1361 | 2087 | 0.002722 | 41.74
29271 | 0.3387847 | 0.0114 | 0.1362 | 2095 | 0.002724 | 41.9
29331 | 0.3394792 | 0.01141 | 0.1363 | 2103 | 0.002726 | 42.06
29391 | 0.3401736 | 0.01141 | 0.1363 | 2111 | 0.002726 | 42.22
29451 | 0.3408681 | 0.01142 | 0.1364 | 2119 | 0.002728 | 42.38
29511 | 0.3415625 | 0.01142 | 0.1365 | 2127 | 0.00273 | 42.54
29571 | 0.3422569 | 0.01143 | 0.1365 | 2136 | 0.00273 | 42.72
29631 | 0.3429514 | 0.01143 | 0.1366 | 2144 | 0.002732 | 42.88
29691 | 0.3436458 | 0.01144 | 0.1367 | 2152 | 0.002734 | 43.04
29751 | 0.3443403 | 0.01144 | 0.1367 | 2160 | 0.002734 | 43.2
29811 | 0.3450347 | 0.01145 | 0.1368 | 2168 | 0.002736 | 43.36
29871 | 0.3457292 | 0.01145 | 0.1368 | 2177 | 0.002736 | 43.54
29931 | 0.3464236 | 0.01146 | 0.1369 | 2185 | 0.002738 | 43.7
29991 | 0.3471181 | 0.01146 | 0.1369 | 2193 | 0.002738 | 43.86
30051 | 0.3478125 | 0.01147 | 0.1369 | 2201 | 0.002738 | 44.02
30111 | 0.3485069 | 0.01147 | 0.137 | 2210 | 0.00274 | 44.2
30171 | 0.3492014 | 0.01147 | 0.137 | 2218 | 0.00274 | 44.36
30231 | 0.3498958 | 0.01148 | 0.1371 | 2226 | 0.002742 | 44.52
30291 | 0.3505903 | 0.01148 | 0.1371 | 2234 | 0.002742 | 44.68
30351 | 0.3512847 | 0.01148 | 0.1371 | 2242 | 0.002742 | 44.84
30411 | 0.3519792 | 0.01148 | 0.1372 | 2251 | 0.002744 | 45.02
30471 | 0.3526736 | 0.01149 | 0.1372 | 2259 | 0.002744 | 45.18
30531 | 0.3533681 | 0.01149 | 0.1372 | 2267 | 0.002744 | 45.34
30591 | 0.3540625 | 0.01149 | 0.1373 | 2275 | 0.002746 | 45.5
30651 | 0.3547569 | 0.01149 | 0.1373 | 2284 | 0.002746 | 45.68
30711 | 0.3554514 | 0.0115 | 0.1373 | 2292 | 0.002746 | 45.84
30771 | 0.3561458 | 0.0115 | 0.1373 | 2300 | 0.002746 | 46
30831 | 0.3568403 | 0.0115 | 0.1373 | 2308 | 0.002746 | 46.16
30891 | 0.3575347 | 0.0115 | 0.1374 | 2317 | 0.002748 | 46.34
30951 | 0.3582292 | 0.0115 | 0.1374 | 2325 | 0.002748 | 46.5
31011 | 0.3589236 | 0.0115 | 0.1374 | 2333 | 0.002748 | 46.66
31071 | 0.3596181 | 0.0115 | 0.1374 | 2341 | 0.002748 | 46.82
31131 | 0.3603125 | 0.01151 | 0.1374 | 2350 | 0.002748 | 47
31191 | 0.3610069 | 0.01151 | 0.1374 | 2358 | 0.002748 | 47.16
31251 | 0.3617014 | 0.01151 | 0.1374 | 2366 | 0.002748 | 47.32
31311 | 0.3623958 | 0.01151 | 0.1375 | 2374 | 0.00275 | 47.48
31371 | 0.3630903 | 0.01151 | 0.1375 | 2383 | 0.00275 | 47.66
31431 | 0.3637847 | 0.01151 | 0.1375 | 2391 | 0.00275 | 47.82
31491 | 0.3644792 | 0.01151 | 0.1375 | 2399 | 0.00275 | 47.98
31551 | 0.3651736 | 0.01151 | 0.1375 | 2407 | 0.00275 | 48.14
31611 | 0.3658681 | 0.01151 | 0.1375 | 2416 | 0.00275 | 48.32
31671 | 0.3665625 | 0.01151 | 0.1375 | 2424 | 0.00275 | 48.48
31731 | 0.3672569 | 0.01151 | 0.1374 | 2432 | 0.002748 | 48.64
31791 | 0.3679514 | 0.01151 | 0.1374 | 2440 | 0.002748 | 48.8
31851 | 0.3686458 | 0.01151 | 0.1374 | 2449 | 0.002748 | 48.98
31911 | 0.3693403 | 0.01151 | 0.1374 | 2457 | 0.002748 | 49.14
31971 | 0.3700347 | 0.0115 | 0.1374 | 2465 | 0.002748 | 49.3
32031 | 0.3707292 | 0.0115 | 0.1374 | 2473 | 0.002748 | 49.46
32091 | 0.3714236 | 0.0115 | 0.1374 | 2481 | 0.002748 | 49.62
32151 | 0.3721181 | 0.0115 | 0.1374 | 2490 | 0.002748 | 49.8
32211 | 0.3728125 | 0.0115 | 0.1374 | 2498 | 0.002748 | 49.96
32271 | 0.3735069 | 0.0115 | 0.1373 | 2506 | 0.002746 | 50.12
32331 | 0.3742014 | 0.0115 | 0.1373 | 2514 | 0.002746 | 50.28
32391 | 0.3748958 | 0.0115 | 0.1373 | 2523 | 0.002746 | 50.46
32451 | 0.3755903 | 0.01149 | 0.1373 | 2531 | 0.002746 | 50.62
32511 | 0.3762847 | 0.01149 | 0.1373 | 2539 | 0.002746 | 50.78
32571 | 0.3769792 | 0.01149 | 0.1373 | 2547 | 0.002746 | 50.94
32631 | 0.3776736 | 0.01149 | 0.1372 | 2556 | 0.002744 | 51.12
32691 | 0.3783681 | 0.01149 | 0.1372 | 2564 | 0.002744 | 51.28
32751 | 0.3790625 | 0.01149 | 0.1372 | 2572 | 0.002744 | 51.44
32811 | 0.3797569 | 0.01148 | 0.1372 | 2580 | 0.002744 | 51.6
32871 | 0.3804514 | 0.01148 | 0.1371 | 2589 | 0.002742 | 51.78
32931 | 0.3811458 | 0.01148 | 0.1371 | 2597 | 0.002742 | 51.94
32991 | 0.3818403 | 0.01148 | 0.1371 | 2605 | 0.002742 | 52.1
33051 | 0.3825347 | 0.01148 | 0.1371 | 2613 | 0.002742 | 52.26
33111 | 0.3832292 | 0.01147 | 0.1371 | 2621 | 0.002742 | 52.42
33171 | 0.3839236 | 0.01147 | 0.137 | 2630 | 0.00274 | 52.6
33231 | 0.3846181 | 0.01147 | 0.137 | 2638 | 0.00274 | 52.76
33291 | 0.3853125 | 0.01147 | 0.137 | 2646 | 0.00274 | 52.92
33351 | 0.3860069 | 0.01147 | 0.137 | 2654 | 0.00274 | 53.08
33411 | 0.3867014 | 0.01147 | 0.137 | 2663 | 0.00274 | 53.26
33471 | 0.3873958 | 0.01146 | 0.1369 | 2671 | 0.002738 | 53.42
33531 | 0.3880903 | 0.01146 | 0.1369 | 2679 | 0.002738 | 53.58
33591 | 0.3887847 | 0.01146 | 0.1369 | 2687 | 0.002738 | 53.74
33651 | 0.3894792 | 0.01146 | 0.1369 | 2695 | 0.002738 | 53.9
33711 | 0.3901736 | 0.01146 | 0.1369 | 2704 | 0.002738 | 54.08
33771 | 0.3908681 | 0.01146 | 0.1368 | 2712 | 0.002736 | 54.24
33831 | 0.3915625 | 0.01146 | 0.1368 | 2720 | 0.002736 | 54.4
33891 | 0.3922569 | 0.01145 | 0.1368 | 2728 | 0.002736 | 54.56
33951 | 0.3929514 | 0.01145 | 0.1368 | 2736 | 0.002736 | 54.72
34011 | 0.3936458 | 0.01145 | 0.1368 | 2745 | 0.002736 | 54.9
34071 | 0.3943403 | 0.01145 | 0.1368 | 2753 | 0.002736 | 55.06
34131 | 0.3950347 | 0.01145 | 0.1368 | 2761 | 0.002736 | 55.22
34191 | 0.3957292 | 0.01145 | 0.1368 | 2769 | 0.002736 | 55.38
34251 | 0.3964236 | 0.01145 | 0.1368 | 2778 | 0.002736 | 55.56
34311 | 0.3971181 | 0.01145 | 0.1367 | 2786 | 0.002734 | 55.72
34371 | 0.3978125 | 0.01145 | 0.1367 | 2794 | 0.002734 | 55.88
34431 | 0.3985069 | 0.01145 | 0.1367 | 2802 | 0.002734 | 56.04
34491 | 0.3992014 | 0.01145 | 0.1367 | 2810 | 0.002734 | 56.2
34551 | 0.3998958 | 0.01145 | 0.1367 | 2819 | 0.002734 | 56.38
34611 | 0.4005903 | 0.01145 | 0.1367 | 2827 | 0.002734 | 56.54
34671 | 0.4012847 | 0.01145 | 0.1368 | 2835 | 0.002736 | 56.7
34731 | 0.4019792 | 0.01145 | 0.1367 | 2843 | 0.002734 | 56.86
34791 | 0.4026736 | 0.01145 | 0.1368 | 2851 | 0.002736 | 57.02
34851 | 0.4033681 | 0.01145 | 0.1368 | 2860 | 0.002736 | 57.2
34911 | 0.4040625 | 0.01145 | 0.1368 | 2868 | 0.002736 | 57.36
34971 | 0.4047569 | 0.01145 | 0.1368 | 2876 | 0.002736 | 57.52
35031 | 0.4054514 | 0.01145 | 0.1368 | 2884 | 0.002736 | 57.68
35091 | 0.4061458 | 0.01145 | 0.1368 | 2892 | 0.002736 | 57.84
35151 | 0.4068403 | 0.01145 | 0.1368 | 2901 | 0.002736 | 58.02
35211 | 0.4075347 | 0.01145 | 0.1368 | 2909 | 0.002736 | 58.18
35271 | 0.4082292 | 0.01146 | 0.1368 | 2917 | 0.002736 | 58.34
35331 | 0.4089236 | 0.01146 | 0.1368 | 2925 | 0.002736 | 58.5
35391 | 0.4096181 | 0.01146 | 0.1369 | 2933 | 0.002738 | 58.66
35451 | 0.4103125 | 0.01146 | 0.1369 | 2942 | 0.002738 | 58.84
35511 | 0.4110069 | 0.01146 | 0.1369 | 2950 | 0.002738 | 59
35571 | 0.4117014 | 0.01146 | 0.1369 | 2958 | 0.002738 | 59.16
35631 | 0.4123958 | 0.01146 | 0.1369 | 2966 | 0.002738 | 59.32
35691 | 0.4130903 | 0.01146 | 0.1369 | 2974 | 0.002738 | 59.48
35751 | 0.4137847 | 0.01146 | 0.1369 | 2983 | 0.002738 | 59.66
35811 | 0.4144792 | 0.01146 | 0.1369 | 2991 | 0.002738 | 59.82
35871 | 0.4151736 | 0.01146 | 0.1369 | 2999 | 0.002738 | 59.98
35931 | 0.4158681 | 0.01146 | 0.1369 | 3007 | 0.002738 | 60.14
35991 | 0.4165625 | 0.01146 | 0.1369 | 3016 | 0.002738 | 60.32
36051 | 0.4172569 | 0.01146 | 0.1369 | 3024 | 0.002738 | 60.48
36111 | 0.4179514 | 0.01146 | 0.1369 | 3032 | 0.002738 | 60.64
36171 | 0.4186458 | 0.01146 | 0.1369 | 3040 | 0.002738 | 60.8
36231 | 0.4193403 | 0.01146 | 0.1369 | 3048 | 0.002738 | 60.96
36291 | 0.4200347 | 0.01146 | 0.1369 | 3057 | 0.002738 | 61.14
36351 | 0.4207292 | 0.01146 | 0.1369 | 3065 | 0.002738 | 61.3
36411 | 0.4214236 | 0.01146 | 0.1369 | 3073 | 0.002738 | 61.46
36471 | 0.4221181 | 0.01146 | 0.1369 | 3081 | 0.002738 | 61.62
36531 | 0.4228125 | 0.01146 | 0.1369 | 3090 | 0.002738 | 61.8
36591 | 0.4235069 | 0.01146 | 0.1368 | 3098 | 0.002736 | 61.96
36651 | 0.4242014 | 0.01145 | 0.1368 | 3106 | 0.002736 | 62.12
36711 | 0.4248958 | 0.01145 | 0.1368 | 3114 | 0.002736 | 62.28
36771 | 0.4255903 | 0.01145 | 0.1367 | 3122 | 0.002734 | 62.44
36831 | 0.4262847 | 0.01145 | 0.1367 | 3131 | 0.002734 | 62.62
36891 | 0.4269792 | 0.01144 | 0.1367 | 3139 | 0.002734 | 62.78
36951 | 0.4276736 | 0.01144 | 0.1366 | 3147 | 0.002732 | 62.94
37011 | 0.4283681 | 0.01144 | 0.1366 | 3155 | 0.002732 | 63.1
37071 | 0.4290625 | 0.01143 | 0.1366 | 3163 | 0.002732 | 63.26
37131 | 0.4297569 | 0.01143 | 0.1365 | 3172 | 0.00273 | 63.44
37191 | 0.4304514 | 0.01142 | 0.1365 | 3180 | 0.00273 | 63.6
37251 | 0.4311458 | 0.01142 | 0.1364 | 3188 | 0.002728 | 63.76
37311 | 0.4318403 | 0.01141 | 0.1363 | 3196 | 0.002726 | 63.92
37371 | 0.4325347 | 0.01141 | 0.1363 | 3204 | 0.002726 | 64.08
37431 | 0.4332292 | 0.0114 | 0.1362 | 3212 | 0.002724 | 64.24
37491 | 0.4339236 | 0.0114 | 0.1362 | 3221 | 0.002724 | 64.42
37551 | 0.4346181 | 0.01139 | 0.1361 | 3229 | 0.002722 | 64.58
37611 | 0.4353125 | 0.01139 | 0.136 | 3237 | 0.00272 | 64.74
37671 | 0.4360069 | 0.01138 | 0.136 | 3245 | 0.00272 | 64.9
37731 | 0.4367014 | 0.01138 | 0.1359 | 3253 | 0.002718 | 65.06
37791 | 0.4373958 | 0.01137 | 0.1358 | 3261 | 0.002716 | 65.22
37851 | 0.4380903 | 0.01136 | 0.1357 | 3270 | 0.002714 | 65.4
37911 | 0.4387847 | 0.01136 | 0.1357 | 3278 | 0.002714 | 65.56
37971 | 0.4394792 | 0.01135 | 0.1356 | 3286 | 0.002712 | 65.72
38031 | 0.4401736 | 0.01134 | 0.1355 | 3294 | 0.00271 | 65.88
38091 | 0.4408681 | 0.01134 | 0.1354 | 3302 | 0.002708 | 66.04
38151 | 0.4415625 | 0.01133 | 0.1353 | 3310 | 0.002706 | 66.2
38211 | 0.4422569 | 0.01132 | 0.1352 | 3318 | 0.002704 | 66.36
38271 | 0.4429514 | 0.01131 | 0.1352 | 3326 | 0.002704 | 66.52
38331 | 0.4436458 | 0.01131 | 0.1351 | 3335 | 0.002702 | 66.7
38391 | 0.4443403 | 0.0113 | 0.135 | 3343 | 0.0027 | 66.86
38451 | 0.4450347 | 0.01129 | 0.1349 | 3351 | 0.002698 | 67.02
38511 | 0.4457292 | 0.01128 | 0.1348 | 3359 | 0.002696 | 67.18
38571 | 0.4464236 | 0.01127 | 0.1347 | 3367 | 0.002694 | 67.34
38631 | 0.4471181 | 0.01127 | 0.1346 | 3375 | 0.002692 | 67.5
38691 | 0.4478125 | 0.01126 | 0.1345 | 3383 | 0.00269 | 67.66
38751 | 0.4485069 | 0.01125 | 0.1344 | 3391 | 0.002688 | 67.82
38811 | 0.4492014 | 0.01124 | 0.1343 | 3399 | 0.002686 | 67.98
38871 | 0.4498958 | 0.01123 | 0.1342 | 3407 | 0.002684 | 68.14
38931 | 0.4505903 | 0.01122 | 0.1341 | 3415 | 0.002682 | 68.3
38991 | 0.4512847 | 0.01121 | 0.1339 | 3423 | 0.002678 | 68.46
39051 | 0.4519792 | 0.0112 | 0.1338 | 3431 | 0.002676 | 68.62
39111 | 0.4526736 | 0.01119 | 0.1337 | 3439 | 0.002674 | 68.78
39171 | 0.4533681 | 0.01118 | 0.1336 | 3447 | 0.002672 | 68.94
39231 | 0.4540625 | 0.01117 | 0.1335 | 3455 | 0.00267 | 69.1
39291 | 0.4547569 | 0.01116 | 0.1333 | 3463 | 0.002666 | 69.26
39351 | 0.4554514 | 0.01115 | 0.1332 | 3471 | 0.002664 | 69.42
39411 | 0.4561458 | 0.01114 | 0.1331 | 3479 | 0.002662 | 69.58
39471 | 0.4568403 | 0.01113 | 0.1329 | 3487 | 0.002658 | 69.74
39531 | 0.4575347 | 0.01112 | 0.1328 | 3495 | 0.002656 | 69.9
39591 | 0.4582292 | 0.01111 | 0.1327 | 3503 | 0.002654 | 70.06
39651 | 0.4589236 | 0.0111 | 0.1326 | 3511 | 0.002652 | 70.22
39711 | 0.4596181 | 0.01109 | 0.1324 | 3519 | 0.002648 | 70.38
39771 | 0.4603125 | 0.01107 | 0.1323 | 3527 | 0.002646 | 70.54
39831 | 0.4610069 | 0.01106 | 0.1322 | 3535 | 0.002644 | 70.7
39891 | 0.4617014 | 0.01105 | 0.132 | 3543 | 0.00264 | 70.86
39951 | 0.4623958 | 0.01104 | 0.1319 | 3551 | 0.002638 | 71.02
40011 | 0.4630903 | 0.01103 | 0.1318 | 3559 | 0.002636 | 71.18
40071 | 0.4637847 | 0.01102 | 0.1316 | 3567 | 0.002632 | 71.34
40131 | 0.4644792 | 0.011 | 0.1315 | 3575 | 0.00263 | 71.5
40191 | 0.4651736 | 0.01099 | 0.1313 | 3583 | 0.002626 | 71.66
40251 | 0.4658681 | 0.01098 | 0.1312 | 3590 | 0.002624 | 71.8
40311 | 0.4665625 | 0.01097 | 0.131 | 3598 | 0.00262 | 71.96
40371 | 0.4672569 | 0.01095 | 0.1309 | 3606 | 0.002618 | 72.12
40431 | 0.4679514 | 0.01094 | 0.1307 | 3614 | 0.002614 | 72.28
40491 | 0.4686458 | 0.01093 | 0.1305 | 3622 | 0.00261 | 72.44
40551 | 0.4693403 | 0.01091 | 0.1304 | 3630 | 0.002608 | 72.6
40611 | 0.4700347 | 0.0109 | 0.1302 | 3637 | 0.002604 | 72.74
40671 | 0.4707292 | 0.01089 | 0.1301 | 3645 | 0.002602 | 72.9
40731 | 0.4714236 | 0.01087 | 0.1299 | 3653 | 0.002598 | 73.06
40791 | 0.4721181 | 0.01086 | 0.1297 | 3661 | 0.002594 | 73.22
40851 | 0.4728125 | 0.01085 | 0.1296 | 3669 | 0.002592 | 73.38
40911 | 0.4735069 | 0.01083 | 0.1294 | 3676 | 0.002588 | 73.52
40971 | 0.4742014 | 0.01082 | 0.1292 | 3684 | 0.002584 | 73.68
41031 | 0.4748958 | 0.0108 | 0.1291 | 3692 | 0.002582 | 73.84
41091 | 0.4755903 | 0.01079 | 0.1289 | 3700 | 0.002578 | 74
41151 | 0.4762847 | 0.01077 | 0.1287 | 3707 | 0.002574 | 74.14
41211 | 0.4769792 | 0.01076 | 0.1286 | 3715 | 0.002572 | 74.3
41271 | 0.4776736 | 0.01075 | 0.1284 | 3723 | 0.002568 | 74.46
41331 | 0.4783681 | 0.01073 | 0.1282 | 3731 | 0.002564 | 74.62
41391 | 0.4790625 | 0.01072 | 0.128 | 3738 | 0.00256 | 74.76
41451 | 0.4797569 | 0.0107 | 0.1279 | 3746 | 0.002558 | 74.92
41511 | 0.4804514 | 0.01069 | 0.1277 | 3754 | 0.002554 | 75.08
41571 | 0.4811458 | 0.01067 | 0.1275 | 3761 | 0.00255 | 75.22
41631 | 0.4818403 | 0.01066 | 0.1274 | 3769 | 0.002548 | 75.38
41691 | 0.4825347 | 0.01064 | 0.1272 | 3776 | 0.002544 | 75.52
41751 | 0.4832292 | 0.01063 | 0.127 | 3784 | 0.00254 | 75.68
41811 | 0.4839236 | 0.01062 | 0.1268 | 3792 | 0.002536 | 75.84
41871 | 0.4846181 | 0.0106 | 0.1267 | 3799 | 0.002534 | 75.98
41931 | 0.4853125 | 0.01059 | 0.1265 | 3807 | 0.00253 | 76.14
41991 | 0.4860069 | 0.01057 | 0.1263 | 3815 | 0.002526 | 76.3
42051 | 0.4867014 | 0.01056 | 0.1261 | 3822 | 0.002522 | 76.44
42111 | 0.4873958 | 0.01054 | 0.1259 | 3830 | 0.002518 | 76.6
42171 | 0.4880903 | 0.01053 | 0.1258 | 3837 | 0.002516 | 76.74
42231 | 0.4887847 | 0.01051 | 0.1256 | 3845 | 0.002512 | 76.9
42291 | 0.4894792 | 0.0105 | 0.1254 | 3852 | 0.002508 | 77.04
42351 | 0.4901736 | 0.01048 | 0.1252 | 3860 | 0.002504 | 77.2
42411 | 0.4908681 | 0.01046 | 0.125 | 3867 | 0.0025 | 77.34
42471 | 0.4915625 | 0.01045 | 0.1248 | 3875 | 0.002496 | 77.5
42531 | 0.4922569 | 0.01043 | 0.1247 | 3882 | 0.002494 | 77.64
42591 | 0.4929514 | 0.01042 | 0.1245 | 3890 | 0.00249 | 77.8
42651 | 0.4936458 | 0.0104 | 0.1243 | 3897 | 0.002486 | 77.94
42711 | 0.4943403 | 0.01039 | 0.1241 | 3905 | 0.002482 | 78.1
42771 | 0.4950347 | 0.01037 | 0.1239 | 3912 | 0.002478 | 78.24
42831 | 0.4957292 | 0.01035 | 0.1237 | 3920 | 0.002474 | 78.4
42891 | 0.4964236 | 0.01034 | 0.1235 | 3927 | 0.00247 | 78.54
42951 | 0.4971181 | 0.01032 | 0.1234 | 3934 | 0.002468 | 78.68
43011 | 0.4978125 | 0.01031 | 0.1232 | 3942 | 0.002464 | 78.84
43071 | 0.4985069 | 0.01029 | 0.123 | 3949 | 0.00246 | 78.98
43131 | 0.4992014 | 0.01028 | 0.1228 | 3957 | 0.002456 | 79.14
43191 | 0.4998958 | 0.01026 | 0.1226 | 3964 | 0.002452 | 79.28
43251 | 0.5005903 | 0.01024 | 0.1224 | 3971 | 0.002448 | 79.42
43311 | 0.5012847 | 0.01023 | 0.1222 | 3979 | 0.002444 | 79.58
43371 | 0.5019792 | 0.01021 | 0.122 | 3986 | 0.00244 | 79.72
43431 | 0.5026736 | 0.0102 | 0.1218 | 3993 | 0.002436 | 79.86
43491 | 0.5033681 | 0.01018 | 0.1216 | 4000 | 0.002432 | 80
43551 | 0.5040625 | 0.01016 | 0.1214 | 4008 | 0.002428 | 80.16
43611 | 0.5047569 | 0.01015 | 0.1213 | 4015 | 0.002426 | 80.3
43671 | 0.5054514 | 0.01013 | 0.1211 | 4022 | 0.002422 | 80.44
43731 | 0.5061458 | 0.01011 | 0.1209 | 4030 | 0.002418 | 80.6
43791 | 0.5068403 | 0.0101 | 0.1207 | 4037 | 0.002414 | 80.74
43851 | 0.5075347 | 0.01008 | 0.1205 | 4044 | 0.00241 | 80.88
43911 | 0.5082292 | 0.01006 | 0.1203 | 4051 | 0.002406 | 81.02
43971 | 0.5089236 | 0.01005 | 0.1201 | 4059 | 0.002402 | 81.18
44031 | 0.5096181 | 0.01003 | 0.1199 | 4066 | 0.002398 | 81.32
44091 | 0.5103125 | 0.01001 | 0.1197 | 4073 | 0.002394 | 81.46
44151 | 0.5110069 | 0.009997 | 0.1195 | 4080 | 0.00239 | 81.6
44211 | 0.5117014 | 0.00998 | 0.1193 | 4087 | 0.002386 | 81.74
44271 | 0.5123958 | 0.009963 | 0.1191 | 4094 | 0.002382 | 81.88
44331 | 0.5130903 | 0.009946 | 0.1189 | 4102 | 0.002378 | 82.04
44391 | 0.5137847 | 0.00993 | 0.1187 | 4109 | 0.002374 | 82.18
44451 | 0.5144792 | 0.009913 | 0.1185 | 4116 | 0.00237 | 82.32
44511 | 0.5151736 | 0.009896 | 0.1183 | 4123 | 0.002366 | 82.46
44571 | 0.5158681 | 0.009879 | 0.1181 | 4130 | 0.002362 | 82.6
44631 | 0.5165625 | 0.009862 | 0.1179 | 4137 | 0.002358 | 82.74
44691 | 0.5172569 | 0.009845 | 0.1177 | 4144 | 0.002354 | 82.88
44751 | 0.5179514 | 0.009829 | 0.1175 | 4151 | 0.00235 | 83.02
44811 | 0.5186458 | 0.009812 | 0.1173 | 4158 | 0.002346 | 83.16
44871 | 0.5193403 | 0.009795 | 0.1171 | 4165 | 0.002342 | 83.3
44931 | 0.5200347 | 0.009778 | 0.1169 | 4172 | 0.002338 | 83.44
44991 | 0.5207292 | 0.009761 | 0.1167 | 4179 | 0.002334 | 83.58
45051 | 0.5214236 | 0.009745 | 0.1165 | 4186 | 0.00233 | 83.72
45111 | 0.5221181 | 0.009728 | 0.1163 | 4193 | 0.002326 | 83.86
45171 | 0.5228125 | 0.009711 | 0.1161 | 4200 | 0.002322 | 84
45231 | 0.5235069 | 0.009694 | 0.1159 | 4207 | 0.002318 | 84.14
45291 | 0.5242014 | 0.009677 | 0.1157 | 4214 | 0.002314 | 84.28
45351 | 0.5248958 | 0.00966 | 0.1155 | 4221 | 0.00231 | 84.42
45411 | 0.5255903 | 0.009643 | 0.1153 | 4228 | 0.002306 | 84.56
45471 | 0.5262847 | 0.009627 | 0.1151 | 4235 | 0.002302 | 84.7
45531 | 0.5269792 | 0.00961 | 0.1149 | 4242 | 0.002298 | 84.84
45591 | 0.5276736 | 0.009593 | 0.1147 | 4249 | 0.002294 | 84.98
45651 | 0.5283681 | 0.009577 | 0.1145 | 4256 | 0.00229 | 85.12
45711 | 0.5290625 | 0.00956 | 0.1143 | 4262 | 0.002286 | 85.24
45771 | 0.5297569 | 0.009543 | 0.1141 | 4269 | 0.002282 | 85.38
45831 | 0.5304514 | 0.009527 | 0.1139 | 4276 | 0.002278 | 85.52
45891 | 0.5311458 | 0.009509 | 0.1137 | 4283 | 0.002274 | 85.66
45951 | 0.5318403 | 0.009493 | 0.1135 | 4290 | 0.00227 | 85.8
46011 | 0.5325347 | 0.009477 | 0.1133 | 4297 | 0.002266 | 85.94
46071 | 0.5332292 | 0.009461 | 0.1131 | 4303 | 0.002262 | 86.06
46131 | 0.5339236 | 0.009444 | 0.1129 | 4310 | 0.002258 | 86.2
46191 | 0.5346181 | 0.009428 | 0.1127 | 4317 | 0.002254 | 86.34
46251 | 0.5353125 | 0.009411 | 0.1125 | 4324 | 0.00225 | 86.48
46311 | 0.5360069 | 0.009395 | 0.1123 | 4330 | 0.002246 | 86.6
46371 | 0.5367014 | 0.009379 | 0.1121 | 4337 | 0.002242 | 86.74
46431 | 0.5373958 | 0.009363 | 0.1119 | 4344 | 0.002238 | 86.88
46491 | 0.5380903 | 0.009346 | 0.1117 | 4351 | 0.002234 | 87.02
46551 | 0.5387847 | 0.00933 | 0.1115 | 4357 | 0.00223 | 87.14
46611 | 0.5394792 | 0.009314 | 0.1113 | 4364 | 0.002226 | 87.28
46671 | 0.5401736 | 0.009298 | 0.1112 | 4371 | 0.002224 | 87.42
46731 | 0.5408681 | 0.009281 | 0.111 | 4377 | 0.00222 | 87.54
46791 | 0.5415625 | 0.009265 | 0.1108 | 4384 | 0.002216 | 87.68
46851 | 0.5422569 | 0.00925 | 0.1106 | 4391 | 0.002212 | 87.82
46911 | 0.5429514 | 0.009233 | 0.1104 | 4397 | 0.002208 | 87.94
46971 | 0.5436458 | 0.009217 | 0.1102 | 4404 | 0.002204 | 88.08
47031 | 0.5443403 | 0.009201 | 0.11 | 4410 | 0.0022 | 88.2
47091 | 0.5450347 | 0.009184 | 0.1098 | 4417 | 0.002196 | 88.34
47151 | 0.5457292 | 0.009168 | 0.1096 | 4424 | 0.002192 | 88.48
47211 | 0.5464236 | 0.009153 | 0.1094 | 4430 | 0.002188 | 88.6
47271 | 0.5471181 | 0.009136 | 0.1092 | 4437 | 0.002184 | 88.74
47331 | 0.5478125 | 0.00912 | 0.109 | 4443 | 0.00218 | 88.86
47391 | 0.5485069 | 0.009104 | 0.1088 | 4450 | 0.002176 | 89
47451 | 0.5492014 | 0.009089 | 0.1087 | 4456 | 0.002174 | 89.12
47511 | 0.5498958 | 0.009073 | 0.1085 | 4463 | 0.00217 | 89.26
47571 | 0.5505903 | 0.009056 | 0.1083 | 4469 | 0.002166 | 89.38
47631 | 0.5512847 | 0.00904 | 0.1081 | 4476 | 0.002162 | 89.52
47691 | 0.5519792 | 0.009024 | 0.1079 | 4482 | 0.002158 | 89.64
47751 | 0.5526736 | 0.009008 | 0.1077 | 4489 | 0.002154 | 89.78
47811 | 0.5533681 | 0.008992 | 0.1075 | 4495 | 0.00215 | 89.9
47871 | 0.5540625 | 0.008975 | 0.1073 | 4502 | 0.002146 | 90.04
47931 | 0.5547569 | 0.008959 | 0.1071 | 4508 | 0.002142 | 90.16
47991 | 0.5554514 | 0.008943 | 0.1069 | 4515 | 0.002138 | 90.3
48051 | 0.5561458 | 0.008926 | 0.1067 | 4521 | 0.002134 | 90.42
48111 | 0.5568403 | 0.00891 | 0.1065 | 4527 | 0.00213 | 90.54
48171 | 0.5575347 | 0.008894 | 0.1063 | 4534 | 0.002126 | 90.68
48231 | 0.5582292 | 0.008878 | 0.1061 | 4540 | 0.002122 | 90.8
48291 | 0.5589236 | 0.008861 | 0.106 | 4546 | 0.00212 | 90.92
48351 | 0.5596181 | 0.008845 | 0.1058 | 4553 | 0.002116 | 91.06
48411 | 0.5603125 | 0.008829 | 0.1056 | 4559 | 0.002112 | 91.18
48471 | 0.5610069 | 0.008812 | 0.1054 | 4565 | 0.002108 | 91.3
48531 | 0.5617014 | 0.008796 | 0.1052 | 4572 | 0.002104 | 91.44
48591 | 0.5623958 | 0.00878 | 0.105 | 4578 | 0.0021 | 91.56
48651 | 0.5630903 | 0.008763 | 0.1048 | 4584 | 0.002096 | 91.68
48711 | 0.5637847 | 0.008748 | 0.1046 | 4591 | 0.002092 | 91.82
48771 | 0.5644792 | 0.008731 | 0.1044 | 4597 | 0.002088 | 91.94
48831 | 0.5651736 | 0.008714 | 0.1042 | 4603 | 0.002084 | 92.06
48891 | 0.5658681 | 0.008698 | 0.104 | 4609 | 0.00208 | 92.18
48951 | 0.5665625 | 0.008682 | 0.1038 | 4616 | 0.002076 | 92.32
49011 | 0.5672569 | 0.008665 | 0.1036 | 4622 | 0.002072 | 92.44
49071 | 0.5679514 | 0.008648 | 0.1034 | 4628 | 0.002068 | 92.56
49131 | 0.5686458 | 0.008631 | 0.1032 | 4634 | 0.002064 | 92.68
49191 | 0.5693403 | 0.008615 | 0.103 | 4640 | 0.00206 | 92.8
49251 | 0.5700347 | 0.008599 | 0.1028 | 4647 | 0.002056 | 92.94
49311 | 0.5707292 | 0.008581 | 0.1026 | 4653 | 0.002052 | 93.06
49371 | 0.5714236 | 0.008565 | 0.1024 | 4659 | 0.002048 | 93.18
49431 | 0.5721181 | 0.008549 | 0.1022 | 4665 | 0.002044 | 93.3
49491 | 0.5728125 | 0.008532 | 0.102 | 4671 | 0.00204 | 93.42
49551 | 0.5735069 | 0.008515 | 0.1018 | 4677 | 0.002036 | 93.54
49611 | 0.5742014 | 0.008499 | 0.1016 | 4683 | 0.002032 | 93.66
49671 | 0.5748958 | 0.008482 | 0.1014 | 4690 | 0.002028 | 93.8
49731 | 0.5755903 | 0.008466 | 0.1013 | 4696 | 0.002026 | 93.92
49791 | 0.5762847 | 0.00845 | 0.1011 | 4702 | 0.002022 | 94.04
49851 | 0.5769792 | 0.008433 | 0.1009 | 4708 | 0.002018 | 94.16
49911 | 0.5776736 | 0.008417 | 0.1007 | 4714 | 0.002014 | 94.28
49971 | 0.5783681 | 0.008401 | 0.1005 | 4720 | 0.00201 | 94.4
50031 | 0.5790625 | 0.008384 | 0.1003 | 4726 | 0.002006 | 94.52
50091 | 0.5797569 | 0.008368 | 0.1001 | 4732 | 0.002002 | 94.64
50151 | 0.5804514 | 0.008352 | 0.09989 | 4738 | 0.0019978 | 94.76
50211 | 0.5811458 | 0.008336 | 0.0997 | 4744 | 0.001994 | 94.88
50271 | 0.5818403 | 0.00832 | 0.09951 | 4750 | 0.0019902 | 95
50331 | 0.5825347 | 0.008303 | 0.09931 | 4756 | 0.0019862 | 95.12
50391 | 0.5832292 | 0.008288 | 0.09913 | 4762 | 0.0019826 | 95.24
50451 | 0.5839236 | 0.008271 | 0.09893 | 4768 | 0.0019786 | 95.36
50511 | 0.5846181 | 0.008255 | 0.09873 | 4774 | 0.0019746 | 95.48
50571 | 0.5853125 | 0.008238 | 0.09854 | 4780 | 0.0019708 | 95.6
50631 | 0.5860069 | 0.008222 | 0.09835 | 4785 | 0.001967 | 95.7
50691 | 0.5867014 | 0.008206 | 0.09815 | 4791 | 0.001963 | 95.82
50751 | 0.5873958 | 0.008189 | 0.09796 | 4797 | 0.0019592 | 95.94
50811 | 0.5880903 | 0.008172 | 0.09775 | 4803 | 0.001955 | 96.06
50871 | 0.5887847 | 0.008156 | 0.09756 | 4809 | 0.0019512 | 96.18
50931 | 0.5894792 | 0.008139 | 0.09736 | 4815 | 0.0019472 | 96.3
50991 | 0.5901736 | 0.008123 | 0.09717 | 4821 | 0.0019434 | 96.42
51051 | 0.5908681 | 0.008106 | 0.09697 | 4826 | 0.0019394 | 96.52
51111 | 0.5915625 | 0.00809 | 0.09677 | 4832 | 0.0019354 | 96.64
51171 | 0.5922569 | 0.008073 | 0.09657 | 4838 | 0.0019314 | 96.76
51231 | 0.5929514 | 0.008057 | 0.09638 | 4844 | 0.0019276 | 96.88
51291 | 0.5936458 | 0.00804 | 0.09618 | 4850 | 0.0019236 | 97
51351 | 0.5943403 | 0.008024 | 0.09598 | 4855 | 0.0019196 | 97.1
51411 | 0.5950347 | 0.008007 | 0.09579 | 4861 | 0.0019158 | 97.22
51471 | 0.5957292 | 0.007991 | 0.0956 | 4867 | 0.001912 | 97.34
51531 | 0.5964236 | 0.007974 | 0.0954 | 4873 | 0.001908 | 97.46
51591 | 0.5971181 | 0.007958 | 0.09521 | 4878 | 0.0019042 | 97.56
51651 | 0.5978125 | 0.007942 | 0.09501 | 4884 | 0.0019002 | 97.68
51711 | 0.5985069 | 0.007926 | 0.09482 | 4890 | 0.0018964 | 97.8
51771 | 0.5992014 | 0.00791 | 0.09463 | 4895 | 0.0018926 | 97.9
51831 | 0.5998958 | 0.007894 | 0.09444 | 4901 | 0.0018888 | 98.02
51891 | 0.6005903 | 0.007877 | 0.09424 | 4907 | 0.0018848 | 98.14
51951 | 0.6012847 | 0.007861 | 0.09405 | 4912 | 0.001881 | 98.24
52011 | 0.6019792 | 0.007844 | 0.09385 | 4918 | 0.001877 | 98.36
52071 | 0.6026736 | 0.007829 | 0.09367 | 4924 | 0.0018734 | 98.48
52131 | 0.6033681 | 0.007813 | 0.09347 | 4929 | 0.0018694 | 98.58
52191 | 0.6040625 | 0.007797 | 0.09328 | 4935 | 0.0018656 | 98.7
52251 | 0.6047569 | 0.00778 | 0.09309 | 4940 | 0.0018618 | 98.8
52311 | 0.6054514 | 0.007765 | 0.0929 | 4946 | 0.001858 | 98.92
52371 | 0.6061458 | 0.007749 | 0.09271 | 4952 | 0.0018542 | 99.04
52431 | 0.6068403 | 0.007734 | 0.09253 | 4957 | 0.0018506 | 99.14
52491 | 0.6075347 | 0.007717 | 0.09234 | 4963 | 0.0018468 | 99.26
52551 | 0.6082292 | 0.007702 | 0.09215 | 4968 | 0.001843 | 99.36
52611 | 0.6089236 | 0.007685 | 0.09196 | 4974 | 0.0018392 | 99.48
52671 | 0.6096181 | 0.00767 | 0.09177 | 4979 | 0.0018354 | 99.58
52731 | 0.6103125 | 0.007653 | 0.09157 | 4985 | 0.0018314 | 99.7
52791 | 0.6110069 | 0.007638 | 0.09139 | 4990 | 0.0018278 | 99.8
52851 | 0.6117014 | 0.007622 | 0.09121 | 4996 | 0.0018242 | 99.92
52911 | 0.6123958 | 0.007606 | 0.09101 | 5001 | 0.0018202 | 100.02
52971 | 0.6130903 | 0.00759 | 0.09082 | 5007 | 0.0018164 | 100.14
53031 | 0.6137847 | 0.007574 | 0.09063 | 5012 | 0.0018126 | 100.24
53091 | 0.6144792 | 0.007557 | 0.09044 | 5018 | 0.0018088 | 100.36
53151 | 0.6151736 | 0.007542 | 0.09025 | 5023 | 0.001805 | 100.46
53211 | 0.6158681 | 0.007526 | 0.09006 | 5028 | 0.0018012 | 100.56
53271 | 0.6165625 | 0.007511 | 0.08988 | 5034 | 0.0017976 | 100.68
53331 | 0.6172569 | 0.007495 | 0.08969 | 5039 | 0.0017938 | 100.78
53391 | 0.6179514 | 0.007479 | 0.08951 | 5045 | 0.0017902 | 100.9
53451 | 0.6186458 | 0.007464 | 0.08932 | 5050 | 0.0017864 | 101
53511 | 0.6193403 | 0.007448 | 0.08913 | 5055 | 0.0017826 | 101.1
53571 | 0.6200347 | 0.007433 | 0.08895 | 5061 | 0.001779 | 101.22
53631 | 0.6207292 | 0.007418 | 0.08878 | 5066 | 0.0017756 | 101.32
53691 | 0.6214236 | 0.007402 | 0.08859 | 5071 | 0.0017718 | 101.42
53751 | 0.6221181 | 0.007387 | 0.08841 | 5077 | 0.0017682 | 101.54
53811 | 0.6228125 | 0.007372 | 0.08822 | 5082 | 0.0017644 | 101.64
53871 | 0.6235069 | 0.007357 | 0.08805 | 5087 | 0.001761 | 101.74
53931 | 0.6242014 | 0.007341 | 0.08786 | 5092 | 0.0017572 | 101.84
53991 | 0.6248958 | 0.007326 | 0.08768 | 5098 | 0.0017536 | 101.96
54051 | 0.6255903 | 0.007311 | 0.0875 | 5103 | 0.00175 | 102.06
54111 | 0.6262847 | 0.007295 | 0.08732 | 5108 | 0.0017464 | 102.16
54171 | 0.6269792 | 0.007281 | 0.08714 | 5113 | 0.0017428 | 102.26
54231 | 0.6276736 | 0.007265 | 0.08696 | 5119 | 0.0017392 | 102.38
54291 | 0.6283681 | 0.00725 | 0.08678 | 5124 | 0.0017356 | 102.48
54351 | 0.6290625 | 0.007235 | 0.0866 | 5129 | 0.001732 | 102.58
54411 | 0.6297569 | 0.00722 | 0.08642 | 5134 | 0.0017284 | 102.68
54471 | 0.6304514 | 0.007204 | 0.08623 | 5139 | 0.0017246 | 102.78
54531 | 0.6311458 | 0.00719 | 0.08606 | 5145 | 0.0017212 | 102.9
54591 | 0.6318403 | 0.007175 | 0.08588 | 5150 | 0.0017176 | 103
54651 | 0.6325347 | 0.007159 | 0.08569 | 5155 | 0.0017138 | 103.1
54711 | 0.6332292 | 0.007143 | 0.08551 | 5160 | 0.0017102 | 103.2
54771 | 0.6339236 | 0.007128 | 0.08532 | 5165 | 0.0017064 | 103.3
54831 | 0.6346181 | 0.007113 | 0.08515 | 5170 | 0.001703 | 103.4
54891 | 0.6353125 | 0.007098 | 0.08496 | 5175 | 0.0016992 | 103.5
54951 | 0.6360069 | 0.007082 | 0.08477 | 5181 | 0.0016954 | 103.62
55011 | 0.6367014 | 0.007067 | 0.0846 | 5186 | 0.001692 | 103.72
55071 | 0.6373958 | 0.007051 | 0.08441 | 5191 | 0.0016882 | 103.82
55131 | 0.6380903 | 0.007036 | 0.08423 | 5196 | 0.0016846 | 103.92
55191 | 0.6387847 | 0.007019 | 0.08403 | 5201 | 0.0016806 | 104.02
55251 | 0.6394792 | 0.007005 | 0.08386 | 5206 | 0.0016772 | 104.12
55311 | 0.6401736 | 0.006989 | 0.08367 | 5211 | 0.0016734 | 104.22
55371 | 0.6408681 | 0.006973 | 0.08348 | 5216 | 0.0016696 | 104.32
55431 | 0.6415625 | 0.006958 | 0.0833 | 5221 | 0.001666 | 104.42
55491 | 0.6422569 | 0.006943 | 0.08312 | 5226 | 0.0016624 | 104.52
55551 | 0.6429514 | 0.006927 | 0.08293 | 5231 | 0.0016586 | 104.62
55611 | 0.6436458 | 0.006912 | 0.08275 | 5236 | 0.001655 | 104.72
55671 | 0.6443403 | 0.006896 | 0.08257 | 5241 | 0.0016514 | 104.82
55731 | 0.6450347 | 0.006881 | 0.08238 | 5246 | 0.0016476 | 104.92
55791 | 0.6457292 | 0.006866 | 0.08221 | 5251 | 0.0016442 | 105.02
55851 | 0.6464236 | 0.006851 | 0.08202 | 5256 | 0.0016404 | 105.12
55911 | 0.6471181 | 0.006836 | 0.08185 | 5260 | 0.001637 | 105.2
55971 | 0.6478125 | 0.00682 | 0.08166 | 5265 | 0.0016332 | 105.3
56031 | 0.6485069 | 0.006805 | 0.08148 | 5270 | 0.0016296 | 105.4
56091 | 0.6492014 | 0.006789 | 0.08129 | 5275 | 0.0016258 | 105.5
56151 | 0.6498958 | 0.006774 | 0.08111 | 5280 | 0.0016222 | 105.6
56211 | 0.6505903 | 0.006759 | 0.08093 | 5285 | 0.0016186 | 105.7
56271 | 0.6512847 | 0.006744 | 0.08076 | 5290 | 0.0016152 | 105.8
56331 | 0.6519792 | 0.006728 | 0.08056 | 5295 | 0.0016112 | 105.9
56391 | 0.6526736 | 0.006713 | 0.08039 | 5299 | 0.0016078 | 105.98
56451 | 0.6533681 | 0.006697 | 0.0802 | 5304 | 0.001604 | 106.08
56511 | 0.6540625 | 0.006682 | 0.08001 | 5309 | 0.0016002 | 106.18
56571 | 0.6547569 | 0.006667 | 0.07984 | 5314 | 0.0015968 | 106.28
56631 | 0.6554514 | 0.006651 | 0.07964 | 5319 | 0.0015928 | 106.38
56691 | 0.6561458 | 0.006636 | 0.07947 | 5323 | 0.0015894 | 106.46
56751 | 0.6568403 | 0.006621 | 0.07929 | 5328 | 0.0015858 | 106.56
56811 | 0.6575347 | 0.006605 | 0.0791 | 5333 | 0.001582 | 106.66
56871 | 0.6582292 | 0.00659 | 0.07892 | 5338 | 0.0015784 | 106.76
56931 | 0.6589236 | 0.006575 | 0.07874 | 5342 | 0.0015748 | 106.84
56991 | 0.6596181 | 0.006559 | 0.07856 | 5347 | 0.0015712 | 106.94
57051 | 0.6603125 | 0.006544 | 0.07838 | 5352 | 0.0015676 | 107.04
57111 | 0.6610069 | 0.006529 | 0.0782 | 5357 | 0.001564 | 107.14
57171 | 0.6617014 | 0.006513 | 0.07801 | 5361 | 0.0015602 | 107.22
57231 | 0.6623958 | 0.006497 | 0.07782 | 5366 | 0.0015564 | 107.32
57291 | 0.6630903 | 0.006483 | 0.07765 | 5371 | 0.001553 | 107.42
57351 | 0.6637847 | 0.006468 | 0.07747 | 5375 | 0.0015494 | 107.5
57411 | 0.6644792 | 0.006452 | 0.07728 | 5380 | 0.0015456 | 107.6
57471 | 0.6651736 | 0.006437 | 0.07711 | 5384 | 0.0015422 | 107.68
57531 | 0.6658681 | 0.006422 | 0.07693 | 5389 | 0.0015386 | 107.78
57591 | 0.6665625 | 0.006407 | 0.07675 | 5394 | 0.001535 | 107.88
57651 | 0.6672569 | 0.006393 | 0.07657 | 5398 | 0.0015314 | 107.96
57711 | 0.6679514 | 0.006378 | 0.0764 | 5403 | 0.001528 | 108.06
57771 | 0.6686458 | 0.006363 | 0.07622 | 5407 | 0.0015244 | 108.14
57831 | 0.6693403 | 0.006348 | 0.07604 | 5412 | 0.0015208 | 108.24
57891 | 0.6700347 | 0.006334 | 0.07587 | 5417 | 0.0015174 | 108.34
57951 | 0.6707292 | 0.006318 | 0.07569 | 5421 | 0.0015138 | 108.42
58011 | 0.6714236 | 0.006303 | 0.07551 | 5426 | 0.0015102 | 108.52
58071 | 0.6721181 | 0.006288 | 0.07533 | 5430 | 0.0015066 | 108.6
58131 | 0.6728125 | 0.006274 | 0.07516 | 5435 | 0.0015032 | 108.7
58191 | 0.6735069 | 0.006259 | 0.07498 | 5439 | 0.0014996 | 108.78
58251 | 0.6742014 | 0.006244 | 0.0748 | 5444 | 0.001496 | 108.88
58311 | 0.6748958 | 0.006228 | 0.07462 | 5448 | 0.0014924 | 108.96
58371 | 0.6755903 | 0.006213 | 0.07444 | 5453 | 0.0014888 | 109.06
58431 | 0.6762847 | 0.006198 | 0.07426 | 5457 | 0.0014852 | 109.14
58491 | 0.6769792 | 0.006184 | 0.07408 | 5462 | 0.0014816 | 109.24
58551 | 0.6776736 | 0.006168 | 0.0739 | 5466 | 0.001478 | 109.32
58611 | 0.6783681 | 0.006153 | 0.07372 | 5470 | 0.0014744 | 109.4
58671 | 0.6790625 | 0.006138 | 0.07354 | 5475 | 0.0014708 | 109.5
58731 | 0.6797569 | 0.006123 | 0.07336 | 5479 | 0.0014672 | 109.58
58791 | 0.6804514 | 0.006107 | 0.07318 | 5484 | 0.0014636 | 109.68
58851 | 0.6811458 | 0.006092 | 0.073 | 5488 | 0.00146 | 109.76
58911 | 0.6818403 | 0.006077 | 0.07282 | 5492 | 0.0014564 | 109.84
58971 | 0.6825347 | 0.006062 | 0.07264 | 5497 | 0.0014528 | 109.94
59031 | 0.6832292 | 0.006047 | 0.07246 | 5501 | 0.0014492 | 110.02
59091 | 0.6839236 | 0.006033 | 0.07229 | 5505 | 0.0014458 | 110.1
59151 | 0.6846181 | 0.006017 | 0.0721 | 5510 | 0.001442 | 110.2
59211 | 0.6853125 | 0.006002 | 0.07193 | 5514 | 0.0014386 | 110.28
59271 | 0.6860069 | 0.005987 | 0.07175 | 5518 | 0.001435 | 110.36
59331 | 0.6867014 | 0.005972 | 0.07157 | 5523 | 0.0014314 | 110.46
59391 | 0.6873958 | 0.005958 | 0.0714 | 5527 | 0.001428 | 110.54
59451 | 0.6880903 | 0.005942 | 0.07121 | 5531 | 0.0014242 | 110.62
59511 | 0.6887847 | 0.005928 | 0.07104 | 5536 | 0.0014208 | 110.72
59571 | 0.6894792 | 0.005913 | 0.07086 | 5540 | 0.0014172 | 110.8
59631 | 0.6901736 | 0.005898 | 0.07068 | 5544 | 0.0014136 | 110.88
59691 | 0.6908681 | 0.005882 | 0.0705 | 5548 | 0.00141 | 110.96
59751 | 0.6915625 | 0.005867 | 0.07032 | 5553 | 0.0014064 | 111.06
59811 | 0.6922569 | 0.005853 | 0.07015 | 5557 | 0.001403 | 111.14
59871 | 0.6929514 | 0.005838 | 0.06997 | 5561 | 0.0013994 | 111.22
59931 | 0.6936458 | 0.005822 | 0.06979 | 5565 | 0.0013958 | 111.3
59991 | 0.6943403 | 0.005807 | 0.0696 | 5569 | 0.001392 | 111.38
60051 | 0.6950347 | 0.005793 | 0.06943 | 5573 | 0.0013886 | 111.46
60111 | 0.6957292 | 0.005777 | 0.06925 | 5578 | 0.001385 | 111.56
60171 | 0.6964236 | 0.005762 | 0.06907 | 5582 | 0.0013814 | 111.64
60231 | 0.6971181 | 0.005748 | 0.0689 | 5586 | 0.001378 | 111.72
60291 | 0.6978125 | 0.005732 | 0.06871 | 5590 | 0.0013742 | 111.8
60351 | 0.6985069 | 0.005717 | 0.06853 | 5594 | 0.0013706 | 111.88
60411 | 0.6992014 | 0.005703 | 0.06836 | 5598 | 0.0013672 | 111.96
60471 | 0.6998958 | 0.005687 | 0.06818 | 5602 | 0.0013636 | 112.04
60531 | 0.7005903 | 0.005672 | 0.068 | 5606 | 0.00136 | 112.12
60591 | 0.7012847 | 0.005658 | 0.06783 | 5611 | 0.0013566 | 112.22
60651 | 0.7019792 | 0.005643 | 0.06765 | 5615 | 0.001353 | 112.3
60711 | 0.7026736 | 0.005628 | 0.06747 | 5619 | 0.0013494 | 112.38
60771 | 0.7033681 | 0.005614 | 0.0673 | 5623 | 0.001346 | 112.46
60831 | 0.7040625 | 0.005599 | 0.06713 | 5627 | 0.0013426 | 112.54
60891 | 0.7047569 | 0.005585 | 0.06696 | 5631 | 0.0013392 | 112.62
60951 | 0.7054514 | 0.00557 | 0.06678 | 5635 | 0.0013356 | 112.7
61011 | 0.7061458 | 0.005555 | 0.06661 | 5639 | 0.0013322 | 112.78
61071 | 0.7068403 | 0.005541 | 0.06643 | 5643 | 0.0013286 | 112.86
61131 | 0.7075347 | 0.005526 | 0.06626 | 5647 | 0.0013252 | 112.94
61191 | 0.7082292 | 0.005512 | 0.06609 | 5651 | 0.0013218 | 113.02
61251 | 0.7089236 | 0.005497 | 0.06591 | 5655 | 0.0013182 | 113.1
61311 | 0.7096181 | 0.005482 | 0.06574 | 5659 | 0.0013148 | 113.18
61371 | 0.7103125 | 0.005467 | 0.06556 | 5663 | 0.0013112 | 113.26
61431 | 0.7110069 | 0.005452 | 0.06538 | 5667 | 0.0013076 | 113.34
61491 | 0.7117014 | 0.005438 | 0.06521 | 5670 | 0.0013042 | 113.4
61551 | 0.7123958 | 0.005423 | 0.06503 | 5674 | 0.0013006 | 113.48
61611 | 0.7130903 | 0.005408 | 0.06486 | 5678 | 0.0012972 | 113.56
61671 | 0.7137847 | 0.005393 | 0.06468 | 5682 | 0.0012936 | 113.64
61731 | 0.7144792 | 0.005378 | 0.0645 | 5686 | 0.00129 | 113.72
61791 | 0.7151736 | 0.005364 | 0.06433 | 5690 | 0.0012866 | 113.8
61851 | 0.7158681 | 0.00535 | 0.06416 | 5694 | 0.0012832 | 113.88
61911 | 0.7165625 | 0.005335 | 0.06399 | 5698 | 0.0012798 | 113.96
61971 | 0.7172569 | 0.005321 | 0.06382 | 5701 | 0.0012764 | 114.02
62031 | 0.7179514 | 0.005306 | 0.06364 | 5705 | 0.0012728 | 114.1
62091 | 0.7186458 | 0.005292 | 0.06348 | 5709 | 0.0012696 | 114.18
62151 | 0.7193403 | 0.005278 | 0.0633 | 5713 | 0.001266 | 114.26
62211 | 0.7200347 | 0.005264 | 0.06314 | 5717 | 0.0012628 | 114.34
62271 | 0.7207292 | 0.00525 | 0.06297 | 5720 | 0.0012594 | 114.4
62331 | 0.7214236 | 0.005235 | 0.0628 | 5724 | 0.001256 | 114.48
62391 | 0.7221181 | 0.005221 | 0.06263 | 5728 | 0.0012526 | 114.56
62451 | 0.7228125 | 0.005206 | 0.06246 | 5732 | 0.0012492 | 114.64
62511 | 0.7235069 | 0.005192 | 0.06229 | 5735 | 0.0012458 | 114.7
62571 | 0.7242014 | 0.005178 | 0.06212 | 5739 | 0.0012424 | 114.78
62631 | 0.7248958 | 0.005163 | 0.06194 | 5743 | 0.0012388 | 114.86
62691 | 0.7255903 | 0.00515 | 0.06178 | 5747 | 0.0012356 | 114.94
62751 | 0.7262847 | 0.005135 | 0.06161 | 5750 | 0.0012322 | 115
62811 | 0.7269792 | 0.00512 | 0.06143 | 5754 | 0.0012286 | 115.08
62871 | 0.7276736 | 0.005106 | 0.06126 | 5758 | 0.0012252 | 115.16
62931 | 0.7283681 | 0.005092 | 0.06109 | 5761 | 0.0012218 | 115.22
62991 | 0.7290625 | 0.005077 | 0.06092 | 5765 | 0.0012184 | 115.3
63051 | 0.7297569 | 0.005063 | 0.06075 | 5769 | 0.001215 | 115.38
63111 | 0.7304514 | 0.005049 | 0.06058 | 5772 | 0.0012116 | 115.44
63171 | 0.7311458 | 0.005035 | 0.06042 | 5776 | 0.0012084 | 115.52
63231 | 0.7318403 | 0.005021 | 0.06025 | 5780 | 0.001205 | 115.6
63291 | 0.7325347 | 0.005007 | 0.06008 | 5783 | 0.0012016 | 115.66
63351 | 0.7332292 | 0.004992 | 0.05991 | 5787 | 0.0011982 | 115.74
63411 | 0.7339236 | 0.004978 | 0.05974 | 5790 | 0.0011948 | 115.8
63471 | 0.7346181 | 0.004964 | 0.05957 | 5794 | 0.0011914 | 115.88
63531 | 0.7353125 | 0.00495 | 0.05941 | 5797 | 0.0011882 | 115.94
63591 | 0.7360069 | 0.004937 | 0.05925 | 5801 | 0.001185 | 116.02
63651 | 0.7367014 | 0.004922 | 0.05907 | 5805 | 0.0011814 | 116.1
63711 | 0.7373958 | 0.004909 | 0.05891 | 5808 | 0.0011782 | 116.16
63771 | 0.7380903 | 0.004894 | 0.05874 | 5812 | 0.0011748 | 116.24
63831 | 0.7387847 | 0.004881 | 0.05858 | 5815 | 0.0011716 | 116.3
63891 | 0.7394792 | 0.004867 | 0.05842 | 5819 | 0.0011684 | 116.38
63951 | 0.7401736 | 0.004854 | 0.05826 | 5822 | 0.0011652 | 116.44
64011 | 0.7408681 | 0.00484 | 0.0581 | 5826 | 0.001162 | 116.52
64071 | 0.7415625 | 0.004827 | 0.05794 | 5829 | 0.0011588 | 116.58
64131 | 0.7422569 | 0.004814 | 0.05779 | 5833 | 0.0011558 | 116.66
64191 | 0.7429514 | 0.004801 | 0.05763 | 5836 | 0.0011526 | 116.72
64251 | 0.7436458 | 0.004788 | 0.05747 | 5840 | 0.0011494 | 116.8
64311 | 0.7443403 | 0.004774 | 0.05731 | 5843 | 0.0011462 | 116.86
64371 | 0.7450347 | 0.004761 | 0.05716 | 5846 | 0.0011432 | 116.92
64431 | 0.7457292 | 0.004749 | 0.05701 | 5850 | 0.0011402 | 117
64491 | 0.7464236 | 0.004735 | 0.05684 | 5853 | 0.0011368 | 117.06
64551 | 0.7471181 | 0.004722 | 0.05669 | 5857 | 0.0011338 | 117.14
64611 | 0.7478125 | 0.004708 | 0.05653 | 5860 | 0.0011306 | 117.2
64671 | 0.7485069 | 0.004695 | 0.05637 | 5863 | 0.0011274 | 117.26
64731 | 0.7492014 | 0.004683 | 0.05622 | 5867 | 0.0011244 | 117.34
64791 | 0.7498958 | 0.004669 | 0.05605 | 5870 | 0.001121 | 117.4
64851 | 0.7505903 | 0.004655 | 0.0559 | 5874 | 0.001118 | 117.48
64911 | 0.7512847 | 0.004642 | 0.05574 | 5877 | 0.0011148 | 117.54
64971 | 0.7519792 | 0.004629 | 0.05558 | 5880 | 0.0011116 | 117.6
65031 | 0.7526736 | 0.004616 | 0.05542 | 5884 | 0.0011084 | 117.68
65091 | 0.7533681 | 0.004603 | 0.05527 | 5887 | 0.0011054 | 117.74
65151 | 0.7540625 | 0.004589 | 0.05511 | 5890 | 0.0011022 | 117.8
65211 | 0.7547569 | 0.004576 | 0.05495 | 5894 | 0.001099 | 117.88
65271 | 0.7554514 | 0.004563 | 0.05479 | 5897 | 0.0010958 | 117.94
65331 | 0.7561458 | 0.00455 | 0.05464 | 5900 | 0.0010928 | 118
65391 | 0.7568403 | 0.004537 | 0.05448 | 5903 | 0.0010896 | 118.06
65451 | 0.7575347 | 0.004523 | 0.05432 | 5907 | 0.0010864 | 118.14
65511 | 0.7582292 | 0.00451 | 0.05417 | 5910 | 0.0010834 | 118.2
65571 | 0.7589236 | 0.004497 | 0.05401 | 5913 | 0.0010802 | 118.26
65631 | 0.7596181 | 0.004484 | 0.05386 | 5916 | 0.0010772 | 118.32
65691 | 0.7603125 | 0.004471 | 0.05371 | 5920 | 0.0010742 | 118.4
65751 | 0.7610069 | 0.004459 | 0.05356 | 5923 | 0.0010712 | 118.46
65811 | 0.7617014 | 0.004446 | 0.05341 | 5926 | 0.0010682 | 118.52
65871 | 0.7623958 | 0.004433 | 0.05325 | 5929 | 0.001065 | 118.58
65931 | 0.7630903 | 0.00442 | 0.0531 | 5932 | 0.001062 | 118.64
65991 | 0.7637847 | 0.004407 | 0.05294 | 5936 | 0.0010588 | 118.72
66051 | 0.7644792 | 0.004394 | 0.05279 | 5939 | 0.0010558 | 118.78
66111 | 0.7651736 | 0.004382 | 0.05264 | 5942 | 0.0010528 | 118.84
66171 | 0.7658681 | 0.004369 | 0.05248 | 5945 | 0.0010496 | 118.9
66231 | 0.7665625 | 0.004357 | 0.05234 | 5948 | 0.0010468 | 118.96
66291 | 0.7672569 | 0.004343 | 0.05217 | 5951 | 0.0010434 | 119.02
66351 | 0.7679514 | 0.00433 | 0.05203 | 5954 | 0.0010406 | 119.08
66411 | 0.7686458 | 0.004317 | 0.05187 | 5958 | 0.0010374 | 119.16
66471 | 0.7693403 | 0.004305 | 0.05172 | 5961 | 0.0010344 | 119.22
66531 | 0.7700347 | 0.004292 | 0.05157 | 5964 | 0.0010314 | 119.28
66591 | 0.7707292 | 0.004279 | 0.05142 | 5967 | 0.0010284 | 119.34
66651 | 0.7714236 | 0.004266 | 0.05127 | 5970 | 0.0010254 | 119.4
66711 | 0.7721181 | 0.004254 | 0.05112 | 5973 | 0.0010224 | 119.46
66771 | 0.7728125 | 0.004241 | 0.05097 | 5976 | 0.0010194 | 119.52
66831 | 0.7735069 | 0.004229 | 0.05082 | 5979 | 0.0010164 | 119.58
66891 | 0.7742014 | 0.004216 | 0.05067 | 5982 | 0.0010134 | 119.64
66951 | 0.7748958 | 0.004204 | 0.05053 | 5985 | 0.0010106 | 119.7
67011 | 0.7755903 | 0.004192 | 0.05039 | 5988 | 0.0010078 | 119.76
67071 | 0.7762847 | 0.004181 | 0.05025 | 5991 | 0.001005 | 119.82
67131 | 0.7769792 | 0.004169 | 0.05011 | 5994 | 0.0010022 | 119.88
67191 | 0.7776736 | 0.004157 | 0.04997 | 5997 | 0.0009994 | 119.94
67251 | 0.7783681 | 0.004145 | 0.04983 | 6000 | 0.0009966 | 120
67311 | 0.7790625 | 0.004133 | 0.04969 | 6003 | 0.0009938 | 120.06
67371 | 0.7797569 | 0.004122 | 0.04955 | 6006 | 0.000991 | 120.12
67431 | 0.7804514 | 0.00411 | 0.04941 | 6009 | 0.0009882 | 120.18
67491 | 0.7811458 | 0.0041 | 0.04928 | 6012 | 0.0009856 | 120.24
67551 | 0.7818403 | 0.004088 | 0.04914 | 6015 | 0.0009828 | 120.3
67611 | 0.7825347 | 0.004077 | 0.04901 | 6018 | 0.0009802 | 120.36
67671 | 0.7832292 | 0.004066 | 0.04888 | 6021 | 0.0009776 | 120.42
67731 | 0.7839236 | 0.004054 | 0.04874 | 6024 | 0.0009748 | 120.48
67791 | 0.7846181 | 0.004043 | 0.04861 | 6027 | 0.0009722 | 120.54
67851 | 0.7853125 | 0.004032 | 0.04848 | 6030 | 0.0009696 | 120.6

## 1801-0154-P06-2
Sample ID | 1801-0154-P06-2
Label | 1801-0154-P06-2
Tmix,s | Tmix,days | Voltage,V | Power,W | Heat,J | Power/Cement,W/g | Heat/Cement,J/g
-5 | -5.787037e-05 | -0.0002377 | -0.003522 | -0.1758 | -7.044e-05 | -0.003516
55 | 0.0006365741 | -0.0006206 | -0.008198 | -0.5274 | -0.00016396 | -0.010548
115 | 0.001331019 | -4.873e-05 | -0.001215 | -0.8098 | -2.43e-05 | -0.016196
175 | 0.002025463 | 0.003762 | 0.04531 | 0.513 | 0.0009062 | 0.01026
235 | 0.002719907 | 0.009004 | 0.1093 | 5.152 | 0.002186 | 0.10304
295 | 0.003414352 | 0.01381 | 0.168 | 13.47 | 0.00336 | 0.2694
355 | 0.004108796 | 0.01698 | 0.2067 | 24.71 | 0.004134 | 0.4942
415 | 0.004803241 | 0.01888 | 0.2299 | 37.81 | 0.004598 | 0.7562
475 | 0.005497685 | 0.01986 | 0.2418 | 51.96 | 0.004836 | 1.0392
535 | 0.00619213 | 0.02023 | 0.2464 | 66.6 | 0.004928 | 1.332
595 | 0.006886574 | 0.02018 | 0.2457 | 81.37 | 0.004914 | 1.6274
655 | 0.007581019 | 0.01983 | 0.2415 | 95.98 | 0.00483 | 1.9196
715 | 0.008275463 | 0.01931 | 0.2351 | 110.3 | 0.004702 | 2.206
775 | 0.008969907 | 0.01866 | 0.2272 | 124.2 | 0.004544 | 2.484
835 | 0.009664352 | 0.01791 | 0.2181 | 137.5 | 0.004362 | 2.75
895 | 0.0103588 | 0.01716 | 0.2089 | 150.3 | 0.004178 | 3.006
955 | 0.01105324 | 0.01636 | 0.1992 | 162.6 | 0.003984 | 3.252
1015 | 0.01174769 | 0.01557 | 0.1895 | 174.2 | 0.00379 | 3.484
1075 | 0.01244213 | 0.0148 | 0.1801 | 185.3 | 0.003602 | 3.706
1135 | 0.01313657 | 0.01405 | 0.171 | 195.8 | 0.00342 | 3.916
1195 | 0.01383102 | 0.01332 | 0.162 | 205.8 | 0.00324 | 4.116
1255 | 0.01452546 | 0.01263 | 0.1536 | 215.3 | 0.003072 | 4.306
1315 | 0.01521991 | 0.01197 | 0.1456 | 224.3 | 0.002912 | 4.486
1375 | 0.01591435 | 0.01134 | 0.1378 | 232.8 | 0.002756 | 4.656
1435 | 0.0166088 | 0.01075 | 0.1306 | 240.8 | 0.002612 | 4.816
1495 | 0.01730324 | 0.01018 | 0.1237 | 248.5 | 0.002474 | 4.97
1555 | 0.01799769 | 0.009659 | 0.1173 | 255.7 | 0.002346 | 5.114
1615 | 0.01869213 | 0.009159 | 0.1112 | 262.5 | 0.002224 | 5.25
1675 | 0.01938657 | 0.008697 | 0.1056 | 269.1 | 0.002112 | 5.382
1735 | 0.02008102 | 0.008263 | 0.1003 | 275.2 | 0.002006 | 5.504
1795 | 0.02077546 | 0.007852 | 0.09525 | 281.1 | 0.001905 | 5.622
1855 | 0.02146991 | 0.007473 | 0.09062 | 286.7 | 0.0018124 | 5.734
1915 | 0.02216435 | 0.007112 | 0.08622 | 292 | 0.0017244 | 5.84
1975 | 0.0228588 | 0.006781 | 0.08217 | 297 | 0.0016434 | 5.94
2035 | 0.02355324 | 0.006464 | 0.0783 | 301.8 | 0.001566 | 6.036
2095 | 0.02424769 | 0.006174 | 0.07476 | 306.4 | 0.0014952 | 6.128
2155 | 0.02494213 | 0.005899 | 0.0714 | 310.8 | 0.001428 | 6.216
2215 | 0.02563657 | 0.005644 | 0.06829 | 315 | 0.0013658 | 6.3
2275 | 0.02633102 | 0.005407 | 0.0654 | 319 | 0.001308 | 6.38
2335 | 0.02702546 | 0.005178 | 0.0626 | 322.9 | 0.001252 | 6.458
2395 | 0.02771991 | 0.004974 | 0.0601 | 326.5 | 0.001202 | 6.53
2455 | 0.02841435 | 0.004776 | 0.0577 | 330.1 | 0.001154 | 6.602
2515 | 0.0291088 | 0.004594 | 0.05547 | 333.5 | 0.0011094 | 6.67
2575 | 0.02980324 | 0.004421 | 0.05335 | 336.7 | 0.001067 | 6.734
2635 | 0.03049769 | 0.004261 | 0.0514 | 339.9 | 0.001028 | 6.798
2695 | 0.03119213 | 0.004106 | 0.04952 | 342.9 | 0.0009904 | 6.858
2755 | 0.03188657 | 0.003968 | 0.04783 | 345.8 | 0.0009566 | 6.916
2815 | 0.03258102 | 0.003837 | 0.04622 | 348.6 | 0.0009244 | 6.972
2875 | 0.03327546 | 0.003712 | 0.0447 | 351.4 | 0.000894 | 7.028
2935 | 0.03396991 | 0.003595 | 0.04327 | 354 | 0.0008654 | 7.08
2995 | 0.03466435 | 0.003485 | 0.04193 | 356.6 | 0.0008386 | 7.132
3055 | 0.0353588 | 0.003383 | 0.04068 | 359 | 0.0008136 | 7.18
3115 | 0.03605324 | 0.003285 | 0.03949 | 361.4 | 0.0007898 | 7.228
3175 | 0.03674769 | 0.003195 | 0.03839 | 363.8 | 0.0007678 | 7.276
3235 | 0.03744213 | 0.003109 | 0.03734 | 366.1 | 0.0007468 | 7.322
3295 | 0.03813657 | 0.003029 | 0.03636 | 368.3 | 0.0007272 | 7.366
3355 | 0.03883102 | 0.00295 | 0.0354 | 370.4 | 0.000708 | 7.408
3415 | 0.03952546 | 0.002881 | 0.03456 | 372.5 | 0.0006912 | 7.45
3475 | 0.04021991 | 0.002814 | 0.03374 | 374.6 | 0.0006748 | 7.492
3535 | 0.04091435 | 0.00275 | 0.03296 | 376.6 | 0.0006592 | 7.532
3595 | 0.0416088 | 0.00269 | 0.03223 | 378.5 | 0.0006446 | 7.57
3655 | 0.04230324 | 0.002633 | 0.03152 | 380.4 | 0.0006304 | 7.608
3715 | 0.04299769 | 0.002581 | 0.03089 | 382.3 | 0.0006178 | 7.646
3775 | 0.04369213 | 0.002532 | 0.03029 | 384.1 | 0.0006058 | 7.682
3835 | 0.04438657 | 0.002484 | 0.02971 | 385.9 | 0.0005942 | 7.718
3895 | 0.04508102 | 0.002439 | 0.02916 | 387.7 | 0.0005832 | 7.754
3955 | 0.04577546 | 0.002397 | 0.02864 | 389.4 | 0.0005728 | 7.788
4015 | 0.04646991 | 0.002357 | 0.02816 | 391.1 | 0.0005632 | 7.822
4075 | 0.04716435 | 0.00232 | 0.0277 | 392.8 | 0.000554 | 7.856
4135 | 0.0478588 | 0.002284 | 0.02727 | 394.5 | 0.0005454 | 7.89
4195 | 0.04855324 | 0.00225 | 0.02685 | 396.1 | 0.000537 | 7.922
4255 | 0.04924769 | 0.002219 | 0.02647 | 397.7 | 0.0005294 | 7.954
4315 | 0.04994213 | 0.002189 | 0.0261 | 399.3 | 0.000522 | 7.986
4375 | 0.05063657 | 0.00216 | 0.02575 | 400.8 | 0.000515 | 8.016
4435 | 0.05133102 | 0.002132 | 0.02541 | 402.4 | 0.0005082 | 8.048
4495 | 0.05202546 | 0.002106 | 0.02509 | 403.9 | 0.0005018 | 8.078
4555 | 0.05271991 | 0.002081 | 0.02479 | 405.4 | 0.0004958 | 8.108
4615 | 0.05341435 | 0.002057 | 0.02449 | 406.9 | 0.0004898 | 8.138
4675 | 0.0541088 | 0.002035 | 0.02423 | 408.3 | 0.0004846 | 8.166
4735 | 0.05480324 | 0.002018 | 0.02401 | 409.8 | 0.0004802 | 8.196
4795 | 0.05549769 | 0.002002 | 0.02383 | 411.2 | 0.0004766 | 8.224
4855 | 0.05619213 | 0.00199 | 0.02368 | 412.6 | 0.0004736 | 8.252
4915 | 0.05688657 | 0.001981 | 0.02357 | 414 | 0.0004714 | 8.28
4975 | 0.05758102 | 0.001974 | 0.02349 | 415.5 | 0.0004698 | 8.31
5035 | 0.05827546 | 0.00197 | 0.02343 | 416.9 | 0.0004686 | 8.338
5095 | 0.05896991 | 0.001968 | 0.02341 | 418.3 | 0.0004682 | 8.366
5155 | 0.05966435 | 0.001966 | 0.02338 | 419.7 | 0.0004676 | 8.394
5215 | 0.0603588 | 0.001966 | 0.02338 | 421.1 | 0.0004676 | 8.422
5275 | 0.06105324 | 0.001967 | 0.02339 | 422.5 | 0.0004678 | 8.45
5335 | 0.06174769 | 0.001968 | 0.02341 | 423.9 | 0.0004682 | 8.478
5395 | 0.06244213 | 0.001971 | 0.02344 | 425.3 | 0.0004688 | 8.506
5455 | 0.06313657 | 0.001974 | 0.02348 | 426.7 | 0.0004696 | 8.534
5515 | 0.06383102 | 0.001977 | 0.02352 | 428.1 | 0.0004704 | 8.562
5575 | 0.06452546 | 0.001981 | 0.02357 | 429.5 | 0.0004714 | 8.59
5635 | 0.06521991 | 0.001985 | 0.02362 | 430.9 | 0.0004724 | 8.618
5695 | 0.06591435 | 0.00199 | 0.02367 | 432.3 | 0.0004734 | 8.646
5755 | 0.0666088 | 0.001994 | 0.02373 | 433.8 | 0.0004746 | 8.676
5815 | 0.06730324 | 0.002 | 0.0238 | 435.2 | 0.000476 | 8.704
5875 | 0.06799769 | 0.002005 | 0.02386 | 436.6 | 0.0004772 | 8.732
5935 | 0.06869213 | 0.002011 | 0.02394 | 438.1 | 0.0004788 | 8.762
5995 | 0.06938657 | 0.002017 | 0.02401 | 439.5 | 0.0004802 | 8.79
6055 | 0.07008102 | 0.002024 | 0.0241 | 440.9 | 0.000482 | 8.818
6115 | 0.07077546 | 0.002031 | 0.02417 | 442.4 | 0.0004834 | 8.848
6175 | 0.07146991 | 0.002038 | 0.02426 | 443.8 | 0.0004852 | 8.876
6235 | 0.07216435 | 0.002045 | 0.02434 | 445.3 | 0.0004868 | 8.906
6295 | 0.0728588 | 0.002052 | 0.02444 | 446.8 | 0.0004888 | 8.936
6355 | 0.07355324 | 0.002059 | 0.02452 | 448.2 | 0.0004904 | 8.964
6415 | 0.07424769 | 0.002067 | 0.02462 | 449.7 | 0.0004924 | 8.994
6475 | 0.07494213 | 0.002075 | 0.02471 | 451.2 | 0.0004942 | 9.024
6535 | 0.07563657 | 0.002083 | 0.02481 | 452.7 | 0.0004962 | 9.054
6595 | 0.07633102 | 0.002091 | 0.02491 | 454.2 | 0.0004982 | 9.084
6655 | 0.07702546 | 0.0021 | 0.02502 | 455.7 | 0.0005004 | 9.114
6715 | 0.07771991 | 0.002109 | 0.02513 | 457.2 | 0.0005026 | 9.144
6775 | 0.07841435 | 0.002118 | 0.02524 | 458.7 | 0.0005048 | 9.174
6835 | 0.0791088 | 0.002128 | 0.02536 | 460.2 | 0.0005072 | 9.204
6895 | 0.07980324 | 0.002138 | 0.02548 | 461.7 | 0.0005096 | 9.234
6955 | 0.08049769 | 0.002147 | 0.0256 | 463.3 | 0.000512 | 9.266
7015 | 0.08119213 | 0.002158 | 0.02572 | 464.8 | 0.0005144 | 9.296
7075 | 0.08188657 | 0.002168 | 0.02585 | 466.3 | 0.000517 | 9.326
7135 | 0.08258102 | 0.002179 | 0.02599 | 467.9 | 0.0005198 | 9.358
7195 | 0.08327546 | 0.00219 | 0.02612 | 469.5 | 0.0005224 | 9.39
7255 | 0.08396991 | 0.002202 | 0.02626 | 471 | 0.0005252 | 9.42
7315 | 0.08466435 | 0.002213 | 0.0264 | 472.6 | 0.000528 | 9.452
7375 | 0.0853588 | 0.002225 | 0.02654 | 474.2 | 0.0005308 | 9.484
7435 | 0.08605324 | 0.002237 | 0.02669 | 475.8 | 0.0005338 | 9.516
7495 | 0.08674769 | 0.002249 | 0.02683 | 477.4 | 0.0005366 | 9.548
7555 | 0.08744213 | 0.002261 | 0.02698 | 479 | 0.0005396 | 9.58
7615 | 0.08813657 | 0.002274 | 0.02714 | 480.6 | 0.0005428 | 9.612
7675 | 0.08883102 | 0.002286 | 0.02729 | 482.3 | 0.0005458 | 9.646
7735 | 0.08952546 | 0.002299 | 0.02745 | 483.9 | 0.000549 | 9.678
7795 | 0.09021991 | 0.002313 | 0.02762 | 485.6 | 0.0005524 | 9.712
7855 | 0.09091435 | 0.002326 | 0.02778 | 487.2 | 0.0005556 | 9.744
7915 | 0.0916088 | 0.00234 | 0.02795 | 488.9 | 0.000559 | 9.778
7975 | 0.09230324 | 0.002354 | 0.02812 | 490.6 | 0.0005624 | 9.812
8035 | 0.09299769 | 0.002368 | 0.02829 | 492.3 | 0.0005658 | 9.846
8095 | 0.09369213 | 0.002382 | 0.02847 | 494 | 0.0005694 | 9.88
8155 | 0.09438657 | 0.002397 | 0.02865 | 495.7 | 0.000573 | 9.914
8215 | 0.09508102 | 0.002412 | 0.02882 | 497.4 | 0.0005764 | 9.948
8275 | 0.09577546 | 0.002427 | 0.02901 | 499.2 | 0.0005802 | 9.984
8335 | 0.09646991 | 0.002442 | 0.0292 | 500.9 | 0.000584 | 10.018
8395 | 0.09716435 | 0.002458 | 0.02939 | 502.7 | 0.0005878 | 10.054
8455 | 0.0978588 | 0.002474 | 0.02958 | 504.4 | 0.0005916 | 10.088
8515 | 0.09855324 | 0.00249 | 0.02978 | 506.2 | 0.0005956 | 10.124
8575 | 0.09924769 | 0.002506 | 0.02998 | 508 | 0.0005996 | 10.16
8635 | 0.09994213 | 0.002523 | 0.03018 | 509.8 | 0.0006036 | 10.196
8695 | 0.1006366 | 0.00254 | 0.03039 | 511.6 | 0.0006078 | 10.232
8755 | 0.101331 | 0.002556 | 0.03059 | 513.4 | 0.0006118 | 10.268
8815 | 0.1020255 | 0.002573 | 0.0308 | 515.3 | 0.000616 | 10.306
8875 | 0.1027199 | 0.002591 | 0.03101 | 517.1 | 0.0006202 | 10.342
8935 | 0.1034144 | 0.002609 | 0.03124 | 519 | 0.0006248 | 10.38
8995 | 0.1041088 | 0.002626 | 0.03145 | 520.9 | 0.000629 | 10.418
9055 | 0.1048032 | 0.002645 | 0.03167 | 522.8 | 0.0006334 | 10.456
9115 | 0.1054977 | 0.002664 | 0.0319 | 524.7 | 0.000638 | 10.494
9175 | 0.1061921 | 0.002682 | 0.03212 | 526.6 | 0.0006424 | 10.532
9235 | 0.1068866 | 0.0027 | 0.03235 | 528.5 | 0.000647 | 10.57
9295 | 0.107581 | 0.00272 | 0.03258 | 530.5 | 0.0006516 | 10.61
9355 | 0.1082755 | 0.00274 | 0.03283 | 532.5 | 0.0006566 | 10.65
9415 | 0.1089699 | 0.002759 | 0.03306 | 534.4 | 0.0006612 | 10.688
9475 | 0.1096644 | 0.002779 | 0.0333 | 536.4 | 0.000666 | 10.728
9535 | 0.1103588 | 0.002798 | 0.03354 | 538.4 | 0.0006708 | 10.768
9595 | 0.1110532 | 0.002819 | 0.03379 | 540.5 | 0.0006758 | 10.81
9655 | 0.1117477 | 0.002839 | 0.03404 | 542.5 | 0.0006808 | 10.85
9715 | 0.1124421 | 0.00286 | 0.0343 | 544.5 | 0.000686 | 10.89
9775 | 0.1131366 | 0.002881 | 0.03455 | 546.6 | 0.000691 | 10.932
9835 | 0.113831 | 0.002902 | 0.03482 | 548.7 | 0.0006964 | 10.974
9895 | 0.1145255 | 0.002924 | 0.03508 | 550.8 | 0.0007016 | 11.016
9955 | 0.1152199 | 0.002945 | 0.03534 | 552.9 | 0.0007068 | 11.058
10015 | 0.1159144 | 0.002967 | 0.03561 | 555 | 0.0007122 | 11.1
10075 | 0.1166088 | 0.002989 | 0.03587 | 557.2 | 0.0007174 | 11.144
10135 | 0.1173032 | 0.003011 | 0.03614 | 559.3 | 0.0007228 | 11.186
10195 | 0.1179977 | 0.003033 | 0.03641 | 561.5 | 0.0007282 | 11.23
10255 | 0.1186921 | 0.003055 | 0.03669 | 563.7 | 0.0007338 | 11.274
10315 | 0.1193866 | 0.003078 | 0.03696 | 565.9 | 0.0007392 | 11.318
10375 | 0.120081 | 0.003101 | 0.03724 | 568.1 | 0.0007448 | 11.362
10435 | 0.1207755 | 0.003124 | 0.03752 | 570.4 | 0.0007504 | 11.408
10495 | 0.1214699 | 0.003147 | 0.0378 | 572.6 | 0.000756 | 11.452
10555 | 0.1221644 | 0.00317 | 0.03809 | 574.9 | 0.0007618 | 11.498
10615 | 0.1228588 | 0.003194 | 0.03838 | 577.2 | 0.0007676 | 11.544
10675 | 0.1235532 | 0.003218 | 0.03867 | 579.5 | 0.0007734 | 11.59
10735 | 0.1242477 | 0.003242 | 0.03897 | 581.8 | 0.0007794 | 11.636
10795 | 0.1249421 | 0.003267 | 0.03927 | 584.2 | 0.0007854 | 11.684
10855 | 0.1256366 | 0.003292 | 0.03957 | 586.6 | 0.0007914 | 11.732
10915 | 0.126331 | 0.003316 | 0.03986 | 588.9 | 0.0007972 | 11.778
10975 | 0.1270255 | 0.003341 | 0.04018 | 591.3 | 0.0008036 | 11.826
11035 | 0.1277199 | 0.003367 | 0.04049 | 593.8 | 0.0008098 | 11.876
11095 | 0.1284144 | 0.003393 | 0.0408 | 596.2 | 0.000816 | 11.924
11155 | 0.1291088 | 0.003418 | 0.04111 | 598.7 | 0.0008222 | 11.974
11215 | 0.1298032 | 0.003445 | 0.04144 | 601.1 | 0.0008288 | 12.022
11275 | 0.1304977 | 0.003471 | 0.04176 | 603.6 | 0.0008352 | 12.072
11335 | 0.1311921 | 0.003498 | 0.04209 | 606.1 | 0.0008418 | 12.122
11395 | 0.1318866 | 0.003525 | 0.04242 | 608.7 | 0.0008484 | 12.174
11455 | 0.132581 | 0.003553 | 0.04276 | 611.2 | 0.0008552 | 12.224
11515 | 0.1332755 | 0.003581 | 0.0431 | 613.8 | 0.000862 | 12.276
11575 | 0.1339699 | 0.003609 | 0.04344 | 616.4 | 0.0008688 | 12.328
11635 | 0.1346644 | 0.003638 | 0.0438 | 619 | 0.000876 | 12.38
11695 | 0.1353588 | 0.003666 | 0.04414 | 621.7 | 0.0008828 | 12.434
11755 | 0.1360532 | 0.003695 | 0.0445 | 624.3 | 0.00089 | 12.486
11815 | 0.1367477 | 0.003724 | 0.04485 | 627 | 0.000897 | 12.54
11875 | 0.1374421 | 0.003754 | 0.04522 | 629.7 | 0.0009044 | 12.594
11935 | 0.1381366 | 0.003784 | 0.04558 | 632.4 | 0.0009116 | 12.648
11995 | 0.138831 | 0.003813 | 0.04594 | 635.2 | 0.0009188 | 12.704
12055 | 0.1395255 | 0.003843 | 0.0463 | 637.9 | 0.000926 | 12.758
12115 | 0.1402199 | 0.003873 | 0.04667 | 640.7 | 0.0009334 | 12.814
12175 | 0.1409144 | 0.003904 | 0.04704 | 643.5 | 0.0009408 | 12.87
12235 | 0.1416088 | 0.003934 | 0.04741 | 646.4 | 0.0009482 | 12.928
12295 | 0.1423032 | 0.003966 | 0.0478 | 649.2 | 0.000956 | 12.984
12355 | 0.1429977 | 0.003996 | 0.04817 | 652.1 | 0.0009634 | 13.042
12415 | 0.1436921 | 0.004028 | 0.04855 | 655 | 0.000971 | 13.1
12475 | 0.1443866 | 0.004061 | 0.04896 | 657.9 | 0.0009792 | 13.158
12535 | 0.145081 | 0.004092 | 0.04935 | 660.9 | 0.000987 | 13.218
12595 | 0.1457755 | 0.004125 | 0.04974 | 663.9 | 0.0009948 | 13.278
12655 | 0.1464699 | 0.004157 | 0.05013 | 666.9 | 0.0010026 | 13.338
12715 | 0.1471644 | 0.004189 | 0.05052 | 669.9 | 0.0010104 | 13.398
12775 | 0.1478588 | 0.004222 | 0.05093 | 672.9 | 0.0010186 | 13.458
12835 | 0.1485532 | 0.004255 | 0.05133 | 676 | 0.0010266 | 13.52
12895 | 0.1492477 | 0.004288 | 0.05173 | 679.1 | 0.0010346 | 13.582
12955 | 0.1499421 | 0.004321 | 0.05214 | 682.2 | 0.0010428 | 13.644
13015 | 0.1506366 | 0.004355 | 0.05256 | 685.3 | 0.0010512 | 13.706
13075 | 0.151331 | 0.004389 | 0.05296 | 688.5 | 0.0010592 | 13.77
13135 | 0.1520255 | 0.004423 | 0.05338 | 691.7 | 0.0010676 | 13.834
13195 | 0.1527199 | 0.004457 | 0.0538 | 694.9 | 0.001076 | 13.898
13255 | 0.1534144 | 0.004492 | 0.05423 | 698.1 | 0.0010846 | 13.962
13315 | 0.1541088 | 0.004527 | 0.05465 | 701.4 | 0.001093 | 14.028
13375 | 0.1548032 | 0.004561 | 0.05507 | 704.7 | 0.0011014 | 14.094
13435 | 0.1554977 | 0.004597 | 0.0555 | 708 | 0.00111 | 14.16
13495 | 0.1561921 | 0.004632 | 0.05594 | 711.4 | 0.0011188 | 14.228
13555 | 0.1568866 | 0.004668 | 0.05637 | 714.7 | 0.0011274 | 14.294
13615 | 0.157581 | 0.004703 | 0.0568 | 718.1 | 0.001136 | 14.362
13675 | 0.1582755 | 0.00474 | 0.05726 | 721.6 | 0.0011452 | 14.432
13735 | 0.1589699 | 0.004776 | 0.05769 | 725 | 0.0011538 | 14.5
13795 | 0.1596644 | 0.004812 | 0.05814 | 728.5 | 0.0011628 | 14.57
13855 | 0.1603588 | 0.004849 | 0.05858 | 732 | 0.0011716 | 14.64
13915 | 0.1610532 | 0.004885 | 0.05903 | 735.5 | 0.0011806 | 14.71
13975 | 0.1617477 | 0.004922 | 0.05947 | 739.1 | 0.0011894 | 14.782
14035 | 0.1624421 | 0.004959 | 0.05993 | 742.6 | 0.0011986 | 14.852
14095 | 0.1631366 | 0.004996 | 0.06038 | 746.3 | 0.0012076 | 14.926
14155 | 0.163831 | 0.005034 | 0.06084 | 749.9 | 0.0012168 | 14.998
14215 | 0.1645255 | 0.005071 | 0.06129 | 753.6 | 0.0012258 | 15.072
14275 | 0.1652199 | 0.005109 | 0.06176 | 757.2 | 0.0012352 | 15.144
14335 | 0.1659144 | 0.005146 | 0.06221 | 761 | 0.0012442 | 15.22
14395 | 0.1666088 | 0.005185 | 0.06268 | 764.7 | 0.0012536 | 15.294
14455 | 0.1673032 | 0.005223 | 0.06315 | 768.5 | 0.001263 | 15.37
14515 | 0.1679977 | 0.005261 | 0.06362 | 772.3 | 0.0012724 | 15.446
14575 | 0.1686921 | 0.0053 | 0.06409 | 776.1 | 0.0012818 | 15.522
14635 | 0.1693866 | 0.005338 | 0.06456 | 780 | 0.0012912 | 15.6
14695 | 0.170081 | 0.005377 | 0.06503 | 783.9 | 0.0013006 | 15.678
14755 | 0.1707755 | 0.005416 | 0.06551 | 787.8 | 0.0013102 | 15.756
14815 | 0.1714699 | 0.005455 | 0.06598 | 791.7 | 0.0013196 | 15.834
14875 | 0.1721644 | 0.005495 | 0.06647 | 795.7 | 0.0013294 | 15.914
14935 | 0.1728588 | 0.005534 | 0.06695 | 799.7 | 0.001339 | 15.994
14995 | 0.1735532 | 0.005575 | 0.06745 | 803.7 | 0.001349 | 16.074
15055 | 0.1742477 | 0.005614 | 0.06792 | 807.8 | 0.0013584 | 16.156
15115 | 0.1749421 | 0.005654 | 0.06841 | 811.9 | 0.0013682 | 16.238
15175 | 0.1756366 | 0.005695 | 0.06891 | 816 | 0.0013782 | 16.32
15235 | 0.176331 | 0.005735 | 0.0694 | 820.2 | 0.001388 | 16.404
15295 | 0.1770255 | 0.005776 | 0.0699 | 824.3 | 0.001398 | 16.486
15355 | 0.1777199 | 0.005817 | 0.0704 | 828.5 | 0.001408 | 16.57
15415 | 0.1784144 | 0.005859 | 0.07091 | 832.8 | 0.0014182 | 16.656
15475 | 0.1791088 | 0.005899 | 0.07141 | 837.1 | 0.0014282 | 16.742
15535 | 0.1798032 | 0.005941 | 0.07192 | 841.4 | 0.0014384 | 16.828
15595 | 0.1804977 | 0.005982 | 0.07242 | 845.7 | 0.0014484 | 16.914
15655 | 0.1811921 | 0.006025 | 0.07294 | 850 | 0.0014588 | 17
15715 | 0.1818866 | 0.006066 | 0.07344 | 854.4 | 0.0014688 | 17.088
15775 | 0.182581 | 0.006108 | 0.07395 | 858.9 | 0.001479 | 17.178
15835 | 0.1832755 | 0.00615 | 0.07446 | 863.3 | 0.0014892 | 17.266
15895 | 0.1839699 | 0.006191 | 0.07497 | 867.8 | 0.0014994 | 17.356
15955 | 0.1846644 | 0.006233 | 0.07548 | 872.3 | 0.0015096 | 17.446
16015 | 0.1853588 | 0.006275 | 0.076 | 876.8 | 0.00152 | 17.536
16075 | 0.1860532 | 0.006317 | 0.07651 | 881.4 | 0.0015302 | 17.628
16135 | 0.1867477 | 0.00636 | 0.07704 | 886 | 0.0015408 | 17.72
16195 | 0.1874421 | 0.006403 | 0.07755 | 890.7 | 0.001551 | 17.814
16255 | 0.1881366 | 0.006445 | 0.07807 | 895.3 | 0.0015614 | 17.906
16315 | 0.188831 | 0.006488 | 0.0786 | 900 | 0.001572 | 18
16375 | 0.1895255 | 0.00653 | 0.07911 | 904.8 | 0.0015822 | 18.096
16435 | 0.1902199 | 0.006574 | 0.07964 | 909.5 | 0.0015928 | 18.19
16495 | 0.1909144 | 0.006616 | 0.08016 | 914.3 | 0.0016032 | 18.286
16555 | 0.1916088 | 0.006659 | 0.08068 | 919.1 | 0.0016136 | 18.382
16615 | 0.1923032 | 0.006702 | 0.08121 | 924 | 0.0016242 | 18.48
16675 | 0.1929977 | 0.006745 | 0.08173 | 928.9 | 0.0016346 | 18.578
16735 | 0.1936921 | 0.006788 | 0.08226 | 933.8 | 0.0016452 | 18.676
16795 | 0.1943866 | 0.006831 | 0.08278 | 938.8 | 0.0016556 | 18.776
16855 | 0.195081 | 0.006875 | 0.08331 | 943.7 | 0.0016662 | 18.874
16915 | 0.1957755 | 0.006918 | 0.08384 | 948.8 | 0.0016768 | 18.976
16975 | 0.1964699 | 0.006961 | 0.08437 | 953.8 | 0.0016874 | 19.076
17035 | 0.1971644 | 0.007004 | 0.0849 | 958.9 | 0.001698 | 19.178
17095 | 0.1978588 | 0.007049 | 0.08544 | 964 | 0.0017088 | 19.28
17155 | 0.1985532 | 0.007092 | 0.08597 | 969.1 | 0.0017194 | 19.382
17215 | 0.1992477 | 0.007136 | 0.08651 | 974.3 | 0.0017302 | 19.486
17275 | 0.1999421 | 0.00718 | 0.08704 | 979.5 | 0.0017408 | 19.59
17335 | 0.2006366 | 0.007224 | 0.08758 | 984.8 | 0.0017516 | 19.696
17395 | 0.201331 | 0.007268 | 0.08812 | 990 | 0.0017624 | 19.8
17455 | 0.2020255 | 0.007312 | 0.08866 | 995.3 | 0.0017732 | 19.906
17515 | 0.2027199 | 0.007357 | 0.08921 | 1001 | 0.0017842 | 20.02
17575 | 0.2034144 | 0.007402 | 0.08975 | 1006 | 0.001795 | 20.12
17635 | 0.2041088 | 0.007446 | 0.09028 | 1011 | 0.0018056 | 20.22
17695 | 0.2048032 | 0.00749 | 0.09083 | 1017 | 0.0018166 | 20.34
17755 | 0.2054977 | 0.007534 | 0.09137 | 1022 | 0.0018274 | 20.44
17815 | 0.2061921 | 0.00758 | 0.09192 | 1028 | 0.0018384 | 20.56
17875 | 0.2068866 | 0.007624 | 0.09246 | 1033 | 0.0018492 | 20.66
17935 | 0.207581 | 0.007668 | 0.093 | 1039 | 0.00186 | 20.78
17995 | 0.2082755 | 0.007713 | 0.09355 | 1045 | 0.001871 | 20.9
18055 | 0.2089699 | 0.007758 | 0.0941 | 1050 | 0.001882 | 21
18115 | 0.2096644 | 0.007802 | 0.09464 | 1056 | 0.0018928 | 21.12
18175 | 0.2103588 | 0.007848 | 0.0952 | 1062 | 0.001904 | 21.24
18235 | 0.2110532 | 0.007892 | 0.09574 | 1067 | 0.0019148 | 21.34
18295 | 0.2117477 | 0.007937 | 0.09629 | 1073 | 0.0019258 | 21.46
18355 | 0.2124421 | 0.007982 | 0.09683 | 1079 | 0.0019366 | 21.58
18415 | 0.2131366 | 0.008026 | 0.09737 | 1085 | 0.0019474 | 21.7
18475 | 0.213831 | 0.008071 | 0.09792 | 1090 | 0.0019584 | 21.8
18535 | 0.2145255 | 0.008116 | 0.09847 | 1096 | 0.0019694 | 21.92
18595 | 0.2152199 | 0.008161 | 0.09902 | 1102 | 0.0019804 | 22.04
18655 | 0.2159144 | 0.008205 | 0.09956 | 1108 | 0.0019912 | 22.16
18715 | 0.2166088 | 0.00825 | 0.1001 | 1114 | 0.002002 | 22.28
18775 | 0.2173032 | 0.008295 | 0.1007 | 1120 | 0.002014 | 22.4
18835 | 0.2179977 | 0.00834 | 0.1012 | 1126 | 0.002024 | 22.52
18895 | 0.2186921 | 0.008385 | 0.1018 | 1132 | 0.002036 | 22.64
18955 | 0.2193866 | 0.00843 | 0.1023 | 1139 | 0.002046 | 22.78
19015 | 0.220081 | 0.008476 | 0.1029 | 1145 | 0.002058 | 22.9
19075 | 0.2207755 | 0.00852 | 0.1034 | 1151 | 0.002068 | 23.02
19135 | 0.2214699 | 0.008564 | 0.1039 | 1157 | 0.002078 | 23.14
19195 | 0.2221644 | 0.008609 | 0.1045 | 1163 | 0.00209 | 23.26
19255 | 0.2228588 | 0.008654 | 0.105 | 1170 | 0.0021 | 23.4
19315 | 0.2235532 | 0.008699 | 0.1056 | 1176 | 0.002112 | 23.52
19375 | 0.2242477 | 0.008744 | 0.1061 | 1182 | 0.002122 | 23.64
19435 | 0.2249421 | 0.008789 | 0.1067 | 1189 | 0.002134 | 23.78
19495 | 0.2256366 | 0.008834 | 0.1072 | 1195 | 0.002144 | 23.9
19555 | 0.226331 | 0.008878 | 0.1078 | 1202 | 0.002156 | 24.04
19615 | 0.2270255 | 0.008924 | 0.1083 | 1208 | 0.002166 | 24.16
19675 | 0.2277199 | 0.008968 | 0.1089 | 1215 | 0.002178 | 24.3
19735 | 0.2284144 | 0.009014 | 0.1094 | 1221 | 0.002188 | 24.42
19795 | 0.2291088 | 0.009059 | 0.11 | 1228 | 0.0022 | 24.56
19855 | 0.2298032 | 0.009103 | 0.1105 | 1234 | 0.00221 | 24.68
19915 | 0.2304977 | 0.009148 | 0.1111 | 1241 | 0.002222 | 24.82
19975 | 0.2311921 | 0.009193 | 0.1116 | 1248 | 0.002232 | 24.96
20035 | 0.2318866 | 0.009239 | 0.1122 | 1254 | 0.002244 | 25.08
20095 | 0.232581 | 0.009284 | 0.1127 | 1261 | 0.002254 | 25.22
20155 | 0.2332755 | 0.009329 | 0.1133 | 1268 | 0.002266 | 25.36
20215 | 0.2339699 | 0.009374 | 0.1138 | 1275 | 0.002276 | 25.5
20275 | 0.2346644 | 0.009418 | 0.1144 | 1282 | 0.002288 | 25.64
20335 | 0.2353588 | 0.009463 | 0.1149 | 1288 | 0.002298 | 25.76
20395 | 0.2360532 | 0.009508 | 0.1155 | 1295 | 0.00231 | 25.9
20455 | 0.2367477 | 0.009552 | 0.116 | 1302 | 0.00232 | 26.04
20515 | 0.2374421 | 0.009596 | 0.1165 | 1309 | 0.00233 | 26.18
20575 | 0.2381366 | 0.009642 | 0.1171 | 1316 | 0.002342 | 26.32
20635 | 0.238831 | 0.009686 | 0.1176 | 1323 | 0.002352 | 26.46
20695 | 0.2395255 | 0.009728 | 0.1182 | 1330 | 0.002364 | 26.6
20755 | 0.2402199 | 0.009774 | 0.1187 | 1337 | 0.002374 | 26.74
20815 | 0.2409144 | 0.009818 | 0.1192 | 1345 | 0.002384 | 26.9
20875 | 0.2416088 | 0.009861 | 0.1198 | 1352 | 0.002396 | 27.04
20935 | 0.2423032 | 0.009906 | 0.1203 | 1359 | 0.002406 | 27.18
20995 | 0.2429977 | 0.009948 | 0.1208 | 1366 | 0.002416 | 27.32
21055 | 0.2436921 | 0.009992 | 0.1214 | 1373 | 0.002428 | 27.46
21115 | 0.2443866 | 0.01004 | 0.1219 | 1381 | 0.002438 | 27.62
21175 | 0.245081 | 0.01008 | 0.1224 | 1388 | 0.002448 | 27.76
21235 | 0.2457755 | 0.01012 | 0.123 | 1395 | 0.00246 | 27.9
21295 | 0.2464699 | 0.01017 | 0.1235 | 1403 | 0.00247 | 28.06
21355 | 0.2471644 | 0.01021 | 0.124 | 1410 | 0.00248 | 28.2
21415 | 0.2478588 | 0.01025 | 0.1245 | 1418 | 0.00249 | 28.36
21475 | 0.2485532 | 0.01029 | 0.1251 | 1425 | 0.002502 | 28.5
21535 | 0.2492477 | 0.01034 | 0.1256 | 1433 | 0.002512 | 28.66
21595 | 0.2499421 | 0.01038 | 0.1261 | 1440 | 0.002522 | 28.8
21655 | 0.2506366 | 0.01042 | 0.1266 | 1448 | 0.002532 | 28.96
21715 | 0.251331 | 0.01046 | 0.1271 | 1456 | 0.002542 | 29.12
21775 | 0.2520255 | 0.01051 | 0.1276 | 1463 | 0.002552 | 29.26
21835 | 0.2527199 | 0.01055 | 0.1282 | 1471 | 0.002564 | 29.42
21895 | 0.2534144 | 0.01059 | 0.1287 | 1479 | 0.002574 | 29.58
21955 | 0.2541088 | 0.01063 | 0.1292 | 1486 | 0.002584 | 29.72
22015 | 0.2548032 | 0.01067 | 0.1297 | 1494 | 0.002594 | 29.88
22075 | 0.2554977 | 0.01071 | 0.1302 | 1502 | 0.002604 | 30.04
22135 | 0.2561921 | 0.01076 | 0.1307 | 1510 | 0.002614 | 30.2
22195 | 0.2568866 | 0.0108 | 0.1312 | 1518 | 0.002624 | 30.36
22255 | 0.257581 | 0.01084 | 0.1317 | 1525 | 0.002634 | 30.5
22315 | 0.2582755 | 0.01088 | 0.1322 | 1533 | 0.002644 | 30.66
22375 | 0.2589699 | 0.01092 | 0.1327 | 1541 | 0.002654 | 30.82
22435 | 0.2596644 | 0.01096 | 0.1332 | 1549 | 0.002664 | 30.98
22495 | 0.2603588 | 0.011 | 0.1337 | 1557 | 0.002674 | 31.14
22555 | 0.2610532 | 0.01104 | 0.1342 | 1565 | 0.002684 | 31.3
22615 | 0.2617477 | 0.01108 | 0.1347 | 1573 | 0.002694 | 31.46
22675 | 0.2624421 | 0.01112 | 0.1352 | 1581 | 0.002704 | 31.62
22735 | 0.2631366 | 0.01116 | 0.1357 | 1590 | 0.002714 | 31.8
22795 | 0.263831 | 0.01121 | 0.1362 | 1598 | 0.002724 | 31.96
22855 | 0.2645255 | 0.01124 | 0.1367 | 1606 | 0.002734 | 32.12
22915 | 0.2652199 | 0.01128 | 0.1372 | 1614 | 0.002744 | 32.28
22975 | 0.2659144 | 0.01132 | 0.1376 | 1622 | 0.002752 | 32.44
23035 | 0.2666088 | 0.01136 | 0.1381 | 1631 | 0.002762 | 32.62
23095 | 0.2673032 | 0.0114 | 0.1386 | 1639 | 0.002772 | 32.78
23155 | 0.2679977 | 0.01144 | 0.1391 | 1647 | 0.002782 | 32.94
23215 | 0.2686921 | 0.01148 | 0.1395 | 1656 | 0.00279 | 33.12
23275 | 0.2693866 | 0.01152 | 0.14 | 1664 | 0.0028 | 33.28
23335 | 0.270081 | 0.01156 | 0.1405 | 1672 | 0.00281 | 33.44
23395 | 0.2707755 | 0.01159 | 0.1409 | 1681 | 0.002818 | 33.62
23455 | 0.2714699 | 0.01163 | 0.1414 | 1689 | 0.002828 | 33.78
23515 | 0.2721644 | 0.01167 | 0.1419 | 1698 | 0.002838 | 33.96
23575 | 0.2728588 | 0.01171 | 0.1423 | 1706 | 0.002846 | 34.12
23635 | 0.2735532 | 0.01174 | 0.1428 | 1715 | 0.002856 | 34.3
23695 | 0.2742477 | 0.01178 | 0.1432 | 1724 | 0.002864 | 34.48
23755 | 0.2749421 | 0.01182 | 0.1437 | 1732 | 0.002874 | 34.64
23815 | 0.2756366 | 0.01185 | 0.1441 | 1741 | 0.002882 | 34.82
23875 | 0.276331 | 0.01189 | 0.1445 | 1749 | 0.00289 | 34.98
23935 | 0.2770255 | 0.01193 | 0.145 | 1758 | 0.0029 | 35.16
23995 | 0.2777199 | 0.01196 | 0.1454 | 1767 | 0.002908 | 35.34
24055 | 0.2784144 | 0.012 | 0.1459 | 1776 | 0.002918 | 35.52
24115 | 0.2791088 | 0.01203 | 0.1463 | 1784 | 0.002926 | 35.68
24175 | 0.2798032 | 0.01207 | 0.1467 | 1793 | 0.002934 | 35.86
24235 | 0.2804977 | 0.0121 | 0.1471 | 1802 | 0.002942 | 36.04
24295 | 0.2811921 | 0.01214 | 0.1476 | 1811 | 0.002952 | 36.22
24355 | 0.2818866 | 0.01217 | 0.148 | 1820 | 0.00296 | 36.4
24415 | 0.282581 | 0.01221 | 0.1484 | 1829 | 0.002968 | 36.58
24475 | 0.2832755 | 0.01224 | 0.1488 | 1837 | 0.002976 | 36.74
24535 | 0.2839699 | 0.01227 | 0.1492 | 1846 | 0.002984 | 36.92
24595 | 0.2846644 | 0.01231 | 0.1497 | 1855 | 0.002994 | 37.1
24655 | 0.2853588 | 0.01234 | 0.1501 | 1864 | 0.003002 | 37.28
24715 | 0.2860532 | 0.01238 | 0.1505 | 1873 | 0.00301 | 37.46
24775 | 0.2867477 | 0.01241 | 0.1509 | 1882 | 0.003018 | 37.64
24835 | 0.2874421 | 0.01244 | 0.1513 | 1891 | 0.003026 | 37.82
24895 | 0.2881366 | 0.01247 | 0.1517 | 1901 | 0.003034 | 38.02
24955 | 0.288831 | 0.01251 | 0.1521 | 1910 | 0.003042 | 38.2
25015 | 0.2895255 | 0.01254 | 0.1525 | 1919 | 0.00305 | 38.38
25075 | 0.2902199 | 0.01257 | 0.1528 | 1928 | 0.003056 | 38.56
25135 | 0.2909144 | 0.0126 | 0.1532 | 1937 | 0.003064 | 38.74
25195 | 0.2916088 | 0.01263 | 0.1536 | 1946 | 0.003072 | 38.92
25255 | 0.2923032 | 0.01266 | 0.154 | 1956 | 0.00308 | 39.12
25315 | 0.2929977 | 0.01269 | 0.1544 | 1965 | 0.003088 | 39.3
25375 | 0.2936921 | 0.01272 | 0.1547 | 1974 | 0.003094 | 39.48
25435 | 0.2943866 | 0.01275 | 0.1551 | 1983 | 0.003102 | 39.66
25495 | 0.295081 | 0.01278 | 0.1555 | 1993 | 0.00311 | 39.86
25555 | 0.2957755 | 0.01281 | 0.1558 | 2002 | 0.003116 | 40.04
25615 | 0.2964699 | 0.01284 | 0.1562 | 2011 | 0.003124 | 40.22
25675 | 0.2971644 | 0.01287 | 0.1565 | 2021 | 0.00313 | 40.42
25735 | 0.2978588 | 0.0129 | 0.1569 | 2030 | 0.003138 | 40.6
25795 | 0.2985532 | 0.01293 | 0.1572 | 2040 | 0.003144 | 40.8
25855 | 0.2992477 | 0.01296 | 0.1576 | 2049 | 0.003152 | 40.98
25915 | 0.2999421 | 0.01299 | 0.1579 | 2059 | 0.003158 | 41.18
25975 | 0.3006366 | 0.01301 | 0.1583 | 2068 | 0.003166 | 41.36
26035 | 0.301331 | 0.01304 | 0.1586 | 2078 | 0.003172 | 41.56
26095 | 0.3020255 | 0.01307 | 0.1589 | 2087 | 0.003178 | 41.74
26155 | 0.3027199 | 0.01309 | 0.1592 | 2097 | 0.003184 | 41.94
26215 | 0.3034144 | 0.01312 | 0.1596 | 2106 | 0.003192 | 42.12
26275 | 0.3041088 | 0.01315 | 0.1599 | 2116 | 0.003198 | 42.32
26335 | 0.3048032 | 0.01317 | 0.1602 | 2125 | 0.003204 | 42.5
26395 | 0.3054977 | 0.0132 | 0.1605 | 2135 | 0.00321 | 42.7
26455 | 0.3061921 | 0.01322 | 0.1608 | 2145 | 0.003216 | 42.9
26515 | 0.3068866 | 0.01325 | 0.1611 | 2154 | 0.003222 | 43.08
26575 | 0.307581 | 0.01327 | 0.1614 | 2164 | 0.003228 | 43.28
26635 | 0.3082755 | 0.0133 | 0.1617 | 2174 | 0.003234 | 43.48
26695 | 0.3089699 | 0.01332 | 0.162 | 2183 | 0.00324 | 43.66
26755 | 0.3096644 | 0.01334 | 0.1623 | 2193 | 0.003246 | 43.86
26815 | 0.3103588 | 0.01337 | 0.1626 | 2203 | 0.003252 | 44.06
26875 | 0.3110532 | 0.01339 | 0.1629 | 2213 | 0.003258 | 44.26
26935 | 0.3117477 | 0.01341 | 0.1632 | 2222 | 0.003264 | 44.44
26995 | 0.3124421 | 0.01344 | 0.1634 | 2232 | 0.003268 | 44.64
27055 | 0.3131366 | 0.01346 | 0.1637 | 2242 | 0.003274 | 44.84
27115 | 0.313831 | 0.01348 | 0.164 | 2252 | 0.00328 | 45.04
27175 | 0.3145255 | 0.0135 | 0.1642 | 2262 | 0.003284 | 45.24
27235 | 0.3152199 | 0.01352 | 0.1645 | 2272 | 0.00329 | 45.44
27295 | 0.3159144 | 0.01355 | 0.1648 | 2281 | 0.003296 | 45.62
27355 | 0.3166088 | 0.01357 | 0.165 | 2291 | 0.0033 | 45.82
27415 | 0.3173032 | 0.01359 | 0.1653 | 2301 | 0.003306 | 46.02
27475 | 0.3179977 | 0.01361 | 0.1655 | 2311 | 0.00331 | 46.22
27535 | 0.3186921 | 0.01363 | 0.1658 | 2321 | 0.003316 | 46.42
27595 | 0.3193866 | 0.01365 | 0.166 | 2331 | 0.00332 | 46.62
27655 | 0.320081 | 0.01367 | 0.1663 | 2341 | 0.003326 | 46.82
27715 | 0.3207755 | 0.01369 | 0.1665 | 2351 | 0.00333 | 47.02
27775 | 0.3214699 | 0.01371 | 0.1667 | 2361 | 0.003334 | 47.22
27835 | 0.3221644 | 0.01372 | 0.1669 | 2371 | 0.003338 | 47.42
27895 | 0.3228588 | 0.01374 | 0.1672 | 2381 | 0.003344 | 47.62
27955 | 0.3235532 | 0.01376 | 0.1674 | 2391 | 0.003348 | 47.82
28015 | 0.3242477 | 0.01378 | 0.1676 | 2401 | 0.003352 | 48.02
28075 | 0.3249421 | 0.0138 | 0.1678 | 2411 | 0.003356 | 48.22
28135 | 0.3256366 | 0.01381 | 0.168 | 2421 | 0.00336 | 48.42
28195 | 0.326331 | 0.01383 | 0.1682 | 2431 | 0.003364 | 48.62
28255 | 0.3270255 | 0.01385 | 0.1685 | 2441 | 0.00337 | 48.82
28315 | 0.3277199 | 0.01386 | 0.1687 | 2452 | 0.003374 | 49.04
28375 | 0.3284144 | 0.01388 | 0.1689 | 2462 | 0.003378 | 49.24
28435 | 0.3291088 | 0.0139 | 0.169 | 2472 | 0.00338 | 49.44
28495 | 0.3298032 | 0.01391 | 0.1692 | 2482 | 0.003384 | 49.64
28555 | 0.3304977 | 0.01393 | 0.1694 | 2492 | 0.003388 | 49.84
28615 | 0.3311921 | 0.01394 | 0.1696 | 2502 | 0.003392 | 50.04
28675 | 0.3318866 | 0.01396 | 0.1698 | 2512 | 0.003396 | 50.24
28735 | 0.332581 | 0.01397 | 0.1699 | 2523 | 0.003398 | 50.46
28795 | 0.3332755 | 0.01399 | 0.1701 | 2533 | 0.003402 | 50.66
28855 | 0.3339699 | 0.014 | 0.1703 | 2543 | 0.003406 | 50.86
28915 | 0.3346644 | 0.01401 | 0.1705 | 2553 | 0.00341 | 51.06
28975 | 0.3353588 | 0.01402 | 0.1706 | 2563 | 0.003412 | 51.26
29035 | 0.3360532 | 0.01404 | 0.1708 | 2574 | 0.003416 | 51.48
29095 | 0.3367477 | 0.01405 | 0.1709 | 2584 | 0.003418 | 51.68
29155 | 0.3374421 | 0.01406 | 0.1711 | 2594 | 0.003422 | 51.88
29215 | 0.3381366 | 0.01407 | 0.1712 | 2605 | 0.003424 | 52.1
29275 | 0.338831 | 0.01409 | 0.1714 | 2615 | 0.003428 | 52.3
29335 | 0.3395255 | 0.0141 | 0.1715 | 2625 | 0.00343 | 52.5
29395 | 0.3402199 | 0.01411 | 0.1716 | 2635 | 0.003432 | 52.7
29455 | 0.3409144 | 0.01412 | 0.1718 | 2646 | 0.003436 | 52.92
29515 | 0.3416088 | 0.01413 | 0.1719 | 2656 | 0.003438 | 53.12
29575 | 0.3423032 | 0.01414 | 0.172 | 2666 | 0.00344 | 53.32
29635 | 0.3429977 | 0.01415 | 0.1721 | 2677 | 0.003442 | 53.54
29695 | 0.3436921 | 0.01416 | 0.1722 | 2687 | 0.003444 | 53.74
29755 | 0.3443866 | 0.01417 | 0.1723 | 2697 | 0.003446 | 53.94
29815 | 0.345081 | 0.01418 | 0.1725 | 2708 | 0.00345 | 54.16
29875 | 0.3457755 | 0.01418 | 0.1726 | 2718 | 0.003452 | 54.36
29935 | 0.3464699 | 0.01419 | 0.1727 | 2728 | 0.003454 | 54.56
29995 | 0.3471644 | 0.0142 | 0.1728 | 2739 | 0.003456 | 54.78
30055 | 0.3478588 | 0.01421 | 0.1728 | 2749 | 0.003456 | 54.98
30115 | 0.3485532 | 0.01422 | 0.1729 | 2759 | 0.003458 | 55.18
30175 | 0.3492477 | 0.01422 | 0.173 | 2770 | 0.00346 | 55.4
30235 | 0.3499421 | 0.01423 | 0.1731 | 2780 | 0.003462 | 55.6
30295 | 0.3506366 | 0.01424 | 0.1732 | 2791 | 0.003464 | 55.82
30355 | 0.351331 | 0.01424 | 0.1733 | 2801 | 0.003466 | 56.02
30415 | 0.3520255 | 0.01425 | 0.1733 | 2811 | 0.003466 | 56.22
30475 | 0.3527199 | 0.01425 | 0.1734 | 2822 | 0.003468 | 56.44
30535 | 0.3534144 | 0.01426 | 0.1735 | 2832 | 0.00347 | 56.64
30595 | 0.3541088 | 0.01426 | 0.1735 | 2843 | 0.00347 | 56.86
30655 | 0.3548032 | 0.01427 | 0.1736 | 2853 | 0.003472 | 57.06
30715 | 0.3554977 | 0.01427 | 0.1737 | 2863 | 0.003474 | 57.26
30775 | 0.3561921 | 0.01428 | 0.1737 | 2874 | 0.003474 | 57.48
30835 | 0.3568866 | 0.01428 | 0.1738 | 2884 | 0.003476 | 57.68
30895 | 0.357581 | 0.01429 | 0.1738 | 2895 | 0.003476 | 57.9
30955 | 0.3582755 | 0.01429 | 0.1739 | 2905 | 0.003478 | 58.1
31015 | 0.3589699 | 0.01429 | 0.1739 | 2916 | 0.003478 | 58.32
31075 | 0.3596644 | 0.0143 | 0.1739 | 2926 | 0.003478 | 58.52
31135 | 0.3603588 | 0.0143 | 0.174 | 2936 | 0.00348 | 58.72
31195 | 0.3610532 | 0.0143 | 0.174 | 2947 | 0.00348 | 58.94
31255 | 0.3617477 | 0.01431 | 0.174 | 2957 | 0.00348 | 59.14
31315 | 0.3624421 | 0.01431 | 0.1741 | 2968 | 0.003482 | 59.36
31375 | 0.3631366 | 0.01431 | 0.1741 | 2978 | 0.003482 | 59.56
31435 | 0.363831 | 0.01431 | 0.1741 | 2989 | 0.003482 | 59.78
31495 | 0.3645255 | 0.01431 | 0.1741 | 2999 | 0.003482 | 59.98
31555 | 0.3652199 | 0.01431 | 0.1741 | 3010 | 0.003482 | 60.2
31615 | 0.3659144 | 0.01431 | 0.1741 | 3020 | 0.003482 | 60.4
31675 | 0.3666088 | 0.01431 | 0.1741 | 3030 | 0.003482 | 60.6
31735 | 0.3673032 | 0.01431 | 0.1741 | 3041 | 0.003482 | 60.82
31795 | 0.3679977 | 0.01431 | 0.1741 | 3051 | 0.003482 | 61.02
31855 | 0.3686921 | 0.01431 | 0.1741 | 3062 | 0.003482 | 61.24
31915 | 0.3693866 | 0.01431 | 0.1741 | 3072 | 0.003482 | 61.44
31975 | 0.370081 | 0.01431 | 0.1741 | 3083 | 0.003482 | 61.66
32035 | 0.3707755 | 0.01431 | 0.1741 | 3093 | 0.003482 | 61.86
32095 | 0.3714699 | 0.01431 | 0.1741 | 3104 | 0.003482 | 62.08
32155 | 0.3721644 | 0.01431 | 0.174 | 3114 | 0.00348 | 62.28
32215 | 0.3728588 | 0.0143 | 0.174 | 3124 | 0.00348 | 62.48
32275 | 0.3735532 | 0.0143 | 0.174 | 3135 | 0.00348 | 62.7
32335 | 0.3742477 | 0.0143 | 0.174 | 3145 | 0.00348 | 62.9
32395 | 0.3749421 | 0.0143 | 0.1739 | 3156 | 0.003478 | 63.12
32455 | 0.3756366 | 0.01429 | 0.1739 | 3166 | 0.003478 | 63.32
32515 | 0.376331 | 0.01429 | 0.1739 | 3177 | 0.003478 | 63.54
32575 | 0.3770255 | 0.01429 | 0.1738 | 3187 | 0.003476 | 63.74
32635 | 0.3777199 | 0.01428 | 0.1738 | 3198 | 0.003476 | 63.96
32695 | 0.3784144 | 0.01428 | 0.1737 | 3208 | 0.003474 | 64.16
32755 | 0.3791088 | 0.01428 | 0.1737 | 3218 | 0.003474 | 64.36
32815 | 0.3798032 | 0.01427 | 0.1736 | 3229 | 0.003472 | 64.58
32875 | 0.3804977 | 0.01427 | 0.1736 | 3239 | 0.003472 | 64.78
32935 | 0.3811921 | 0.01426 | 0.1735 | 3250 | 0.00347 | 65
32995 | 0.3818866 | 0.01426 | 0.1735 | 3260 | 0.00347 | 65.2
33055 | 0.382581 | 0.01425 | 0.1734 | 3270 | 0.003468 | 65.4
33115 | 0.3832755 | 0.01425 | 0.1733 | 3281 | 0.003466 | 65.62
33175 | 0.3839699 | 0.01424 | 0.1733 | 3291 | 0.003466 | 65.82
33235 | 0.3846644 | 0.01424 | 0.1732 | 3302 | 0.003464 | 66.04
33295 | 0.3853588 | 0.01423 | 0.1731 | 3312 | 0.003462 | 66.24
33355 | 0.3860532 | 0.01422 | 0.1731 | 3322 | 0.003462 | 66.44
33415 | 0.3867477 | 0.01422 | 0.173 | 3333 | 0.00346 | 66.66
33475 | 0.3874421 | 0.01421 | 0.1729 | 3343 | 0.003458 | 66.86
33535 | 0.3881366 | 0.01421 | 0.1728 | 3354 | 0.003456 | 67.08
33595 | 0.388831 | 0.0142 | 0.1727 | 3364 | 0.003454 | 67.28
33655 | 0.3895255 | 0.01419 | 0.1726 | 3374 | 0.003452 | 67.48
33715 | 0.3902199 | 0.01418 | 0.1726 | 3385 | 0.003452 | 67.7
33775 | 0.3909144 | 0.01418 | 0.1725 | 3395 | 0.00345 | 67.9
33835 | 0.3916088 | 0.01417 | 0.1724 | 3405 | 0.003448 | 68.1
33895 | 0.3923032 | 0.01416 | 0.1723 | 3416 | 0.003446 | 68.32
33955 | 0.3929977 | 0.01415 | 0.1722 | 3426 | 0.003444 | 68.52
34015 | 0.3936921 | 0.01414 | 0.1721 | 3436 | 0.003442 | 68.72
34075 | 0.3943866 | 0.01414 | 0.172 | 3447 | 0.00344 | 68.94
34135 | 0.395081 | 0.01413 | 0.1719 | 3457 | 0.003438 | 69.14
34195 | 0.3957755 | 0.01412 | 0.1717 | 3467 | 0.003434 | 69.34
34255 | 0.3964699 | 0.01411 | 0.1716 | 3478 | 0.003432 | 69.56
34315 | 0.3971644 | 0.0141 | 0.1715 | 3488 | 0.00343 | 69.76
34375 | 0.3978588 | 0.01409 | 0.1714 | 3498 | 0.003428 | 69.96
34435 | 0.3985532 | 0.01408 | 0.1713 | 3508 | 0.003426 | 70.16
34495 | 0.3992477 | 0.01407 | 0.1712 | 3519 | 0.003424 | 70.38
34555 | 0.3999421 | 0.01406 | 0.1711 | 3529 | 0.003422 | 70.58
34615 | 0.4006366 | 0.01405 | 0.1709 | 3539 | 0.003418 | 70.78
34675 | 0.401331 | 0.01404 | 0.1708 | 3549 | 0.003416 | 70.98
34735 | 0.4020255 | 0.01403 | 0.1707 | 3560 | 0.003414 | 71.2
34795 | 0.4027199 | 0.01402 | 0.1706 | 3570 | 0.003412 | 71.4
34855 | 0.4034144 | 0.01401 | 0.1704 | 3580 | 0.003408 | 71.6
34915 | 0.4041088 | 0.014 | 0.1703 | 3590 | 0.003406 | 71.8
34975 | 0.4048032 | 0.01399 | 0.1701 | 3601 | 0.003402 | 72.02
35035 | 0.4054977 | 0.01397 | 0.17 | 3611 | 0.0034 | 72.22
35095 | 0.4061921 | 0.01396 | 0.1699 | 3621 | 0.003398 | 72.42
35155 | 0.4068866 | 0.01395 | 0.1697 | 3631 | 0.003394 | 72.62
35215 | 0.407581 | 0.01394 | 0.1696 | 3641 | 0.003392 | 72.82
35275 | 0.4082755 | 0.01393 | 0.1694 | 3652 | 0.003388 | 73.04
35335 | 0.4089699 | 0.01392 | 0.1693 | 3662 | 0.003386 | 73.24
35395 | 0.4096644 | 0.0139 | 0.1691 | 3672 | 0.003382 | 73.44
35455 | 0.4103588 | 0.01389 | 0.169 | 3682 | 0.00338 | 73.64
35515 | 0.4110532 | 0.01388 | 0.1688 | 3692 | 0.003376 | 73.84
35575 | 0.4117477 | 0.01387 | 0.1687 | 3702 | 0.003374 | 74.04
35635 | 0.4124421 | 0.01385 | 0.1685 | 3712 | 0.00337 | 74.24
35695 | 0.4131366 | 0.01384 | 0.1684 | 3722 | 0.003368 | 74.44
35755 | 0.413831 | 0.01383 | 0.1682 | 3733 | 0.003364 | 74.66
35815 | 0.4145255 | 0.01381 | 0.168 | 3743 | 0.00336 | 74.86
35875 | 0.4152199 | 0.0138 | 0.1679 | 3753 | 0.003358 | 75.06
35935 | 0.4159144 | 0.01379 | 0.1677 | 3763 | 0.003354 | 75.26
35995 | 0.4166088 | 0.01377 | 0.1676 | 3773 | 0.003352 | 75.46
36055 | 0.4173032 | 0.01376 | 0.1674 | 3783 | 0.003348 | 75.66
36115 | 0.4179977 | 0.01375 | 0.1672 | 3793 | 0.003344 | 75.86
36175 | 0.4186921 | 0.01373 | 0.1671 | 3803 | 0.003342 | 76.06
36235 | 0.4193866 | 0.01372 | 0.1669 | 3813 | 0.003338 | 76.26
36295 | 0.420081 | 0.0137 | 0.1667 | 3823 | 0.003334 | 76.46
36355 | 0.4207755 | 0.01369 | 0.1665 | 3833 | 0.00333 | 76.66
36415 | 0.4214699 | 0.01367 | 0.1663 | 3843 | 0.003326 | 76.86
36475 | 0.4221644 | 0.01366 | 0.1662 | 3853 | 0.003324 | 77.06
36535 | 0.4228588 | 0.01365 | 0.166 | 3863 | 0.00332 | 77.26
36595 | 0.4235532 | 0.01363 | 0.1658 | 3873 | 0.003316 | 77.46
36655 | 0.4242477 | 0.01362 | 0.1656 | 3883 | 0.003312 | 77.66
36715 | 0.4249421 | 0.0136 | 0.1654 | 3893 | 0.003308 | 77.86
36775 | 0.4256366 | 0.01358 | 0.1652 | 3903 | 0.003304 | 78.06
36835 | 0.426331 | 0.01357 | 0.1651 | 3913 | 0.003302 | 78.26
36895 | 0.4270255 | 0.01355 | 0.1649 | 3922 | 0.003298 | 78.44
36955 | 0.4277199 | 0.01354 | 0.1647 | 3932 | 0.003294 | 78.64
37015 | 0.4284144 | 0.01352 | 0.1645 | 3942 | 0.00329 | 78.84
37075 | 0.4291088 | 0.01351 | 0.1643 | 3952 | 0.003286 | 79.04
37135 | 0.4298032 | 0.01349 | 0.1641 | 3962 | 0.003282 | 79.24
37195 | 0.4304977 | 0.01347 | 0.1639 | 3972 | 0.003278 | 79.44
37255 | 0.4311921 | 0.01346 | 0.1637 | 3982 | 0.003274 | 79.64
37315 | 0.4318866 | 0.01344 | 0.1635 | 3991 | 0.00327 | 79.82
37375 | 0.432581 | 0.01342 | 0.1633 | 4001 | 0.003266 | 80.02
37435 | 0.4332755 | 0.01341 | 0.1631 | 4011 | 0.003262 | 80.22
37495 | 0.4339699 | 0.01339 | 0.1629 | 4021 | 0.003258 | 80.42
37555 | 0.4346644 | 0.01337 | 0.1627 | 4031 | 0.003254 | 80.62
37615 | 0.4353588 | 0.01336 | 0.1625 | 4040 | 0.00325 | 80.8
37675 | 0.4360532 | 0.01334 | 0.1623 | 4050 | 0.003246 | 81
37735 | 0.4367477 | 0.01333 | 0.1621 | 4060 | 0.003242 | 81.2
37795 | 0.4374421 | 0.01331 | 0.1619 | 4070 | 0.003238 | 81.4
37855 | 0.4381366 | 0.01329 | 0.1617 | 4079 | 0.003234 | 81.58
37915 | 0.438831 | 0.01328 | 0.1615 | 4089 | 0.00323 | 81.78
37975 | 0.4395255 | 0.01326 | 0.1613 | 4099 | 0.003226 | 81.98
38035 | 0.4402199 | 0.01324 | 0.1611 | 4108 | 0.003222 | 82.16
38095 | 0.4409144 | 0.01323 | 0.1609 | 4118 | 0.003218 | 82.36
38155 | 0.4416088 | 0.01321 | 0.1606 | 4128 | 0.003212 | 82.56
38215 | 0.4423032 | 0.01319 | 0.1604 | 4137 | 0.003208 | 82.74
38275 | 0.4429977 | 0.01318 | 0.1602 | 4147 | 0.003204 | 82.94
38335 | 0.4436921 | 0.01316 | 0.16 | 4156 | 0.0032 | 83.12
38395 | 0.4443866 | 0.01314 | 0.1598 | 4166 | 0.003196 | 83.32
38455 | 0.445081 | 0.01312 | 0.1596 | 4176 | 0.003192 | 83.52
38515 | 0.4457755 | 0.01311 | 0.1594 | 4185 | 0.003188 | 83.7
38575 | 0.4464699 | 0.01309 | 0.1592 | 4195 | 0.003184 | 83.9
38635 | 0.4471644 | 0.01307 | 0.159 | 4204 | 0.00318 | 84.08
38695 | 0.4478588 | 0.01306 | 0.1588 | 4214 | 0.003176 | 84.28
38755 | 0.4485532 | 0.01304 | 0.1586 | 4223 | 0.003172 | 84.46
38815 | 0.4492477 | 0.01302 | 0.1584 | 4233 | 0.003168 | 84.66
38875 | 0.4499421 | 0.01301 | 0.1582 | 4242 | 0.003164 | 84.84
38935 | 0.4506366 | 0.01299 | 0.158 | 4252 | 0.00316 | 85.04
38995 | 0.451331 | 0.01297 | 0.1578 | 4261 | 0.003156 | 85.22
39055 | 0.4520255 | 0.01295 | 0.1576 | 4271 | 0.003152 | 85.42
39115 | 0.4527199 | 0.01294 | 0.1573 | 4280 | 0.003146 | 85.6
39175 | 0.4534144 | 0.01292 | 0.1571 | 4290 | 0.003142 | 85.8
39235 | 0.4541088 | 0.0129 | 0.1569 | 4299 | 0.003138 | 85.98
39295 | 0.4548032 | 0.01289 | 0.1567 | 4308 | 0.003134 | 86.16
39355 | 0.4554977 | 0.01287 | 0.1565 | 4318 | 0.00313 | 86.36
39415 | 0.4561921 | 0.01285 | 0.1563 | 4327 | 0.003126 | 86.54
39475 | 0.4568866 | 0.01284 | 0.1561 | 4337 | 0.003122 | 86.74
39535 | 0.457581 | 0.01282 | 0.1559 | 4346 | 0.003118 | 86.92
39595 | 0.4582755 | 0.01281 | 0.1557 | 4355 | 0.003114 | 87.1
39655 | 0.4589699 | 0.01279 | 0.1555 | 4365 | 0.00311 | 87.3
39715 | 0.4596644 | 0.01277 | 0.1553 | 4374 | 0.003106 | 87.48
39775 | 0.4603588 | 0.01276 | 0.1551 | 4383 | 0.003102 | 87.66
39835 | 0.4610532 | 0.01274 | 0.1549 | 4393 | 0.003098 | 87.86
39895 | 0.4617477 | 0.01272 | 0.1547 | 4402 | 0.003094 | 88.04
39955 | 0.4624421 | 0.01271 | 0.1545 | 4411 | 0.00309 | 88.22
40015 | 0.4631366 | 0.01269 | 0.1544 | 4420 | 0.003088 | 88.4
40075 | 0.463831 | 0.01268 | 0.1542 | 4430 | 0.003084 | 88.6
40135 | 0.4645255 | 0.01266 | 0.154 | 4439 | 0.00308 | 88.78
40195 | 0.4652199 | 0.01265 | 0.1538 | 4448 | 0.003076 | 88.96
40255 | 0.4659144 | 0.01263 | 0.1536 | 4457 | 0.003072 | 89.14
40315 | 0.4666088 | 0.01262 | 0.1534 | 4467 | 0.003068 | 89.34
40375 | 0.4673032 | 0.0126 | 0.1532 | 4476 | 0.003064 | 89.52
40435 | 0.4679977 | 0.01259 | 0.153 | 4485 | 0.00306 | 89.7
40495 | 0.4686921 | 0.01257 | 0.1529 | 4494 | 0.003058 | 89.88
40555 | 0.4693866 | 0.01256 | 0.1527 | 4503 | 0.003054 | 90.06
40615 | 0.470081 | 0.01254 | 0.1525 | 4513 | 0.00305 | 90.26
40675 | 0.4707755 | 0.01253 | 0.1523 | 4522 | 0.003046 | 90.44
40735 | 0.4714699 | 0.01251 | 0.1522 | 4531 | 0.003044 | 90.62
40795 | 0.4721644 | 0.0125 | 0.152 | 4540 | 0.00304 | 90.8
40855 | 0.4728588 | 0.01249 | 0.1518 | 4549 | 0.003036 | 90.98
40915 | 0.4735532 | 0.01247 | 0.1517 | 4558 | 0.003034 | 91.16
40975 | 0.4742477 | 0.01246 | 0.1515 | 4567 | 0.00303 | 91.34
41035 | 0.4749421 | 0.01245 | 0.1514 | 4576 | 0.003028 | 91.52
41095 | 0.4756366 | 0.01243 | 0.1512 | 4585 | 0.003024 | 91.7
41155 | 0.476331 | 0.01242 | 0.1511 | 4594 | 0.003022 | 91.88
41215 | 0.4770255 | 0.01241 | 0.1509 | 4604 | 0.003018 | 92.08
41275 | 0.4777199 | 0.0124 | 0.1508 | 4613 | 0.003016 | 92.26
41335 | 0.4784144 | 0.01239 | 0.1506 | 4622 | 0.003012 | 92.44
41395 | 0.4791088 | 0.01238 | 0.1505 | 4631 | 0.00301 | 92.62
41455 | 0.4798032 | 0.01236 | 0.1503 | 4640 | 0.003006 | 92.8
41515 | 0.4804977 | 0.01235 | 0.1502 | 4649 | 0.003004 | 92.98
41575 | 0.4811921 | 0.01234 | 0.1501 | 4658 | 0.003002 | 93.16
41635 | 0.4818866 | 0.01233 | 0.1499 | 4667 | 0.002998 | 93.34
41695 | 0.482581 | 0.01232 | 0.1498 | 4676 | 0.002996 | 93.52
41755 | 0.4832755 | 0.01231 | 0.1497 | 4685 | 0.002994 | 93.7
41815 | 0.4839699 | 0.0123 | 0.1496 | 4694 | 0.002992 | 93.88
41875 | 0.4846644 | 0.01229 | 0.1494 | 4703 | 0.002988 | 94.06
41935 | 0.4853588 | 0.01228 | 0.1493 | 4712 | 0.002986 | 94.24
41995 | 0.4860532 | 0.01227 | 0.1492 | 4721 | 0.002984 | 94.42
42055 | 0.4867477 | 0.01226 | 0.149 | 4729 | 0.00298 | 94.58
42115 | 0.4874421 | 0.01225 | 0.1489 | 4738 | 0.002978 | 94.76
42175 | 0.4881366 | 0.01224 | 0.1488 | 4747 | 0.002976 | 94.94
42235 | 0.488831 | 0.01223 | 0.1487 | 4756 | 0.002974 | 95.12
42295 | 0.4895255 | 0.01222 | 0.1485 | 4765 | 0.00297 | 95.3
42355 | 0.4902199 | 0.01221 | 0.1484 | 4774 | 0.002968 | 95.48
42415 | 0.4909144 | 0.0122 | 0.1483 | 4783 | 0.002966 | 95.66
42475 | 0.4916088 | 0.01219 | 0.1482 | 4792 | 0.002964 | 95.84
42535 | 0.4923032 | 0.01218 | 0.148 | 4801 | 0.00296 | 96.02
42595 | 0.4929977 | 0.01217 | 0.1479 | 4810 | 0.002958 | 96.2
42655 | 0.4936921 | 0.01216 | 0.1478 | 4819 | 0.002956 | 96.38
42715 | 0.4943866 | 0.01214 | 0.1477 | 4827 | 0.002954 | 96.54
42775 | 0.495081 | 0.01213 | 0.1475 | 4836 | 0.00295 | 96.72
42835 | 0.4957755 | 0.01212 | 0.1474 | 4845 | 0.002948 | 96.9
42895 | 0.4964699 | 0.01211 | 0.1473 | 4854 | 0.002946 | 97.08
42955 | 0.4971644 | 0.0121 | 0.1471 | 4863 | 0.002942 | 97.26
43015 | 0.4978588 | 0.01209 | 0.147 | 4872 | 0.00294 | 97.44
43075 | 0.4985532 | 0.01208 | 0.1469 | 4880 | 0.002938 | 97.6
43135 | 0.4992477 | 0.01207 | 0.1467 | 4889 | 0.002934 | 97.78
43195 | 0.4999421 | 0.01206 | 0.1466 | 4898 | 0.002932 | 97.96
43255 | 0.5006366 | 0.01205 | 0.1465 | 4907 | 0.00293 | 98.14
43315 | 0.501331 | 0.01203 | 0.1463 | 4916 | 0.002926 | 98.32
43375 | 0.5020255 | 0.01202 | 0.1462 | 4924 | 0.002924 | 98.48
43435 | 0.5027199 | 0.01201 | 0.146 | 4933 | 0.00292 | 98.66
43495 | 0.5034144 | 0.012 | 0.1459 | 4942 | 0.002918 | 98.84
43555 | 0.5041088 | 0.01199 | 0.1457 | 4951 | 0.002914 | 99.02
43615 | 0.5048032 | 0.01197 | 0.1456 | 4959 | 0.002912 | 99.18
43675 | 0.5054977 | 0.01196 | 0.1454 | 4968 | 0.002908 | 99.36
43735 | 0.5061921 | 0.01195 | 0.1453 | 4977 | 0.002906 | 99.54
43795 | 0.5068866 | 0.01193 | 0.1451 | 4986 | 0.002902 | 99.72
43855 | 0.507581 | 0.01192 | 0.1449 | 4994 | 0.002898 | 99.88
43915 | 0.5082755 | 0.01191 | 0.1448 | 5003 | 0.002896 | 100.06
43975 | 0.5089699 | 0.01189 | 0.1446 | 5012 | 0.002892 | 100.24
44035 | 0.5096644 | 0.01188 | 0.1444 | 5020 | 0.002888 | 100.4
44095 | 0.5103588 | 0.01187 | 0.1443 | 5029 | 0.002886 | 100.58
44155 | 0.5110532 | 0.01185 | 0.1441 | 5038 | 0.002882 | 100.76
44215 | 0.5117477 | 0.01184 | 0.1439 | 5046 | 0.002878 | 100.92
44275 | 0.5124421 | 0.01182 | 0.1437 | 5055 | 0.002874 | 101.1
44335 | 0.5131366 | 0.01181 | 0.1436 | 5063 | 0.002872 | 101.26
44395 | 0.513831 | 0.01179 | 0.1434 | 5072 | 0.002868 | 101.44
44455 | 0.5145255 | 0.01178 | 0.1432 | 5081 | 0.002864 | 101.62
44515 | 0.5152199 | 0.01176 | 0.143 | 5089 | 0.00286 | 101.78
44575 | 0.5159144 | 0.01175 | 0.1428 | 5098 | 0.002856 | 101.96
44635 | 0.5166088 | 0.01173 | 0.1426 | 5106 | 0.002852 | 102.12
44695 | 0.5173032 | 0.01172 | 0.1424 | 5115 | 0.002848 | 102.3
44755 | 0.5179977 | 0.0117 | 0.1423 | 5124 | 0.002846 | 102.48
44815 | 0.5186921 | 0.01169 | 0.1421 | 5132 | 0.002842 | 102.64
44875 | 0.5193866 | 0.01167 | 0.1419 | 5141 | 0.002838 | 102.82
44935 | 0.520081 | 0.01165 | 0.1417 | 5149 | 0.002834 | 102.98
44995 | 0.5207755 | 0.01164 | 0.1415 | 5158 | 0.00283 | 103.16
45055 | 0.5214699 | 0.01162 | 0.1413 | 5166 | 0.002826 | 103.32
45115 | 0.5221644 | 0.0116 | 0.1411 | 5175 | 0.002822 | 103.5
45175 | 0.5228588 | 0.01159 | 0.1409 | 5183 | 0.002818 | 103.66
45235 | 0.5235532 | 0.01157 | 0.1407 | 5191 | 0.002814 | 103.82
45295 | 0.5242477 | 0.01155 | 0.1404 | 5200 | 0.002808 | 104
45355 | 0.5249421 | 0.01154 | 0.1402 | 5208 | 0.002804 | 104.16
45415 | 0.5256366 | 0.01152 | 0.14 | 5217 | 0.0028 | 104.34
45475 | 0.526331 | 0.0115 | 0.1398 | 5225 | 0.002796 | 104.5
45535 | 0.5270255 | 0.01148 | 0.1396 | 5233 | 0.002792 | 104.66
45595 | 0.5277199 | 0.01147 | 0.1394 | 5242 | 0.002788 | 104.84
45655 | 0.5284144 | 0.01145 | 0.1392 | 5250 | 0.002784 | 105
45715 | 0.5291088 | 0.01143 | 0.1389 | 5259 | 0.002778 | 105.18
45775 | 0.5298032 | 0.01141 | 0.1387 | 5267 | 0.002774 | 105.34
45835 | 0.5304977 | 0.0114 | 0.1385 | 5275 | 0.00277 | 105.5
45895 | 0.5311921 | 0.01138 | 0.1383 | 5283 | 0.002766 | 105.66
45955 | 0.5318866 | 0.01136 | 0.1381 | 5292 | 0.002762 | 105.84
46015 | 0.532581 | 0.01134 | 0.1378 | 5300 | 0.002756 | 106
46075 | 0.5332755 | 0.01132 | 0.1376 | 5308 | 0.002752 | 106.16
46135 | 0.5339699 | 0.0113 | 0.1374 | 5317 | 0.002748 | 106.34
46195 | 0.5346644 | 0.01129 | 0.1372 | 5325 | 0.002744 | 106.5
46255 | 0.5353588 | 0.01127 | 0.1369 | 5333 | 0.002738 | 106.66
46315 | 0.5360532 | 0.01125 | 0.1367 | 5341 | 0.002734 | 106.82
46375 | 0.5367477 | 0.01123 | 0.1365 | 5349 | 0.00273 | 106.98
46435 | 0.5374421 | 0.01121 | 0.1362 | 5358 | 0.002724 | 107.16
46495 | 0.5381366 | 0.01119 | 0.136 | 5366 | 0.00272 | 107.32
46555 | 0.538831 | 0.01117 | 0.1358 | 5374 | 0.002716 | 107.48
46615 | 0.5395255 | 0.01115 | 0.1355 | 5382 | 0.00271 | 107.64
46675 | 0.5402199 | 0.01113 | 0.1353 | 5390 | 0.002706 | 107.8
46735 | 0.5409144 | 0.01111 | 0.1351 | 5398 | 0.002702 | 107.96
46795 | 0.5416088 | 0.01109 | 0.1348 | 5406 | 0.002696 | 108.12
46855 | 0.5423032 | 0.01107 | 0.1346 | 5414 | 0.002692 | 108.28
46915 | 0.5429977 | 0.01105 | 0.1343 | 5423 | 0.002686 | 108.46
46975 | 0.5436921 | 0.01103 | 0.1341 | 5431 | 0.002682 | 108.62
47035 | 0.5443866 | 0.01102 | 0.1339 | 5439 | 0.002678 | 108.78
47095 | 0.545081 | 0.011 | 0.1336 | 5447 | 0.002672 | 108.94
47155 | 0.5457755 | 0.01098 | 0.1334 | 5455 | 0.002668 | 109.1
47215 | 0.5464699 | 0.01096 | 0.1331 | 5463 | 0.002662 | 109.26
47275 | 0.5471644 | 0.01094 | 0.1329 | 5471 | 0.002658 | 109.42
47335 | 0.5478588 | 0.01092 | 0.1327 | 5479 | 0.002654 | 109.58
47395 | 0.5485532 | 0.0109 | 0.1324 | 5487 | 0.002648 | 109.74
47455 | 0.5492477 | 0.01088 | 0.1322 | 5495 | 0.002644 | 109.9
47515 | 0.5499421 | 0.01085 | 0.1319 | 5502 | 0.002638 | 110.04
47575 | 0.5506366 | 0.01083 | 0.1317 | 5510 | 0.002634 | 110.2
47635 | 0.551331 | 0.01081 | 0.1314 | 5518 | 0.002628 | 110.36
47695 | 0.5520255 | 0.01079 | 0.1312 | 5526 | 0.002624 | 110.52
47755 | 0.5527199 | 0.01077 | 0.1309 | 5534 | 0.002618 | 110.68
47815 | 0.5534144 | 0.01075 | 0.1306 | 5542 | 0.002612 | 110.84
47875 | 0.5541088 | 0.01073 | 0.1304 | 5550 | 0.002608 | 111
47935 | 0.5548032 | 0.01071 | 0.1301 | 5557 | 0.002602 | 111.14
47995 | 0.5554977 | 0.01069 | 0.1299 | 5565 | 0.002598 | 111.3
48055 | 0.5561921 | 0.01067 | 0.1296 | 5573 | 0.002592 | 111.46
48115 | 0.5568866 | 0.01065 | 0.1294 | 5581 | 0.002588 | 111.62
48175 | 0.557581 | 0.01063 | 0.1291 | 5589 | 0.002582 | 111.78
48235 | 0.5582755 | 0.01061 | 0.1289 | 5596 | 0.002578 | 111.92
48295 | 0.5589699 | 0.01058 | 0.1286 | 5604 | 0.002572 | 112.08
48355 | 0.5596644 | 0.01056 | 0.1284 | 5612 | 0.002568 | 112.24
48415 | 0.5603588 | 0.01054 | 0.1281 | 5619 | 0.002562 | 112.38
48475 | 0.5610532 | 0.01052 | 0.1278 | 5627 | 0.002556 | 112.54
48535 | 0.5617477 | 0.0105 | 0.1276 | 5635 | 0.002552 | 112.7
48595 | 0.5624421 | 0.01048 | 0.1273 | 5642 | 0.002546 | 112.84
48655 | 0.5631366 | 0.01046 | 0.1271 | 5650 | 0.002542 | 113
48715 | 0.563831 | 0.01044 | 0.1268 | 5658 | 0.002536 | 113.16
48775 | 0.5645255 | 0.01041 | 0.1265 | 5665 | 0.00253 | 113.3
48835 | 0.5652199 | 0.01039 | 0.1263 | 5673 | 0.002526 | 113.46
48895 | 0.5659144 | 0.01037 | 0.126 | 5680 | 0.00252 | 113.6
48955 | 0.5666088 | 0.01035 | 0.1257 | 5688 | 0.002514 | 113.76
49015 | 0.5673032 | 0.01033 | 0.1255 | 5696 | 0.00251 | 113.92
49075 | 0.5679977 | 0.01031 | 0.1252 | 5703 | 0.002504 | 114.06
49135 | 0.5686921 | 0.01028 | 0.125 | 5711 | 0.0025 | 114.22
49195 | 0.5693866 | 0.01026 | 0.1247 | 5718 | 0.002494 | 114.36
49255 | 0.570081 | 0.01024 | 0.1244 | 5725 | 0.002488 | 114.5
49315 | 0.5707755 | 0.01022 | 0.1242 | 5733 | 0.002484 | 114.66
49375 | 0.5714699 | 0.0102 | 0.1239 | 5740 | 0.002478 | 114.8
49435 | 0.5721644 | 0.01018 | 0.1236 | 5748 | 0.002472 | 114.96
49495 | 0.5728588 | 0.01016 | 0.1234 | 5755 | 0.002468 | 115.1
49555 | 0.5735532 | 0.01013 | 0.1231 | 5763 | 0.002462 | 115.26
49615 | 0.5742477 | 0.01011 | 0.1228 | 5770 | 0.002456 | 115.4
49675 | 0.5749421 | 0.01009 | 0.1226 | 5777 | 0.002452 | 115.54
49735 | 0.5756366 | 0.01007 | 0.1223 | 5785 | 0.002446 | 115.7
49795 | 0.576331 | 0.01005 | 0.1221 | 5792 | 0.002442 | 115.84
49855 | 0.5770255 | 0.01003 | 0.1218 | 5799 | 0.002436 | 115.98
49915 | 0.5777199 | 0.01 | 0.1215 | 5807 | 0.00243 | 116.14
49975 | 0.5784144 | 0.009982 | 0.1213 | 5814 | 0.002426 | 116.28
50035 | 0.5791088 | 0.009961 | 0.121 | 5821 | 0.00242 | 116.42
50095 | 0.5798032 | 0.009938 | 0.1207 | 5828 | 0.002414 | 116.56
50155 | 0.5804977 | 0.009917 | 0.1205 | 5836 | 0.00241 | 116.72
50215 | 0.5811921 | 0.009895 | 0.1202 | 5843 | 0.002404 | 116.86
50275 | 0.5818866 | 0.009873 | 0.1199 | 5850 | 0.002398 | 117
50335 | 0.582581 | 0.009852 | 0.1197 | 5857 | 0.002394 | 117.14
50395 | 0.5832755 | 0.00983 | 0.1194 | 5864 | 0.002388 | 117.28
50455 | 0.5839699 | 0.009808 | 0.1191 | 5872 | 0.002382 | 117.44
50515 | 0.5846644 | 0.009786 | 0.1189 | 5879 | 0.002378 | 117.58
50575 | 0.5853588 | 0.009765 | 0.1186 | 5886 | 0.002372 | 117.72
50635 | 0.5860532 | 0.009742 | 0.1183 | 5893 | 0.002366 | 117.86
50695 | 0.5867477 | 0.009721 | 0.1181 | 5900 | 0.002362 | 118
50755 | 0.5874421 | 0.0097 | 0.1178 | 5907 | 0.002356 | 118.14
50815 | 0.5881366 | 0.009678 | 0.1175 | 5914 | 0.00235 | 118.28
50875 | 0.588831 | 0.009657 | 0.1173 | 5921 | 0.002346 | 118.42
50935 | 0.5895255 | 0.009634 | 0.117 | 5928 | 0.00234 | 118.56
50995 | 0.5902199 | 0.009613 | 0.1168 | 5935 | 0.002336 | 118.7
51055 | 0.5909144 | 0.009592 | 0.1165 | 5942 | 0.00233 | 118.84
51115 | 0.5916088 | 0.00957 | 0.1162 | 5949 | 0.002324 | 118.98
51175 | 0.5923032 | 0.009549 | 0.116 | 5956 | 0.00232 | 119.12
51235 | 0.5929977 | 0.009527 | 0.1157 | 5963 | 0.002314 | 119.26
51295 | 0.5936921 | 0.009506 | 0.1154 | 5970 | 0.002308 | 119.4
51355 | 0.5943866 | 0.009485 | 0.1152 | 5977 | 0.002304 | 119.54
51415 | 0.595081 | 0.009463 | 0.1149 | 5984 | 0.002298 | 119.68
51475 | 0.5957755 | 0.009442 | 0.1147 | 5991 | 0.002294 | 119.82
51535 | 0.5964699 | 0.009421 | 0.1144 | 5998 | 0.002288 | 119.96
51595 | 0.5971644 | 0.0094 | 0.1141 | 6005 | 0.002282 | 120.1
51655 | 0.5978588 | 0.009379 | 0.1139 | 6011 | 0.002278 | 120.22
51715 | 0.5985532 | 0.009358 | 0.1136 | 6018 | 0.002272 | 120.36
51775 | 0.5992477 | 0.009337 | 0.1134 | 6025 | 0.002268 | 120.5
51835 | 0.5999421 | 0.009315 | 0.1131 | 6032 | 0.002262 | 120.64
51895 | 0.6006366 | 0.009295 | 0.1129 | 6039 | 0.002258 | 120.78
51955 | 0.601331 | 0.009275 | 0.1126 | 6045 | 0.002252 | 120.9
52015 | 0.6020255 | 0.009255 | 0.1124 | 6052 | 0.002248 | 121.04
52075 | 0.6027199 | 0.009234 | 0.1121 | 6059 | 0.002242 | 121.18
52135 | 0.6034144 | 0.009213 | 0.1119 | 6066 | 0.002238 | 121.32
52195 | 0.6041088 | 0.009193 | 0.1116 | 6072 | 0.002232 | 121.44
52255 | 0.6048032 | 0.009173 | 0.1114 | 6079 | 0.002228 | 121.58
52315 | 0.6054977 | 0.009152 | 0.1111 | 6086 | 0.002222 | 121.72
52375 | 0.6061921 | 0.009132 | 0.1109 | 6092 | 0.002218 | 121.84
52435 | 0.6068866 | 0.009112 | 0.1106 | 6099 | 0.002212 | 121.98
52495 | 0.607581 | 0.009091 | 0.1104 | 6106 | 0.002208 | 122.12
52555 | 0.6082755 | 0.009071 | 0.1101 | 6112 | 0.002202 | 122.24
52615 | 0.6089699 | 0.009051 | 0.1099 | 6119 | 0.002198 | 122.38
52675 | 0.6096644 | 0.009031 | 0.1096 | 6125 | 0.002192 | 122.5
52735 | 0.6103588 | 0.00901 | 0.1094 | 6132 | 0.002188 | 122.64
52795 | 0.6110532 | 0.00899 | 0.1091 | 6139 | 0.002182 | 122.78
52855 | 0.6117477 | 0.00897 | 0.1089 | 6145 | 0.002178 | 122.9
52915 | 0.6124421 | 0.00895 | 0.1087 | 6152 | 0.002174 | 123.04
52975 | 0.6131366 | 0.00893 | 0.1084 | 6158 | 0.002168 | 123.16
53035 | 0.613831 | 0.00891 | 0.1082 | 6165 | 0.002164 | 123.3
53095 | 0.6145255 | 0.008891 | 0.1079 | 6171 | 0.002158 | 123.42
53155 | 0.6152199 | 0.00887 | 0.1077 | 6178 | 0.002154 | 123.56
53215 | 0.6159144 | 0.008851 | 0.1074 | 6184 | 0.002148 | 123.68
53275 | 0.6166088 | 0.008831 | 0.1072 | 6190 | 0.002144 | 123.8
53335 | 0.6173032 | 0.008811 | 0.107 | 6197 | 0.00214 | 123.94
53395 | 0.6179977 | 0.008792 | 0.1067 | 6203 | 0.002134 | 124.06
53455 | 0.6186921 | 0.008772 | 0.1065 | 6210 | 0.00213 | 124.2
53515 | 0.6193866 | 0.008752 | 0.1062 | 6216 | 0.002124 | 124.32
53575 | 0.620081 | 0.008733 | 0.106 | 6222 | 0.00212 | 124.44
53635 | 0.6207755 | 0.008713 | 0.1058 | 6229 | 0.002116 | 124.58
53695 | 0.6214699 | 0.008694 | 0.1055 | 6235 | 0.00211 | 124.7
53755 | 0.6221644 | 0.008675 | 0.1053 | 6241 | 0.002106 | 124.82
53815 | 0.6228588 | 0.008655 | 0.1051 | 6248 | 0.002102 | 124.96
53875 | 0.6235532 | 0.008636 | 0.1048 | 6254 | 0.002096 | 125.08
53935 | 0.6242477 | 0.008617 | 0.1046 | 6260 | 0.002092 | 125.2
53995 | 0.6249421 | 0.008597 | 0.1043 | 6267 | 0.002086 | 125.34
54055 | 0.6256366 | 0.008578 | 0.1041 | 6273 | 0.002082 | 125.46
54115 | 0.626331 | 0.008559 | 0.1039 | 6279 | 0.002078 | 125.58
54175 | 0.6270255 | 0.00854 | 0.1037 | 6285 | 0.002074 | 125.7
54235 | 0.6277199 | 0.00852 | 0.1034 | 6292 | 0.002068 | 125.84
54295 | 0.6284144 | 0.008502 | 0.1032 | 6298 | 0.002064 | 125.96
54355 | 0.6291088 | 0.008483 | 0.103 | 6304 | 0.00206 | 126.08
54415 | 0.6298032 | 0.008464 | 0.1027 | 6310 | 0.002054 | 126.2
54475 | 0.6304977 | 0.008445 | 0.1025 | 6316 | 0.00205 | 126.32
54535 | 0.6311921 | 0.008426 | 0.1023 | 6322 | 0.002046 | 126.44
54595 | 0.6318866 | 0.008406 | 0.102 | 6329 | 0.00204 | 126.58
54655 | 0.632581 | 0.008387 | 0.1018 | 6335 | 0.002036 | 126.7
54715 | 0.6332755 | 0.008368 | 0.1016 | 6341 | 0.002032 | 126.82
54775 | 0.6339699 | 0.008349 | 0.1013 | 6347 | 0.002026 | 126.94
54835 | 0.6346644 | 0.008331 | 0.1011 | 6353 | 0.002022 | 127.06
54895 | 0.6353588 | 0.008312 | 0.1009 | 6359 | 0.002018 | 127.18
54955 | 0.6360532 | 0.008293 | 0.1006 | 6365 | 0.002012 | 127.3
55015 | 0.6367477 | 0.008274 | 0.1004 | 6371 | 0.002008 | 127.42
55075 | 0.6374421 | 0.008255 | 0.1002 | 6377 | 0.002004 | 127.54
55135 | 0.6381366 | 0.008237 | 0.09995 | 6383 | 0.001999 | 127.66
55195 | 0.638831 | 0.008218 | 0.09972 | 6389 | 0.0019944 | 127.78
55255 | 0.6395255 | 0.008199 | 0.09949 | 6395 | 0.0019898 | 127.9
55315 | 0.6402199 | 0.008181 | 0.09927 | 6401 | 0.0019854 | 128.02
55375 | 0.6409144 | 0.008163 | 0.09905 | 6407 | 0.001981 | 128.14
55435 | 0.6416088 | 0.008145 | 0.09883 | 6413 | 0.0019766 | 128.26
55495 | 0.6423032 | 0.008127 | 0.0986 | 6419 | 0.001972 | 128.38
55555 | 0.6429977 | 0.008109 | 0.09838 | 6425 | 0.0019676 | 128.5
55615 | 0.6436921 | 0.008091 | 0.09816 | 6431 | 0.0019632 | 128.62
55675 | 0.6443866 | 0.008073 | 0.09794 | 6436 | 0.0019588 | 128.72
55735 | 0.645081 | 0.008055 | 0.09773 | 6442 | 0.0019546 | 128.84
55795 | 0.6457755 | 0.008037 | 0.0975 | 6448 | 0.00195 | 128.96
55855 | 0.6464699 | 0.008019 | 0.09729 | 6454 | 0.0019458 | 129.08
55915 | 0.6471644 | 0.008001 | 0.09707 | 6460 | 0.0019414 | 129.2
55975 | 0.6478588 | 0.007983 | 0.09685 | 6466 | 0.001937 | 129.32
56035 | 0.6485532 | 0.007966 | 0.09664 | 6472 | 0.0019328 | 129.44
56095 | 0.6492477 | 0.007949 | 0.09643 | 6477 | 0.0019286 | 129.54
56155 | 0.6499421 | 0.007931 | 0.09621 | 6483 | 0.0019242 | 129.66
56215 | 0.6506366 | 0.007914 | 0.096 | 6489 | 0.00192 | 129.78
56275 | 0.651331 | 0.007896 | 0.09579 | 6495 | 0.0019158 | 129.9
56335 | 0.6520255 | 0.007878 | 0.09557 | 6500 | 0.0019114 | 130
56395 | 0.6527199 | 0.007861 | 0.09536 | 6506 | 0.0019072 | 130.12
56455 | 0.6534144 | 0.007844 | 0.09515 | 6512 | 0.001903 | 130.24
56515 | 0.6541088 | 0.007827 | 0.09495 | 6517 | 0.001899 | 130.34
56575 | 0.6548032 | 0.00781 | 0.09474 | 6523 | 0.0018948 | 130.46
56635 | 0.6554977 | 0.007793 | 0.09453 | 6529 | 0.0018906 | 130.58
56695 | 0.6561921 | 0.007776 | 0.09433 | 6535 | 0.0018866 | 130.7
56755 | 0.6568866 | 0.00776 | 0.09412 | 6540 | 0.0018824 | 130.8
56815 | 0.657581 | 0.007743 | 0.09392 | 6546 | 0.0018784 | 130.92
56875 | 0.6582755 | 0.007727 | 0.09372 | 6551 | 0.0018744 | 131.02
56935 | 0.6589699 | 0.00771 | 0.09352 | 6557 | 0.0018704 | 131.14
56995 | 0.6596644 | 0.007693 | 0.09331 | 6563 | 0.0018662 | 131.26
57055 | 0.6603588 | 0.007677 | 0.09311 | 6568 | 0.0018622 | 131.36
57115 | 0.6610532 | 0.007661 | 0.09292 | 6574 | 0.0018584 | 131.48
57175 | 0.6617477 | 0.007644 | 0.09271 | 6579 | 0.0018542 | 131.58
57235 | 0.6624421 | 0.007629 | 0.09252 | 6585 | 0.0018504 | 131.7
57295 | 0.6631366 | 0.007612 | 0.09232 | 6591 | 0.0018464 | 131.82
57355 | 0.663831 | 0.007597 | 0.09213 | 6596 | 0.0018426 | 131.92
57415 | 0.6645255 | 0.007581 | 0.09194 | 6602 | 0.0018388 | 132.04
57475 | 0.6652199 | 0.007565 | 0.09175 | 6607 | 0.001835 | 132.14
57535 | 0.6659144 | 0.00755 | 0.09156 | 6613 | 0.0018312 | 132.26
57595 | 0.6666088 | 0.007534 | 0.09137 | 6618 | 0.0018274 | 132.36
57655 | 0.6673032 | 0.007519 | 0.09118 | 6624 | 0.0018236 | 132.48
57715 | 0.6679977 | 0.007503 | 0.09099 | 6629 | 0.0018198 | 132.58
57775 | 0.6686921 | 0.007488 | 0.0908 | 6634 | 0.001816 | 132.68
57835 | 0.6693866 | 0.007472 | 0.09061 | 6640 | 0.0018122 | 132.8
57895 | 0.670081 | 0.007457 | 0.09042 | 6645 | 0.0018084 | 132.9
57955 | 0.6707755 | 0.007442 | 0.09024 | 6651 | 0.0018048 | 133.02
58015 | 0.6714699 | 0.007427 | 0.09005 | 6656 | 0.001801 | 133.12
58075 | 0.6721644 | 0.007412 | 0.08987 | 6662 | 0.0017974 | 133.24
58135 | 0.6728588 | 0.007396 | 0.08968 | 6667 | 0.0017936 | 133.34
58195 | 0.6735532 | 0.007381 | 0.0895 | 6672 | 0.00179 | 133.44
58255 | 0.6742477 | 0.007366 | 0.08932 | 6678 | 0.0017864 | 133.56
58315 | 0.6749421 | 0.007351 | 0.08914 | 6683 | 0.0017828 | 133.66
58375 | 0.6756366 | 0.007337 | 0.08895 | 6688 | 0.001779 | 133.76
58435 | 0.676331 | 0.007322 | 0.08877 | 6694 | 0.0017754 | 133.88
58495 | 0.6770255 | 0.007307 | 0.08859 | 6699 | 0.0017718 | 133.98
58555 | 0.6777199 | 0.007292 | 0.08841 | 6704 | 0.0017682 | 134.08
58615 | 0.6784144 | 0.007278 | 0.08823 | 6710 | 0.0017646 | 134.2
58675 | 0.6791088 | 0.007263 | 0.08806 | 6715 | 0.0017612 | 134.3
58735 | 0.6798032 | 0.007248 | 0.08788 | 6720 | 0.0017576 | 134.4
58795 | 0.6804977 | 0.007234 | 0.0877 | 6725 | 0.001754 | 134.5
58855 | 0.6811921 | 0.00722 | 0.08753 | 6731 | 0.0017506 | 134.62
58915 | 0.6818866 | 0.007206 | 0.08736 | 6736 | 0.0017472 | 134.72
58975 | 0.682581 | 0.007192 | 0.08718 | 6741 | 0.0017436 | 134.82
59035 | 0.6832755 | 0.007178 | 0.08701 | 6746 | 0.0017402 | 134.92
59095 | 0.6839699 | 0.007163 | 0.08684 | 6752 | 0.0017368 | 135.04
59155 | 0.6846644 | 0.00715 | 0.08667 | 6757 | 0.0017334 | 135.14
59215 | 0.6853588 | 0.007136 | 0.08651 | 6762 | 0.0017302 | 135.24
59275 | 0.6860532 | 0.007122 | 0.08634 | 6767 | 0.0017268 | 135.34
59335 | 0.6867477 | 0.007108 | 0.08617 | 6772 | 0.0017234 | 135.44
59395 | 0.6874421 | 0.007094 | 0.086 | 6778 | 0.00172 | 135.56
59455 | 0.6881366 | 0.007081 | 0.08583 | 6783 | 0.0017166 | 135.66
59515 | 0.688831 | 0.007067 | 0.08566 | 6788 | 0.0017132 | 135.76
59575 | 0.6895255 | 0.007053 | 0.0855 | 6793 | 0.00171 | 135.86
59635 | 0.6902199 | 0.00704 | 0.08533 | 6798 | 0.0017066 | 135.96
59695 | 0.6909144 | 0.007026 | 0.08516 | 6803 | 0.0017032 | 136.06
59755 | 0.6916088 | 0.007012 | 0.08499 | 6808 | 0.0016998 | 136.16
59815 | 0.6923032 | 0.006999 | 0.08483 | 6813 | 0.0016966 | 136.26
59875 | 0.6929977 | 0.006986 | 0.08467 | 6819 | 0.0016934 | 136.38
59935 | 0.6936921 | 0.006972 | 0.08451 | 6824 | 0.0016902 | 136.48
59995 | 0.6943866 | 0.006959 | 0.08434 | 6829 | 0.0016868 | 136.58
60055 | 0.695081 | 0.006945 | 0.08418 | 6834 | 0.0016836 | 136.68
60115 | 0.6957755 | 0.006932 | 0.08402 | 6839 | 0.0016804 | 136.78
60175 | 0.6964699 | 0.00692 | 0.08386 | 6844 | 0.0016772 | 136.88
60235 | 0.6971644 | 0.006906 | 0.0837 | 6849 | 0.001674 | 136.98
60295 | 0.6978588 | 0.006893 | 0.08354 | 6854 | 0.0016708 | 137.08
60355 | 0.6985532 | 0.006881 | 0.08339 | 6859 | 0.0016678 | 137.18
60415 | 0.6992477 | 0.006868 | 0.08323 | 6864 | 0.0016646 | 137.28
60475 | 0.6999421 | 0.006855 | 0.08307 | 6869 | 0.0016614 | 137.38
60535 | 0.7006366 | 0.006843 | 0.08293 | 6874 | 0.0016586 | 137.48
60595 | 0.701331 | 0.00683 | 0.08277 | 6879 | 0.0016554 | 137.58
60655 | 0.7020255 | 0.006818 | 0.08262 | 6884 | 0.0016524 | 137.68
60715 | 0.7027199 | 0.006805 | 0.08247 | 6889 | 0.0016494 | 137.78
60775 | 0.7034144 | 0.006793 | 0.08231 | 6894 | 0.0016462 | 137.88
60835 | 0.7041088 | 0.00678 | 0.08217 | 6899 | 0.0016434 | 137.98
60895 | 0.7048032 | 0.006768 | 0.08201 | 6904 | 0.0016402 | 138.08
60955 | 0.7054977 | 0.006756 | 0.08186 | 6908 | 0.0016372 | 138.16
61015 | 0.7061921 | 0.006743 | 0.08171 | 6913 | 0.0016342 | 138.26
61075 | 0.7068866 | 0.006731 | 0.08156 | 6918 | 0.0016312 | 138.36
61135 | 0.707581 | 0.006719 | 0.08141 | 6923 | 0.0016282 | 138.46
61195 | 0.7082755 | 0.006706 | 0.08126 | 6928 | 0.0016252 | 138.56
61255 | 0.7089699 | 0.006694 | 0.08111 | 6933 | 0.0016222 | 138.66
61315 | 0.7096644 | 0.006682 | 0.08096 | 6938 | 0.0016192 | 138.76
61375 | 0.7103588 | 0.00667 | 0.08081 | 6943 | 0.0016162 | 138.86
61435 | 0.7110532 | 0.006657 | 0.08066 | 6947 | 0.0016132 | 138.94
61495 | 0.7117477 | 0.006645 | 0.08051 | 6952 | 0.0016102 | 139.04
61555 | 0.7124421 | 0.006633 | 0.08036 | 6957 | 0.0016072 | 139.14
61615 | 0.7131366 | 0.006622 | 0.08023 | 6962 | 0.0016046 | 139.24
61675 | 0.713831 | 0.00661 | 0.08008 | 6967 | 0.0016016 | 139.34
61735 | 0.7145255 | 0.006598 | 0.07994 | 6972 | 0.0015988 | 139.44
61795 | 0.7152199 | 0.006586 | 0.0798 | 6976 | 0.001596 | 139.52
61855 | 0.7159144 | 0.006575 | 0.07965 | 6981 | 0.001593 | 139.62
61915 | 0.7166088 | 0.006563 | 0.07951 | 6986 | 0.0015902 | 139.72
61975 | 0.7173032 | 0.006552 | 0.07937 | 6991 | 0.0015874 | 139.82
62035 | 0.7179977 | 0.00654 | 0.07923 | 6995 | 0.0015846 | 139.9
62095 | 0.7186921 | 0.006529 | 0.0791 | 7000 | 0.001582 | 140
62155 | 0.7193866 | 0.006518 | 0.07896 | 7005 | 0.0015792 | 140.1
62215 | 0.720081 | 0.006506 | 0.07882 | 7010 | 0.0015764 | 140.2
62275 | 0.7207755 | 0.006495 | 0.07867 | 7014 | 0.0015734 | 140.28
62335 | 0.7214699 | 0.006483 | 0.07854 | 7019 | 0.0015708 | 140.38
62395 | 0.7221644 | 0.006472 | 0.0784 | 7024 | 0.001568 | 140.48
62455 | 0.7228588 | 0.006461 | 0.07826 | 7028 | 0.0015652 | 140.56
62515 | 0.7235532 | 0.006449 | 0.07812 | 7033 | 0.0015624 | 140.66
62575 | 0.7242477 | 0.006437 | 0.07798 | 7038 | 0.0015596 | 140.76
62635 | 0.7249421 | 0.006426 | 0.07784 | 7043 | 0.0015568 | 140.86
62695 | 0.7256366 | 0.006415 | 0.07771 | 7047 | 0.0015542 | 140.94
62755 | 0.726331 | 0.006404 | 0.07757 | 7052 | 0.0015514 | 141.04
62815 | 0.7270255 | 0.006393 | 0.07743 | 7057 | 0.0015486 | 141.14
62875 | 0.7277199 | 0.006382 | 0.0773 | 7061 | 0.001546 | 141.22
62935 | 0.7284144 | 0.006371 | 0.07716 | 7066 | 0.0015432 | 141.32
62995 | 0.7291088 | 0.00636 | 0.07703 | 7070 | 0.0015406 | 141.4
63055 | 0.7298032 | 0.006348 | 0.07689 | 7075 | 0.0015378 | 141.5
63115 | 0.7304977 | 0.006337 | 0.07676 | 7080 | 0.0015352 | 141.6
63175 | 0.7311921 | 0.006327 | 0.07663 | 7084 | 0.0015326 | 141.68
63235 | 0.7318866 | 0.006316 | 0.07649 | 7089 | 0.0015298 | 141.78
63295 | 0.732581 | 0.006304 | 0.07635 | 7093 | 0.001527 | 141.86
63355 | 0.7332755 | 0.006294 | 0.07622 | 7098 | 0.0015244 | 141.96
63415 | 0.7339699 | 0.006283 | 0.07609 | 7103 | 0.0015218 | 142.06
63475 | 0.7346644 | 0.006272 | 0.07596 | 7107 | 0.0015192 | 142.14
63535 | 0.7353588 | 0.006262 | 0.07583 | 7112 | 0.0015166 | 142.24
63595 | 0.7360532 | 0.006251 | 0.0757 | 7116 | 0.001514 | 142.32
63655 | 0.7367477 | 0.00624 | 0.07557 | 7121 | 0.0015114 | 142.42
63715 | 0.7374421 | 0.00623 | 0.07545 | 7125 | 0.001509 | 142.5
63775 | 0.7381366 | 0.00622 | 0.07532 | 7130 | 0.0015064 | 142.6
63835 | 0.738831 | 0.006209 | 0.07519 | 7134 | 0.0015038 | 142.68
63895 | 0.7395255 | 0.006199 | 0.07507 | 7139 | 0.0015014 | 142.78
63955 | 0.7402199 | 0.006189 | 0.07495 | 7143 | 0.001499 | 142.86
64015 | 0.7409144 | 0.006179 | 0.07482 | 7148 | 0.0014964 | 142.96
64075 | 0.7416088 | 0.006169 | 0.07469 | 7152 | 0.0014938 | 143.04
64135 | 0.7423032 | 0.006159 | 0.07457 | 7157 | 0.0014914 | 143.14
64195 | 0.7429977 | 0.006148 | 0.07445 | 7161 | 0.001489 | 143.22
64255 | 0.7436921 | 0.006138 | 0.07432 | 7166 | 0.0014864 | 143.32
64315 | 0.7443866 | 0.006128 | 0.0742 | 7170 | 0.001484 | 143.4
64375 | 0.745081 | 0.006118 | 0.07407 | 7175 | 0.0014814 | 143.5
64435 | 0.7457755 | 0.006107 | 0.07395 | 7179 | 0.001479 | 143.58
64495 | 0.7464699 | 0.006097 | 0.07382 | 7184 | 0.0014764 | 143.68
64555 | 0.7471644 | 0.006087 | 0.0737 | 7188 | 0.001474 | 143.76
64615 | 0.7478588 | 0.006077 | 0.07357 | 7192 | 0.0014714 | 143.84
64675 | 0.7485532 | 0.006067 | 0.07345 | 7197 | 0.001469 | 143.94
64735 | 0.7492477 | 0.006056 | 0.07332 | 7201 | 0.0014664 | 144.02
64795 | 0.7499421 | 0.006046 | 0.0732 | 7206 | 0.001464 | 144.12
64855 | 0.7506366 | 0.006036 | 0.07308 | 7210 | 0.0014616 | 144.2
64915 | 0.751331 | 0.006026 | 0.07295 | 7214 | 0.001459 | 144.28
64975 | 0.7520255 | 0.006016 | 0.07283 | 7219 | 0.0014566 | 144.38
65035 | 0.7527199 | 0.006006 | 0.07271 | 7223 | 0.0014542 | 144.46
65095 | 0.7534144 | 0.005996 | 0.07258 | 7227 | 0.0014516 | 144.54
65155 | 0.7541088 | 0.005986 | 0.07246 | 7232 | 0.0014492 | 144.64
65215 | 0.7548032 | 0.005976 | 0.07234 | 7236 | 0.0014468 | 144.72
65275 | 0.7554977 | 0.005965 | 0.07221 | 7240 | 0.0014442 | 144.8
65335 | 0.7561921 | 0.005956 | 0.0721 | 7245 | 0.001442 | 144.9
65395 | 0.7568866 | 0.005945 | 0.07197 | 7249 | 0.0014394 | 144.98
65455 | 0.757581 | 0.005935 | 0.07185 | 7253 | 0.001437 | 145.06
65515 | 0.7582755 | 0.005925 | 0.07173 | 7258 | 0.0014346 | 145.16
65575 | 0.7589699 | 0.005915 | 0.0716 | 7262 | 0.001432 | 145.24
65635 | 0.7596644 | 0.005905 | 0.07148 | 7266 | 0.0014296 | 145.32
65695 | 0.7603588 | 0.005896 | 0.07137 | 7271 | 0.0014274 | 145.42
65755 | 0.7610532 | 0.005886 | 0.07124 | 7275 | 0.0014248 | 145.5
65815 | 0.7617477 | 0.005876 | 0.07112 | 7279 | 0.0014224 | 145.58
65875 | 0.7624421 | 0.005866 | 0.07099 | 7283 | 0.0014198 | 145.66
65935 | 0.7631366 | 0.005856 | 0.07088 | 7288 | 0.0014176 | 145.76
65995 | 0.763831 | 0.005846 | 0.07076 | 7292 | 0.0014152 | 145.84
66055 | 0.7645255 | 0.005836 | 0.07063 | 7296 | 0.0014126 | 145.92
66115 | 0.7652199 | 0.005825 | 0.0705 | 7300 | 0.00141 | 146
66175 | 0.7659144 | 0.005816 | 0.07039 | 7305 | 0.0014078 | 146.1
66235 | 0.7666088 | 0.005805 | 0.07026 | 7309 | 0.0014052 | 146.18
66295 | 0.7673032 | 0.005796 | 0.07014 | 7313 | 0.0014028 | 146.26
66355 | 0.7679977 | 0.005786 | 0.07002 | 7317 | 0.0014004 | 146.34
66415 | 0.7686921 | 0.005776 | 0.0699 | 7321 | 0.001398 | 146.42
66475 | 0.7693866 | 0.005766 | 0.06978 | 7326 | 0.0013956 | 146.52
66535 | 0.770081 | 0.005756 | 0.06966 | 7330 | 0.0013932 | 146.6
66595 | 0.7707755 | 0.005746 | 0.06954 | 7334 | 0.0013908 | 146.68
66655 | 0.7714699 | 0.005737 | 0.06943 | 7338 | 0.0013886 | 146.76
66715 | 0.7721644 | 0.005728 | 0.06931 | 7342 | 0.0013862 | 146.84
66775 | 0.7728588 | 0.005718 | 0.0692 | 7347 | 0.001384 | 146.94
66835 | 0.7735532 | 0.005708 | 0.06908 | 7351 | 0.0013816 | 147.02
66895 | 0.7742477 | 0.005699 | 0.06897 | 7355 | 0.0013794 | 147.1
66955 | 0.7749421 | 0.00569 | 0.06885 | 7359 | 0.001377 | 147.18
67015 | 0.7756366 | 0.005682 | 0.06875 | 7363 | 0.001375 | 147.26
67075 | 0.776331 | 0.005672 | 0.06863 | 7367 | 0.0013726 | 147.34
67135 | 0.7770255 | 0.005662 | 0.06851 | 7371 | 0.0013702 | 147.42
67195 | 0.7777199 | 0.005654 | 0.06841 | 7375 | 0.0013682 | 147.5
67255 | 0.7784144 | 0.005645 | 0.0683 | 7380 | 0.001366 | 147.6
67315 | 0.7791088 | 0.005635 | 0.06818 | 7384 | 0.0013636 | 147.68
67375 | 0.7798032 | 0.005626 | 0.06807 | 7388 | 0.0013614 | 147.76
67435 | 0.7804977 | 0.005617 | 0.06796 | 7392 | 0.0013592 | 147.84
67495 | 0.7811921 | 0.005607 | 0.06784 | 7396 | 0.0013568 | 147.92
67555 | 0.7818866 | 0.005599 | 0.06774 | 7400 | 0.0013548 | 148
67615 | 0.782581 | 0.005589 | 0.06762 | 7404 | 0.0013524 | 148.08
67675 | 0.7832755 | 0.00558 | 0.06751 | 7408 | 0.0013502 | 148.16
67735 | 0.7839699 | 0.005571 | 0.0674 | 7412 | 0.001348 | 148.24

## 1801-0105-P06-2
Sample ID | 1801-0105-P06-2
Label | 1801-0105-P06-2
Tmix,s | Tmix,days | Voltage,V | Power,W | Heat,J | Power/Cement,W/g | Heat/Cement,J/g
-4 | -4.62963e-05 | -0.0003511 | -0.003664 | -0.2498 | -7.328e-05 | -0.004996
56 | 0.0006481481 | -0.001077 | -0.01299 | -0.7495 | -0.0002598 | -0.01499
116 | 0.001342593 | -2.22e-05 | 0.0005638 | -1.122 | 1.1276e-05 | -0.02244
176 | 0.002037037 | 0.002794 | 0.03676 | -0.002618 | 0.0007352 | -5.236e-05
236 | 0.002731481 | 0.006094 | 0.07919 | 3.476 | 0.0015838 | 0.06952
296 | 0.003425926 | 0.00898 | 0.1163 | 9.34 | 0.002326 | 0.1868
356 | 0.00412037 | 0.0111 | 0.1436 | 17.14 | 0.002872 | 0.3428
416 | 0.004814815 | 0.0125 | 0.1615 | 26.29 | 0.00323 | 0.5258
476 | 0.005509259 | 0.01337 | 0.1728 | 36.32 | 0.003456 | 0.7264
536 | 0.006203704 | 0.01384 | 0.1787 | 46.87 | 0.003574 | 0.9374
596 | 0.006898148 | 0.01402 | 0.181 | 57.66 | 0.00362 | 1.1532
656 | 0.007592593 | 0.01398 | 0.1806 | 68.51 | 0.003612 | 1.3702
716 | 0.008287037 | 0.0138 | 0.1782 | 79.27 | 0.003564 | 1.5854
776 | 0.008981481 | 0.0135 | 0.1744 | 89.85 | 0.003488 | 1.797
836 | 0.009675926 | 0.01314 | 0.1697 | 100.2 | 0.003394 | 2.004
896 | 0.01037037 | 0.01271 | 0.1642 | 110.2 | 0.003284 | 2.204
956 | 0.01106481 | 0.01226 | 0.1584 | 119.9 | 0.003168 | 2.398
1016 | 0.01175926 | 0.01179 | 0.1524 | 129.2 | 0.003048 | 2.584
1076 | 0.0124537 | 0.01131 | 0.1463 | 138.2 | 0.002926 | 2.764
1136 | 0.01314815 | 0.01084 | 0.1403 | 146.8 | 0.002806 | 2.936
1196 | 0.01384259 | 0.01037 | 0.1342 | 155 | 0.002684 | 3.1
1256 | 0.01453704 | 0.009922 | 0.1284 | 162.9 | 0.002568 | 3.258
1316 | 0.01523148 | 0.009475 | 0.1226 | 170.4 | 0.002452 | 3.408
1376 | 0.01592593 | 0.009049 | 0.1172 | 177.6 | 0.002344 | 3.552
1436 | 0.01662037 | 0.008644 | 0.112 | 184.5 | 0.00224 | 3.69
1496 | 0.01731481 | 0.008252 | 0.1069 | 191 | 0.002138 | 3.82
1556 | 0.01800926 | 0.007884 | 0.1022 | 197.3 | 0.002044 | 3.946
1616 | 0.0187037 | 0.007539 | 0.09777 | 203.3 | 0.0019554 | 4.066
1676 | 0.01939815 | 0.007198 | 0.09338 | 209 | 0.0018676 | 4.18
1736 | 0.02009259 | 0.006884 | 0.08934 | 214.5 | 0.0017868 | 4.29
1796 | 0.02078704 | 0.006582 | 0.08546 | 219.8 | 0.0017092 | 4.396
1856 | 0.02148148 | 0.006299 | 0.08183 | 224.8 | 0.0016366 | 4.496
1916 | 0.02217593 | 0.006029 | 0.07835 | 229.6 | 0.001567 | 4.592
1976 | 0.02287037 | 0.005778 | 0.07512 | 234.2 | 0.0015024 | 4.684
2036 | 0.02356481 | 0.005539 | 0.07206 | 238.6 | 0.0014412 | 4.772
2096 | 0.02425926 | 0.005312 | 0.06913 | 242.8 | 0.0013826 | 4.856
2156 | 0.0249537 | 0.005098 | 0.06639 | 246.9 | 0.0013278 | 4.938
2216 | 0.02564815 | 0.004894 | 0.06377 | 250.8 | 0.0012754 | 5.016
2276 | 0.02634259 | 0.004703 | 0.06131 | 254.6 | 0.0012262 | 5.092
2336 | 0.02703704 | 0.00452 | 0.05895 | 258.2 | 0.001179 | 5.164
2396 | 0.02773148 | 0.004348 | 0.05675 | 261.6 | 0.001135 | 5.232
2456 | 0.02842593 | 0.004184 | 0.05463 | 265 | 0.0010926 | 5.3
2516 | 0.02912037 | 0.004029 | 0.05265 | 268.2 | 0.001053 | 5.364
2576 | 0.02981481 | 0.003881 | 0.05074 | 271.3 | 0.0010148 | 5.426
2636 | 0.03050926 | 0.003743 | 0.04896 | 274.3 | 0.0009792 | 5.486
2696 | 0.0312037 | 0.003611 | 0.04727 | 277.2 | 0.0009454 | 5.544
2756 | 0.03189815 | 0.003484 | 0.04563 | 280 | 0.0009126 | 5.6
2816 | 0.03259259 | 0.003365 | 0.04411 | 282.7 | 0.0008822 | 5.654
2876 | 0.03328704 | 0.003251 | 0.04264 | 285.3 | 0.0008528 | 5.706
2936 | 0.03398148 | 0.003144 | 0.04126 | 287.8 | 0.0008252 | 5.756
2996 | 0.03467593 | 0.003044 | 0.03997 | 290.2 | 0.0007994 | 5.804
3056 | 0.03537037 | 0.002944 | 0.03869 | 292.6 | 0.0007738 | 5.852
3116 | 0.03606481 | 0.002853 | 0.03752 | 294.9 | 0.0007504 | 5.898
3176 | 0.03675926 | 0.002764 | 0.03638 | 297.1 | 0.0007276 | 5.942
3236 | 0.0374537 | 0.002681 | 0.03532 | 299.2 | 0.0007064 | 5.984
3296 | 0.03814815 | 0.002601 | 0.03429 | 301.3 | 0.0006858 | 6.026
3356 | 0.03884259 | 0.002527 | 0.03333 | 303.4 | 0.0006666 | 6.068
3416 | 0.03953704 | 0.002455 | 0.03241 | 305.3 | 0.0006482 | 6.106
3476 | 0.04023148 | 0.002389 | 0.03155 | 307.2 | 0.000631 | 6.144
3536 | 0.04092593 | 0.002325 | 0.03074 | 309.1 | 0.0006148 | 6.182
3596 | 0.04162037 | 0.002264 | 0.02995 | 310.9 | 0.000599 | 6.218
3656 | 0.04231481 | 0.002207 | 0.02921 | 312.7 | 0.0005842 | 6.254
3716 | 0.04300926 | 0.002152 | 0.02851 | 314.4 | 0.0005702 | 6.288
3776 | 0.0437037 | 0.0021 | 0.02785 | 316.1 | 0.000557 | 6.322
3836 | 0.04439815 | 0.002052 | 0.02722 | 317.8 | 0.0005444 | 6.356
3896 | 0.04509259 | 0.002005 | 0.02663 | 319.4 | 0.0005326 | 6.388
3956 | 0.04578704 | 0.001963 | 0.02608 | 321 | 0.0005216 | 6.42
4016 | 0.04648148 | 0.001921 | 0.02554 | 322.5 | 0.0005108 | 6.45
4076 | 0.04717593 | 0.001882 | 0.02504 | 324 | 0.0005008 | 6.48
4136 | 0.04787037 | 0.001845 | 0.02456 | 325.5 | 0.0004912 | 6.51
4196 | 0.04856481 | 0.001809 | 0.02411 | 327 | 0.0004822 | 6.54
4256 | 0.04925926 | 0.001775 | 0.02367 | 328.4 | 0.0004734 | 6.568
4316 | 0.0499537 | 0.001744 | 0.02327 | 329.8 | 0.0004654 | 6.596
4376 | 0.05064815 | 0.001715 | 0.02289 | 331.2 | 0.0004578 | 6.624
4436 | 0.05134259 | 0.001687 | 0.02253 | 332.6 | 0.0004506 | 6.652
4496 | 0.05203704 | 0.00166 | 0.02219 | 333.9 | 0.0004438 | 6.678
4556 | 0.05273148 | 0.001636 | 0.02187 | 335.2 | 0.0004374 | 6.704
4616 | 0.05342593 | 0.001612 | 0.02157 | 336.6 | 0.0004314 | 6.732
4676 | 0.05412037 | 0.001589 | 0.02128 | 337.8 | 0.0004256 | 6.756
4736 | 0.05481481 | 0.001568 | 0.02101 | 339.1 | 0.0004202 | 6.782
4796 | 0.05550926 | 0.001548 | 0.02075 | 340.4 | 0.000415 | 6.808
4856 | 0.0562037 | 0.00153 | 0.02051 | 341.6 | 0.0004102 | 6.832
4916 | 0.05689815 | 0.001511 | 0.02028 | 342.8 | 0.0004056 | 6.856
4976 | 0.05759259 | 0.001494 | 0.02006 | 344 | 0.0004012 | 6.88
5036 | 0.05828704 | 0.001479 | 0.01986 | 345.2 | 0.0003972 | 6.904
5096 | 0.05898148 | 0.001464 | 0.01966 | 346.4 | 0.0003932 | 6.928
5156 | 0.05967593 | 0.001449 | 0.01948 | 347.6 | 0.0003896 | 6.952
5216 | 0.06037037 | 0.001436 | 0.01931 | 348.8 | 0.0003862 | 6.976
5276 | 0.06106481 | 0.001424 | 0.01916 | 349.9 | 0.0003832 | 6.998
5336 | 0.06175926 | 0.001412 | 0.019 | 351 | 0.00038 | 7.02
5396 | 0.0624537 | 0.001401 | 0.01886 | 352.2 | 0.0003772 | 7.044
5456 | 0.06314815 | 0.001391 | 0.01873 | 353.3 | 0.0003746 | 7.066
5516 | 0.06384259 | 0.001381 | 0.0186 | 354.4 | 0.000372 | 7.088
5576 | 0.06453704 | 0.001372 | 0.01849 | 355.5 | 0.0003698 | 7.11
5636 | 0.06523148 | 0.001364 | 0.01838 | 356.7 | 0.0003676 | 7.134
5696 | 0.06592593 | 0.001356 | 0.01828 | 357.8 | 0.0003656 | 7.156
5756 | 0.06662037 | 0.001349 | 0.01819 | 358.8 | 0.0003638 | 7.176
5816 | 0.06731481 | 0.001342 | 0.0181 | 359.9 | 0.000362 | 7.198
5876 | 0.06800926 | 0.001336 | 0.01802 | 361 | 0.0003604 | 7.22
5936 | 0.0687037 | 0.001331 | 0.01796 | 362.1 | 0.0003592 | 7.242
5996 | 0.06939815 | 0.001325 | 0.01788 | 363.2 | 0.0003576 | 7.264
6056 | 0.07009259 | 0.00132 | 0.01782 | 364.2 | 0.0003564 | 7.284
6116 | 0.07078704 | 0.001316 | 0.01777 | 365.3 | 0.0003554 | 7.306
6176 | 0.07148148 | 0.001312 | 0.01772 | 366.4 | 0.0003544 | 7.328
6236 | 0.07217593 | 0.001309 | 0.01768 | 367.4 | 0.0003536 | 7.348
6296 | 0.07287037 | 0.001306 | 0.01764 | 368.5 | 0.0003528 | 7.37
6356 | 0.07356481 | 0.001304 | 0.01761 | 369.6 | 0.0003522 | 7.392
6416 | 0.07425926 | 0.001301 | 0.01757 | 370.6 | 0.0003514 | 7.412
6476 | 0.0749537 | 0.001298 | 0.01754 | 371.7 | 0.0003508 | 7.434
6536 | 0.07564815 | 0.001296 | 0.01751 | 372.7 | 0.0003502 | 7.454
6596 | 0.07634259 | 0.001295 | 0.01749 | 373.8 | 0.0003498 | 7.476
6656 | 0.07703704 | 0.001293 | 0.01747 | 374.8 | 0.0003494 | 7.496
6716 | 0.07773148 | 0.001292 | 0.01746 | 375.9 | 0.0003492 | 7.518
6776 | 0.07842593 | 0.001292 | 0.01746 | 376.9 | 0.0003492 | 7.538
6836 | 0.07912037 | 0.001294 | 0.01749 | 378 | 0.0003498 | 7.56
6896 | 0.07981481 | 0.001297 | 0.01753 | 379 | 0.0003506 | 7.58
6956 | 0.08050926 | 0.001301 | 0.01757 | 380.1 | 0.0003514 | 7.602
7016 | 0.0812037 | 0.001307 | 0.01765 | 381.1 | 0.000353 | 7.622
7076 | 0.08189815 | 0.001314 | 0.01774 | 382.2 | 0.0003548 | 7.644
7136 | 0.08259259 | 0.001322 | 0.01785 | 383.2 | 0.000357 | 7.664
7196 | 0.08328704 | 0.001331 | 0.01796 | 384.3 | 0.0003592 | 7.686
7256 | 0.08398148 | 0.001341 | 0.01808 | 385.4 | 0.0003616 | 7.708
7316 | 0.08467593 | 0.001351 | 0.01821 | 386.5 | 0.0003642 | 7.73
7376 | 0.08537037 | 0.001361 | 0.01834 | 387.6 | 0.0003668 | 7.752
7436 | 0.08606481 | 0.001372 | 0.01848 | 388.7 | 0.0003696 | 7.774
7496 | 0.08675926 | 0.001383 | 0.01863 | 389.8 | 0.0003726 | 7.796
7556 | 0.0874537 | 0.001395 | 0.01878 | 390.9 | 0.0003756 | 7.818
7616 | 0.08814815 | 0.001406 | 0.01893 | 392.1 | 0.0003786 | 7.842
7676 | 0.08884259 | 0.001418 | 0.01908 | 393.2 | 0.0003816 | 7.864
7736 | 0.08953704 | 0.001429 | 0.01923 | 394.3 | 0.0003846 | 7.886
7796 | 0.09023148 | 0.001441 | 0.01937 | 395.5 | 0.0003874 | 7.91
7856 | 0.09092593 | 0.001453 | 0.01952 | 396.7 | 0.0003904 | 7.934
7916 | 0.09162037 | 0.001464 | 0.01967 | 397.8 | 0.0003934 | 7.956
7976 | 0.09231481 | 0.001476 | 0.01982 | 399 | 0.0003964 | 7.98
8036 | 0.09300926 | 0.001487 | 0.01997 | 400.2 | 0.0003994 | 8.004
8096 | 0.0937037 | 0.001499 | 0.02012 | 401.4 | 0.0004024 | 8.028
8156 | 0.09439815 | 0.001511 | 0.02027 | 402.6 | 0.0004054 | 8.052
8216 | 0.09509259 | 0.001523 | 0.02043 | 403.9 | 0.0004086 | 8.078
8276 | 0.09578704 | 0.001535 | 0.02058 | 405.1 | 0.0004116 | 8.102
8336 | 0.09648148 | 0.001547 | 0.02074 | 406.3 | 0.0004148 | 8.126
8396 | 0.09717593 | 0.001559 | 0.02089 | 407.6 | 0.0004178 | 8.152
8456 | 0.09787037 | 0.001571 | 0.02104 | 408.8 | 0.0004208 | 8.176
8516 | 0.09856481 | 0.001583 | 0.0212 | 410.1 | 0.000424 | 8.202
8576 | 0.09925926 | 0.001596 | 0.02136 | 411.4 | 0.0004272 | 8.228
8636 | 0.0999537 | 0.001608 | 0.02152 | 412.7 | 0.0004304 | 8.254
8696 | 0.1006481 | 0.001621 | 0.02169 | 414 | 0.0004338 | 8.28
8756 | 0.1013426 | 0.001634 | 0.02185 | 415.3 | 0.000437 | 8.306
8816 | 0.102037 | 0.001647 | 0.02202 | 416.6 | 0.0004404 | 8.332
8876 | 0.1027315 | 0.00166 | 0.02219 | 417.9 | 0.0004438 | 8.358
8936 | 0.1034259 | 0.001673 | 0.02235 | 419.3 | 0.000447 | 8.386
8996 | 0.1041204 | 0.001685 | 0.02252 | 420.6 | 0.0004504 | 8.412
9056 | 0.1048148 | 0.001698 | 0.02268 | 422 | 0.0004536 | 8.44
9116 | 0.1055093 | 0.001712 | 0.02286 | 423.3 | 0.0004572 | 8.466
9176 | 0.1062037 | 0.001726 | 0.02304 | 424.7 | 0.0004608 | 8.494
9236 | 0.1068981 | 0.001739 | 0.02321 | 426.1 | 0.0004642 | 8.522
9296 | 0.1075926 | 0.001754 | 0.02339 | 427.5 | 0.0004678 | 8.55
9356 | 0.108287 | 0.001768 | 0.02358 | 428.9 | 0.0004716 | 8.578
9416 | 0.1089815 | 0.001782 | 0.02376 | 430.3 | 0.0004752 | 8.606
9476 | 0.1096759 | 0.001796 | 0.02394 | 431.7 | 0.0004788 | 8.634
9536 | 0.1103704 | 0.00181 | 0.02412 | 433.2 | 0.0004824 | 8.664
9596 | 0.1110648 | 0.001826 | 0.02432 | 434.6 | 0.0004864 | 8.692
9656 | 0.1117593 | 0.00184 | 0.0245 | 436.1 | 0.00049 | 8.722
9716 | 0.1124537 | 0.001855 | 0.0247 | 437.6 | 0.000494 | 8.752
9776 | 0.1131481 | 0.001871 | 0.0249 | 439.1 | 0.000498 | 8.782
9836 | 0.1138426 | 0.001886 | 0.0251 | 440.6 | 0.000502 | 8.812
9896 | 0.114537 | 0.001902 | 0.0253 | 442.1 | 0.000506 | 8.842
9956 | 0.1152315 | 0.001918 | 0.02551 | 443.6 | 0.0005102 | 8.872
10016 | 0.1159259 | 0.001934 | 0.02571 | 445.1 | 0.0005142 | 8.902
10076 | 0.1166204 | 0.001951 | 0.02592 | 446.7 | 0.0005184 | 8.934
10136 | 0.1173148 | 0.001967 | 0.02613 | 448.2 | 0.0005226 | 8.964
10196 | 0.1180093 | 0.001983 | 0.02635 | 449.8 | 0.000527 | 8.996
10256 | 0.1187037 | 0.002 | 0.02656 | 451.4 | 0.0005312 | 9.028
10316 | 0.1193981 | 0.002017 | 0.02678 | 453 | 0.0005356 | 9.06
10376 | 0.1200926 | 0.002034 | 0.027 | 454.6 | 0.00054 | 9.092
10436 | 0.120787 | 0.002051 | 0.02722 | 456.2 | 0.0005444 | 9.124
10496 | 0.1214815 | 0.002069 | 0.02745 | 457.9 | 0.000549 | 9.158
10556 | 0.1221759 | 0.002087 | 0.02768 | 459.5 | 0.0005536 | 9.19
10616 | 0.1228704 | 0.002105 | 0.02791 | 461.2 | 0.0005582 | 9.224
10676 | 0.1235648 | 0.002123 | 0.02815 | 462.9 | 0.000563 | 9.258
10736 | 0.1242593 | 0.002141 | 0.02838 | 464.6 | 0.0005676 | 9.292
10796 | 0.1249537 | 0.00216 | 0.02862 | 466.3 | 0.0005724 | 9.326
10856 | 0.1256481 | 0.002179 | 0.02886 | 468 | 0.0005772 | 9.36
10916 | 0.1263426 | 0.002198 | 0.02911 | 469.8 | 0.0005822 | 9.396
10976 | 0.127037 | 0.002218 | 0.02936 | 471.5 | 0.0005872 | 9.43
11036 | 0.1277315 | 0.002237 | 0.02961 | 473.3 | 0.0005922 | 9.466
11096 | 0.1284259 | 0.002257 | 0.02986 | 475.1 | 0.0005972 | 9.502
11156 | 0.1291204 | 0.002277 | 0.03013 | 476.9 | 0.0006026 | 9.538
11216 | 0.1298148 | 0.002297 | 0.03038 | 478.7 | 0.0006076 | 9.574
11276 | 0.1305093 | 0.002318 | 0.03065 | 480.5 | 0.000613 | 9.61
11336 | 0.1312037 | 0.002339 | 0.03092 | 482.4 | 0.0006184 | 9.648
11396 | 0.1318981 | 0.00236 | 0.03119 | 484.2 | 0.0006238 | 9.684
11456 | 0.1325926 | 0.002381 | 0.03146 | 486.1 | 0.0006292 | 9.722
11516 | 0.133287 | 0.002402 | 0.03173 | 488 | 0.0006346 | 9.76
11576 | 0.1339815 | 0.002423 | 0.032 | 489.9 | 0.00064 | 9.798
11636 | 0.1346759 | 0.002445 | 0.03229 | 491.8 | 0.0006458 | 9.836
11696 | 0.1353704 | 0.002467 | 0.03256 | 493.8 | 0.0006512 | 9.876
11756 | 0.1360648 | 0.002488 | 0.03284 | 495.7 | 0.0006568 | 9.914
11816 | 0.1367593 | 0.002511 | 0.03312 | 497.7 | 0.0006624 | 9.954
11876 | 0.1374537 | 0.002533 | 0.03341 | 499.7 | 0.0006682 | 9.994
11936 | 0.1381481 | 0.002555 | 0.0337 | 501.7 | 0.000674 | 10.034
11996 | 0.1388426 | 0.002577 | 0.03398 | 503.8 | 0.0006796 | 10.076
12056 | 0.139537 | 0.0026 | 0.03427 | 505.8 | 0.0006854 | 10.116
12116 | 0.1402315 | 0.002623 | 0.03457 | 507.9 | 0.0006914 | 10.158
12176 | 0.1409259 | 0.002646 | 0.03486 | 510 | 0.0006972 | 10.2
12236 | 0.1416204 | 0.002669 | 0.03515 | 512.1 | 0.000703 | 10.242
12296 | 0.1423148 | 0.002693 | 0.03546 | 514.2 | 0.0007092 | 10.284
12356 | 0.1430093 | 0.002717 | 0.03577 | 516.3 | 0.0007154 | 10.326
12416 | 0.1437037 | 0.00274 | 0.03607 | 518.5 | 0.0007214 | 10.37
12476 | 0.1443981 | 0.002764 | 0.03639 | 520.6 | 0.0007278 | 10.412
12536 | 0.1450926 | 0.002789 | 0.0367 | 522.8 | 0.000734 | 10.456
12596 | 0.145787 | 0.002813 | 0.03701 | 525.1 | 0.0007402 | 10.502
12656 | 0.1464815 | 0.002839 | 0.03734 | 527.3 | 0.0007468 | 10.546
12716 | 0.1471759 | 0.002864 | 0.03766 | 529.5 | 0.0007532 | 10.59
12776 | 0.1478704 | 0.002889 | 0.03799 | 531.8 | 0.0007598 | 10.636
12836 | 0.1485648 | 0.002915 | 0.03832 | 534.1 | 0.0007664 | 10.682
12896 | 0.1492593 | 0.002941 | 0.03866 | 536.4 | 0.0007732 | 10.728
12956 | 0.1499537 | 0.002968 | 0.039 | 538.7 | 0.00078 | 10.774
13016 | 0.1506481 | 0.002995 | 0.03935 | 541.1 | 0.000787 | 10.822
13076 | 0.1513426 | 0.003023 | 0.03971 | 543.5 | 0.0007942 | 10.87
13136 | 0.152037 | 0.00305 | 0.04006 | 545.8 | 0.0008012 | 10.916
13196 | 0.1527315 | 0.003078 | 0.04041 | 548.3 | 0.0008082 | 10.966
13256 | 0.1534259 | 0.003105 | 0.04077 | 550.7 | 0.0008154 | 11.014
13316 | 0.1541204 | 0.003135 | 0.04115 | 553.2 | 0.000823 | 11.064
13376 | 0.1548148 | 0.003163 | 0.04151 | 555.6 | 0.0008302 | 11.112
13436 | 0.1555093 | 0.003193 | 0.04189 | 558.1 | 0.0008378 | 11.162
13496 | 0.1562037 | 0.003222 | 0.04227 | 560.7 | 0.0008454 | 11.214
13556 | 0.1568981 | 0.003251 | 0.04264 | 563.2 | 0.0008528 | 11.264
13616 | 0.1575926 | 0.00328 | 0.04302 | 565.8 | 0.0008604 | 11.316
13676 | 0.158287 | 0.00331 | 0.04339 | 568.4 | 0.0008678 | 11.368
13736 | 0.1589815 | 0.00334 | 0.04379 | 571 | 0.0008758 | 11.42
13796 | 0.1596759 | 0.003371 | 0.04418 | 573.6 | 0.0008836 | 11.472
13856 | 0.1603704 | 0.003401 | 0.04457 | 576.3 | 0.0008914 | 11.526
13916 | 0.1610648 | 0.003432 | 0.04496 | 579 | 0.0008992 | 11.58
13976 | 0.1617593 | 0.003462 | 0.04536 | 581.7 | 0.0009072 | 11.634
14036 | 0.1624537 | 0.003493 | 0.04576 | 584.4 | 0.0009152 | 11.688
14096 | 0.1631481 | 0.003524 | 0.04616 | 587.2 | 0.0009232 | 11.744
14156 | 0.1638426 | 0.003557 | 0.04657 | 590 | 0.0009314 | 11.8
14216 | 0.164537 | 0.003588 | 0.04698 | 592.8 | 0.0009396 | 11.856
14276 | 0.1652315 | 0.003621 | 0.04739 | 595.6 | 0.0009478 | 11.912
14336 | 0.1659259 | 0.003653 | 0.04781 | 598.4 | 0.0009562 | 11.968
14396 | 0.1666204 | 0.003685 | 0.04822 | 601.3 | 0.0009644 | 12.026
14456 | 0.1673148 | 0.003718 | 0.04864 | 604.2 | 0.0009728 | 12.084
14516 | 0.1680093 | 0.003751 | 0.04907 | 607.2 | 0.0009814 | 12.144
14576 | 0.1687037 | 0.003784 | 0.04949 | 610.1 | 0.0009898 | 12.202
14636 | 0.1693981 | 0.003818 | 0.04992 | 613.1 | 0.0009984 | 12.262
14696 | 0.1700926 | 0.003851 | 0.05036 | 616.1 | 0.0010072 | 12.322
14756 | 0.170787 | 0.003886 | 0.0508 | 619.1 | 0.001016 | 12.382
14816 | 0.1714815 | 0.00392 | 0.05124 | 622.2 | 0.0010248 | 12.444
14876 | 0.1721759 | 0.003955 | 0.05169 | 625.3 | 0.0010338 | 12.506
14936 | 0.1728704 | 0.00399 | 0.05214 | 628.4 | 0.0010428 | 12.568
14996 | 0.1735648 | 0.004024 | 0.05258 | 631.6 | 0.0010516 | 12.632
15056 | 0.1742593 | 0.004059 | 0.05303 | 634.7 | 0.0010606 | 12.694
15116 | 0.1749537 | 0.004095 | 0.0535 | 637.9 | 0.00107 | 12.758
15176 | 0.1756481 | 0.004131 | 0.05395 | 641.1 | 0.001079 | 12.822
15236 | 0.1763426 | 0.004167 | 0.05442 | 644.4 | 0.0010884 | 12.888
15296 | 0.177037 | 0.004203 | 0.05488 | 647.7 | 0.0010976 | 12.954
15356 | 0.1777315 | 0.00424 | 0.05535 | 651 | 0.001107 | 13.02
15416 | 0.1784259 | 0.004276 | 0.05582 | 654.3 | 0.0011164 | 13.086
15476 | 0.1791204 | 0.004312 | 0.05628 | 657.7 | 0.0011256 | 13.154
15536 | 0.1798148 | 0.004349 | 0.05676 | 661.1 | 0.0011352 | 13.222
15596 | 0.1805093 | 0.004386 | 0.05723 | 664.5 | 0.0011446 | 13.29
15656 | 0.1812037 | 0.004424 | 0.05772 | 667.9 | 0.0011544 | 13.358
15716 | 0.1818981 | 0.004461 | 0.0582 | 671.4 | 0.001164 | 13.428
15776 | 0.1825926 | 0.004499 | 0.05868 | 674.9 | 0.0011736 | 13.498
15836 | 0.183287 | 0.004537 | 0.05917 | 678.5 | 0.0011834 | 13.57
15896 | 0.1839815 | 0.004575 | 0.05966 | 682 | 0.0011932 | 13.64
15956 | 0.1846759 | 0.004613 | 0.06015 | 685.6 | 0.001203 | 13.712
16016 | 0.1853704 | 0.004652 | 0.06065 | 689.2 | 0.001213 | 13.784
16076 | 0.1860648 | 0.00469 | 0.06114 | 692.9 | 0.0012228 | 13.858
16136 | 0.1867593 | 0.004728 | 0.06163 | 696.6 | 0.0012326 | 13.932
16196 | 0.1874537 | 0.004768 | 0.06214 | 700.3 | 0.0012428 | 14.006
16256 | 0.1881481 | 0.004806 | 0.06263 | 704 | 0.0012526 | 14.08
16316 | 0.1888426 | 0.004846 | 0.06314 | 707.8 | 0.0012628 | 14.156
16376 | 0.189537 | 0.004885 | 0.06365 | 711.6 | 0.001273 | 14.232
16436 | 0.1902315 | 0.004925 | 0.06416 | 715.4 | 0.0012832 | 14.308
16496 | 0.1909259 | 0.004965 | 0.06468 | 719.3 | 0.0012936 | 14.386
16556 | 0.1916204 | 0.005007 | 0.06521 | 723.2 | 0.0013042 | 14.464
16616 | 0.1923148 | 0.005047 | 0.06573 | 727.1 | 0.0013146 | 14.542
16676 | 0.1930093 | 0.005089 | 0.06626 | 731.1 | 0.0013252 | 14.622
16736 | 0.1937037 | 0.00513 | 0.0668 | 735.1 | 0.001336 | 14.702
16796 | 0.1943981 | 0.005171 | 0.06733 | 739.1 | 0.0013466 | 14.782
16856 | 0.1950926 | 0.005213 | 0.06787 | 743.2 | 0.0013574 | 14.864
16916 | 0.195787 | 0.005255 | 0.0684 | 747.3 | 0.001368 | 14.946
16976 | 0.1964815 | 0.005298 | 0.06896 | 751.4 | 0.0013792 | 15.028
17036 | 0.1971759 | 0.00534 | 0.06949 | 755.5 | 0.0013898 | 15.11
17096 | 0.1978704 | 0.005383 | 0.07005 | 759.7 | 0.001401 | 15.194
17156 | 0.1985648 | 0.005426 | 0.07059 | 763.9 | 0.0014118 | 15.278
17216 | 0.1992593 | 0.005469 | 0.07115 | 768.2 | 0.001423 | 15.364
17276 | 0.1999537 | 0.005512 | 0.07171 | 772.5 | 0.0014342 | 15.45
17336 | 0.2006481 | 0.005555 | 0.07226 | 776.8 | 0.0014452 | 15.536
17396 | 0.2013426 | 0.005599 | 0.07283 | 781.1 | 0.0014566 | 15.622
17456 | 0.202037 | 0.005643 | 0.07339 | 785.5 | 0.0014678 | 15.71
17516 | 0.2027315 | 0.005686 | 0.07395 | 789.9 | 0.001479 | 15.798
17576 | 0.2034259 | 0.005731 | 0.07452 | 794.4 | 0.0014904 | 15.888
17636 | 0.2041204 | 0.005775 | 0.07508 | 798.9 | 0.0015016 | 15.978
17696 | 0.2048148 | 0.00582 | 0.07566 | 803.4 | 0.0015132 | 16.068
17756 | 0.2055093 | 0.005865 | 0.07624 | 808 | 0.0015248 | 16.16
17816 | 0.2062037 | 0.00591 | 0.07682 | 812.6 | 0.0015364 | 16.252
17876 | 0.2068981 | 0.005954 | 0.07739 | 817.2 | 0.0015478 | 16.344
17936 | 0.2075926 | 0.005999 | 0.07796 | 821.8 | 0.0015592 | 16.436
17996 | 0.208287 | 0.006044 | 0.07854 | 826.5 | 0.0015708 | 16.53
18056 | 0.2089815 | 0.006089 | 0.07913 | 831.3 | 0.0015826 | 16.626
18116 | 0.2096759 | 0.006135 | 0.07972 | 836 | 0.0015944 | 16.72
18176 | 0.2103704 | 0.00618 | 0.0803 | 840.8 | 0.001606 | 16.816
18236 | 0.2110648 | 0.006226 | 0.08088 | 845.7 | 0.0016176 | 16.914
18296 | 0.2117593 | 0.006272 | 0.08147 | 850.5 | 0.0016294 | 17.01
18356 | 0.2124537 | 0.006318 | 0.08207 | 855.5 | 0.0016414 | 17.11
18416 | 0.2131481 | 0.006364 | 0.08266 | 860.4 | 0.0016532 | 17.208
18476 | 0.2138426 | 0.00641 | 0.08325 | 865.4 | 0.001665 | 17.308
18536 | 0.214537 | 0.006456 | 0.08384 | 870.4 | 0.0016768 | 17.408
18596 | 0.2152315 | 0.006502 | 0.08443 | 875.4 | 0.0016886 | 17.508
18656 | 0.2159259 | 0.006549 | 0.08503 | 880.5 | 0.0017006 | 17.61
18716 | 0.2166204 | 0.006595 | 0.08562 | 885.6 | 0.0017124 | 17.712
18776 | 0.2173148 | 0.006641 | 0.08622 | 890.8 | 0.0017244 | 17.816
18836 | 0.2180093 | 0.006688 | 0.08682 | 896 | 0.0017364 | 17.92
18896 | 0.2187037 | 0.006735 | 0.08743 | 901.2 | 0.0017486 | 18.024
18956 | 0.2193981 | 0.006782 | 0.08803 | 906.5 | 0.0017606 | 18.13
19016 | 0.2200926 | 0.006829 | 0.08864 | 911.8 | 0.0017728 | 18.236
19076 | 0.220787 | 0.006876 | 0.08925 | 917.1 | 0.001785 | 18.342
19136 | 0.2214815 | 0.006923 | 0.08985 | 922.5 | 0.001797 | 18.45
19196 | 0.2221759 | 0.006971 | 0.09046 | 927.9 | 0.0018092 | 18.558
19256 | 0.2228704 | 0.007019 | 0.09107 | 933.3 | 0.0018214 | 18.666
19316 | 0.2235648 | 0.007066 | 0.09168 | 938.8 | 0.0018336 | 18.776
19376 | 0.2242593 | 0.007114 | 0.0923 | 944.3 | 0.001846 | 18.886
19436 | 0.2249537 | 0.007162 | 0.09292 | 949.9 | 0.0018584 | 18.998
19496 | 0.2256481 | 0.00721 | 0.09354 | 955.5 | 0.0018708 | 19.11
19556 | 0.2263426 | 0.007258 | 0.09416 | 961.1 | 0.0018832 | 19.222
19616 | 0.227037 | 0.007306 | 0.09476 | 966.8 | 0.0018952 | 19.336
19676 | 0.2277315 | 0.007355 | 0.0954 | 972.5 | 0.001908 | 19.45
19736 | 0.2284259 | 0.007404 | 0.09602 | 978.2 | 0.0019204 | 19.564
19796 | 0.2291204 | 0.007451 | 0.09664 | 984 | 0.0019328 | 19.68
19856 | 0.2298148 | 0.0075 | 0.09726 | 989.8 | 0.0019452 | 19.796
19916 | 0.2305093 | 0.007548 | 0.09788 | 995.7 | 0.0019576 | 19.914
19976 | 0.2312037 | 0.007598 | 0.09852 | 1002 | 0.0019704 | 20.04
20036 | 0.2318981 | 0.007646 | 0.09914 | 1008 | 0.0019828 | 20.16
20096 | 0.2325926 | 0.007695 | 0.09977 | 1013 | 0.0019954 | 20.26
20156 | 0.233287 | 0.007743 | 0.1004 | 1019 | 0.002008 | 20.38
20216 | 0.2339815 | 0.007792 | 0.101 | 1026 | 0.00202 | 20.52
20276 | 0.2346759 | 0.007841 | 0.1016 | 1032 | 0.002032 | 20.64
20336 | 0.2353704 | 0.00789 | 0.1023 | 1038 | 0.002046 | 20.76
20396 | 0.2360648 | 0.007939 | 0.1029 | 1044 | 0.002058 | 20.88
20456 | 0.2367593 | 0.007988 | 0.1035 | 1050 | 0.00207 | 21
20516 | 0.2374537 | 0.008037 | 0.1042 | 1056 | 0.002084 | 21.12
20576 | 0.2381481 | 0.008086 | 0.1048 | 1063 | 0.002096 | 21.26
20636 | 0.2388426 | 0.008135 | 0.1054 | 1069 | 0.002108 | 21.38
20696 | 0.239537 | 0.008184 | 0.1061 | 1075 | 0.002122 | 21.5
20756 | 0.2402315 | 0.008233 | 0.1067 | 1082 | 0.002134 | 21.64
20816 | 0.2409259 | 0.008282 | 0.1073 | 1088 | 0.002146 | 21.76
20876 | 0.2416204 | 0.008331 | 0.1079 | 1094 | 0.002158 | 21.88
20936 | 0.2423148 | 0.00838 | 0.1086 | 1101 | 0.002172 | 22.02
20996 | 0.2430093 | 0.00843 | 0.1092 | 1108 | 0.002184 | 22.16
21056 | 0.2437037 | 0.008479 | 0.1098 | 1114 | 0.002196 | 22.28
21116 | 0.2443981 | 0.008529 | 0.1105 | 1121 | 0.00221 | 22.42
21176 | 0.2450926 | 0.008578 | 0.1111 | 1127 | 0.002222 | 22.54
21236 | 0.245787 | 0.008627 | 0.1117 | 1134 | 0.002234 | 22.68
21296 | 0.2464815 | 0.008678 | 0.1124 | 1141 | 0.002248 | 22.82
21356 | 0.2471759 | 0.008727 | 0.113 | 1148 | 0.00226 | 22.96
21416 | 0.2478704 | 0.008776 | 0.1137 | 1154 | 0.002274 | 23.08
21476 | 0.2485648 | 0.008827 | 0.1143 | 1161 | 0.002286 | 23.22
21536 | 0.2492593 | 0.008877 | 0.115 | 1168 | 0.0023 | 23.36
21596 | 0.2499537 | 0.008927 | 0.1156 | 1175 | 0.002312 | 23.5
21656 | 0.2506481 | 0.008977 | 0.1163 | 1182 | 0.002326 | 23.64
21716 | 0.2513426 | 0.009027 | 0.1169 | 1189 | 0.002338 | 23.78
21776 | 0.252037 | 0.009077 | 0.1175 | 1196 | 0.00235 | 23.92
21836 | 0.2527315 | 0.009127 | 0.1182 | 1203 | 0.002364 | 24.06
21896 | 0.2534259 | 0.009177 | 0.1188 | 1210 | 0.002376 | 24.2
21956 | 0.2541204 | 0.009226 | 0.1195 | 1217 | 0.00239 | 24.34
22016 | 0.2548148 | 0.009276 | 0.1201 | 1224 | 0.002402 | 24.48
22076 | 0.2555093 | 0.009326 | 0.1207 | 1232 | 0.002414 | 24.64
22136 | 0.2562037 | 0.009376 | 0.1214 | 1239 | 0.002428 | 24.78
22196 | 0.2568981 | 0.009425 | 0.122 | 1246 | 0.00244 | 24.92
22256 | 0.2575926 | 0.009474 | 0.1226 | 1254 | 0.002452 | 25.08
22316 | 0.258287 | 0.009524 | 0.1233 | 1261 | 0.002466 | 25.22
22376 | 0.2589815 | 0.009572 | 0.1239 | 1268 | 0.002478 | 25.36
22436 | 0.2596759 | 0.009621 | 0.1245 | 1276 | 0.00249 | 25.52
22496 | 0.2603704 | 0.009671 | 0.1252 | 1283 | 0.002504 | 25.66
22556 | 0.2610648 | 0.009719 | 0.1258 | 1291 | 0.002516 | 25.82
22616 | 0.2617593 | 0.009768 | 0.1264 | 1298 | 0.002528 | 25.96
22676 | 0.2624537 | 0.009817 | 0.127 | 1306 | 0.00254 | 26.12
22736 | 0.2631481 | 0.009866 | 0.1277 | 1314 | 0.002554 | 26.28
22796 | 0.2638426 | 0.009915 | 0.1283 | 1321 | 0.002566 | 26.42
22856 | 0.264537 | 0.009962 | 0.1289 | 1329 | 0.002578 | 26.58
22916 | 0.2652315 | 0.01001 | 0.1295 | 1337 | 0.00259 | 26.74
22976 | 0.2659259 | 0.01006 | 0.1302 | 1345 | 0.002604 | 26.9
23036 | 0.2666204 | 0.01011 | 0.1308 | 1352 | 0.002616 | 27.04
23096 | 0.2673148 | 0.01015 | 0.1314 | 1360 | 0.002628 | 27.2
23156 | 0.2680093 | 0.0102 | 0.132 | 1368 | 0.00264 | 27.36
23216 | 0.2687037 | 0.01025 | 0.1326 | 1376 | 0.002652 | 27.52
23276 | 0.2693981 | 0.0103 | 0.1332 | 1384 | 0.002664 | 27.68
23336 | 0.2700926 | 0.01034 | 0.1338 | 1392 | 0.002676 | 27.84
23396 | 0.270787 | 0.01039 | 0.1344 | 1400 | 0.002688 | 28
23456 | 0.2714815 | 0.01044 | 0.135 | 1408 | 0.0027 | 28.16
23516 | 0.2721759 | 0.01049 | 0.1356 | 1416 | 0.002712 | 28.32
23576 | 0.2728704 | 0.01053 | 0.1363 | 1425 | 0.002726 | 28.5
23636 | 0.2735648 | 0.01058 | 0.1369 | 1433 | 0.002738 | 28.66
23696 | 0.2742593 | 0.01063 | 0.1374 | 1441 | 0.002748 | 28.82
23756 | 0.2749537 | 0.01067 | 0.1381 | 1449 | 0.002762 | 28.98
23816 | 0.2756481 | 0.01072 | 0.1386 | 1458 | 0.002772 | 29.16
23876 | 0.2763426 | 0.01077 | 0.1392 | 1466 | 0.002784 | 29.32
23936 | 0.277037 | 0.01081 | 0.1398 | 1474 | 0.002796 | 29.48
23996 | 0.2777315 | 0.01086 | 0.1404 | 1483 | 0.002808 | 29.66
24056 | 0.2784259 | 0.01091 | 0.141 | 1491 | 0.00282 | 29.82
24116 | 0.2791204 | 0.01095 | 0.1416 | 1500 | 0.002832 | 30
24176 | 0.2798148 | 0.011 | 0.1422 | 1508 | 0.002844 | 30.16
24236 | 0.2805093 | 0.01104 | 0.1428 | 1517 | 0.002856 | 30.34
24296 | 0.2812037 | 0.01109 | 0.1434 | 1525 | 0.002868 | 30.5
24356 | 0.2818981 | 0.01114 | 0.144 | 1534 | 0.00288 | 30.68
24416 | 0.2825926 | 0.01118 | 0.1446 | 1542 | 0.002892 | 30.84
24476 | 0.283287 | 0.01123 | 0.1452 | 1551 | 0.002904 | 31.02
24536 | 0.2839815 | 0.01127 | 0.1458 | 1560 | 0.002916 | 31.2
24596 | 0.2846759 | 0.01132 | 0.1463 | 1569 | 0.002926 | 31.38
24656 | 0.2853704 | 0.01136 | 0.1469 | 1577 | 0.002938 | 31.54
24716 | 0.2860648 | 0.01141 | 0.1475 | 1586 | 0.00295 | 31.72
24776 | 0.2867593 | 0.01145 | 0.148 | 1595 | 0.00296 | 31.9
24836 | 0.2874537 | 0.01149 | 0.1486 | 1604 | 0.002972 | 32.08
24896 | 0.2881481 | 0.01154 | 0.1492 | 1613 | 0.002984 | 32.26
24956 | 0.2888426 | 0.01158 | 0.1497 | 1622 | 0.002994 | 32.44
25016 | 0.289537 | 0.01162 | 0.1503 | 1631 | 0.003006 | 32.62
25076 | 0.2902315 | 0.01167 | 0.1508 | 1640 | 0.003016 | 32.8
25136 | 0.2909259 | 0.01171 | 0.1514 | 1649 | 0.003028 | 32.98
25196 | 0.2916204 | 0.01175 | 0.1519 | 1658 | 0.003038 | 33.16
25256 | 0.2923148 | 0.01179 | 0.1525 | 1667 | 0.00305 | 33.34
25316 | 0.2930093 | 0.01184 | 0.153 | 1676 | 0.00306 | 33.52
25376 | 0.2937037 | 0.01188 | 0.1536 | 1686 | 0.003072 | 33.72
25436 | 0.2943981 | 0.01192 | 0.1541 | 1695 | 0.003082 | 33.9
25496 | 0.2950926 | 0.01196 | 0.1546 | 1704 | 0.003092 | 34.08
25556 | 0.295787 | 0.012 | 0.1552 | 1713 | 0.003104 | 34.26
25616 | 0.2964815 | 0.01204 | 0.1557 | 1723 | 0.003114 | 34.46
25676 | 0.2971759 | 0.01209 | 0.1562 | 1732 | 0.003124 | 34.64
25736 | 0.2978704 | 0.01213 | 0.1567 | 1742 | 0.003134 | 34.84
25796 | 0.2985648 | 0.01217 | 0.1572 | 1751 | 0.003144 | 35.02
25856 | 0.2992593 | 0.01221 | 0.1578 | 1760 | 0.003156 | 35.2
25916 | 0.2999537 | 0.01225 | 0.1583 | 1770 | 0.003166 | 35.4
25976 | 0.3006481 | 0.01229 | 0.1588 | 1779 | 0.003176 | 35.58
26036 | 0.3013426 | 0.01233 | 0.1593 | 1789 | 0.003186 | 35.78
26096 | 0.302037 | 0.01236 | 0.1598 | 1798 | 0.003196 | 35.96
26156 | 0.3027315 | 0.01241 | 0.1603 | 1808 | 0.003206 | 36.16
26216 | 0.3034259 | 0.01244 | 0.1608 | 1818 | 0.003216 | 36.36
26276 | 0.3041204 | 0.01248 | 0.1613 | 1827 | 0.003226 | 36.54
26336 | 0.3048148 | 0.01252 | 0.1618 | 1837 | 0.003236 | 36.74
26396 | 0.3055093 | 0.01256 | 0.1623 | 1847 | 0.003246 | 36.94
26456 | 0.3062037 | 0.0126 | 0.1628 | 1857 | 0.003256 | 37.14
26516 | 0.3068981 | 0.01264 | 0.1633 | 1866 | 0.003266 | 37.32
26576 | 0.3075926 | 0.01267 | 0.1638 | 1876 | 0.003276 | 37.52
26636 | 0.308287 | 0.01271 | 0.1642 | 1886 | 0.003284 | 37.72
26696 | 0.3089815 | 0.01275 | 0.1647 | 1896 | 0.003294 | 37.92
26756 | 0.3096759 | 0.01278 | 0.1652 | 1906 | 0.003304 | 38.12
26816 | 0.3103704 | 0.01282 | 0.1657 | 1916 | 0.003314 | 38.32
26876 | 0.3110648 | 0.01286 | 0.1661 | 1926 | 0.003322 | 38.52
26936 | 0.3117593 | 0.01289 | 0.1666 | 1936 | 0.003332 | 38.72
26996 | 0.3124537 | 0.01293 | 0.1671 | 1946 | 0.003342 | 38.92
27056 | 0.3131481 | 0.01296 | 0.1675 | 1956 | 0.00335 | 39.12
27116 | 0.3138426 | 0.013 | 0.168 | 1966 | 0.00336 | 39.32
27176 | 0.314537 | 0.01303 | 0.1684 | 1976 | 0.003368 | 39.52
27236 | 0.3152315 | 0.01307 | 0.1689 | 1986 | 0.003378 | 39.72
27296 | 0.3159259 | 0.0131 | 0.1693 | 1996 | 0.003386 | 39.92
27356 | 0.3166204 | 0.01314 | 0.1697 | 2006 | 0.003394 | 40.12
27416 | 0.3173148 | 0.01317 | 0.1702 | 2016 | 0.003404 | 40.32
27476 | 0.3180093 | 0.0132 | 0.1706 | 2027 | 0.003412 | 40.54
27536 | 0.3187037 | 0.01324 | 0.171 | 2037 | 0.00342 | 40.74
27596 | 0.3193981 | 0.01327 | 0.1715 | 2047 | 0.00343 | 40.94
27656 | 0.3200926 | 0.0133 | 0.1719 | 2058 | 0.003438 | 41.16
27716 | 0.320787 | 0.01334 | 0.1723 | 2068 | 0.003446 | 41.36
27776 | 0.3214815 | 0.01337 | 0.1727 | 2078 | 0.003454 | 41.56
27836 | 0.3221759 | 0.0134 | 0.1731 | 2089 | 0.003462 | 41.78
27896 | 0.3228704 | 0.01343 | 0.1735 | 2099 | 0.00347 | 41.98
27956 | 0.3235648 | 0.01346 | 0.1739 | 2109 | 0.003478 | 42.18
28016 | 0.3242593 | 0.01349 | 0.1743 | 2120 | 0.003486 | 42.4
28076 | 0.3249537 | 0.01352 | 0.1747 | 2130 | 0.003494 | 42.6
28136 | 0.3256481 | 0.01355 | 0.1751 | 2141 | 0.003502 | 42.82
28196 | 0.3263426 | 0.01358 | 0.1754 | 2151 | 0.003508 | 43.02
28256 | 0.327037 | 0.01361 | 0.1758 | 2162 | 0.003516 | 43.24
28316 | 0.3277315 | 0.01364 | 0.1762 | 2172 | 0.003524 | 43.44
28376 | 0.3284259 | 0.01367 | 0.1766 | 2183 | 0.003532 | 43.66
28436 | 0.3291204 | 0.0137 | 0.1769 | 2194 | 0.003538 | 43.88
28496 | 0.3298148 | 0.01372 | 0.1773 | 2204 | 0.003546 | 44.08
28556 | 0.3305093 | 0.01375 | 0.1776 | 2215 | 0.003552 | 44.3
28616 | 0.3312037 | 0.01378 | 0.178 | 2226 | 0.00356 | 44.52
28676 | 0.3318981 | 0.01381 | 0.1783 | 2236 | 0.003566 | 44.72
28736 | 0.3325926 | 0.01383 | 0.1787 | 2247 | 0.003574 | 44.94
28796 | 0.333287 | 0.01386 | 0.179 | 2258 | 0.00358 | 45.16
28856 | 0.3339815 | 0.01389 | 0.1794 | 2268 | 0.003588 | 45.36
28916 | 0.3346759 | 0.01391 | 0.1797 | 2279 | 0.003594 | 45.58
28976 | 0.3353704 | 0.01394 | 0.18 | 2290 | 0.0036 | 45.8
29036 | 0.3360648 | 0.01396 | 0.1804 | 2301 | 0.003608 | 46.02
29096 | 0.3367593 | 0.01399 | 0.1807 | 2312 | 0.003614 | 46.24
29156 | 0.3374537 | 0.01401 | 0.181 | 2322 | 0.00362 | 46.44
29216 | 0.3381481 | 0.01404 | 0.1813 | 2333 | 0.003626 | 46.66
29276 | 0.3388426 | 0.01406 | 0.1816 | 2344 | 0.003632 | 46.88
29336 | 0.339537 | 0.01409 | 0.1819 | 2355 | 0.003638 | 47.1
29396 | 0.3402315 | 0.01411 | 0.1822 | 2366 | 0.003644 | 47.32
29456 | 0.3409259 | 0.01413 | 0.1825 | 2377 | 0.00365 | 47.54
29516 | 0.3416204 | 0.01416 | 0.1828 | 2388 | 0.003656 | 47.76
29576 | 0.3423148 | 0.01418 | 0.1831 | 2399 | 0.003662 | 47.98
29636 | 0.3430093 | 0.0142 | 0.1834 | 2410 | 0.003668 | 48.2
29696 | 0.3437037 | 0.01422 | 0.1837 | 2421 | 0.003674 | 48.42
29756 | 0.3443981 | 0.01425 | 0.184 | 2432 | 0.00368 | 48.64
29816 | 0.3450926 | 0.01427 | 0.1843 | 2443 | 0.003686 | 48.86
29876 | 0.345787 | 0.01429 | 0.1845 | 2454 | 0.00369 | 49.08
29936 | 0.3464815 | 0.01431 | 0.1848 | 2465 | 0.003696 | 49.3
29996 | 0.3471759 | 0.01433 | 0.1851 | 2476 | 0.003702 | 49.52
30056 | 0.3478704 | 0.01435 | 0.1853 | 2487 | 0.003706 | 49.74
30116 | 0.3485648 | 0.01437 | 0.1856 | 2498 | 0.003712 | 49.96
30176 | 0.3492593 | 0.01439 | 0.1858 | 2510 | 0.003716 | 50.2
30236 | 0.3499537 | 0.01441 | 0.1861 | 2521 | 0.003722 | 50.42
30296 | 0.3506481 | 0.01443 | 0.1863 | 2532 | 0.003726 | 50.64
30356 | 0.3513426 | 0.01445 | 0.1866 | 2543 | 0.003732 | 50.86
30416 | 0.352037 | 0.01446 | 0.1868 | 2554 | 0.003736 | 51.08
30476 | 0.3527315 | 0.01448 | 0.187 | 2566 | 0.00374 | 51.32
30536 | 0.3534259 | 0.0145 | 0.1872 | 2577 | 0.003744 | 51.54
30596 | 0.3541204 | 0.01452 | 0.1875 | 2588 | 0.00375 | 51.76
30656 | 0.3548148 | 0.01453 | 0.1877 | 2599 | 0.003754 | 51.98
30716 | 0.3555093 | 0.01455 | 0.1879 | 2611 | 0.003758 | 52.22
30776 | 0.3562037 | 0.01457 | 0.1881 | 2622 | 0.003762 | 52.44
30836 | 0.3568981 | 0.01458 | 0.1883 | 2633 | 0.003766 | 52.66
30896 | 0.3575926 | 0.0146 | 0.1885 | 2644 | 0.00377 | 52.88
30956 | 0.358287 | 0.01461 | 0.1887 | 2656 | 0.003774 | 53.12
31016 | 0.3589815 | 0.01463 | 0.1889 | 2667 | 0.003778 | 53.34
31076 | 0.3596759 | 0.01464 | 0.1891 | 2678 | 0.003782 | 53.56
31136 | 0.3603704 | 0.01466 | 0.1893 | 2690 | 0.003786 | 53.8
31196 | 0.3610648 | 0.01467 | 0.1894 | 2701 | 0.003788 | 54.02
31256 | 0.3617593 | 0.01468 | 0.1896 | 2712 | 0.003792 | 54.24
31316 | 0.3624537 | 0.0147 | 0.1898 | 2724 | 0.003796 | 54.48
31376 | 0.3631481 | 0.01471 | 0.1899 | 2735 | 0.003798 | 54.7
31436 | 0.3638426 | 0.01472 | 0.1901 | 2747 | 0.003802 | 54.94
31496 | 0.364537 | 0.01473 | 0.1903 | 2758 | 0.003806 | 55.16
31556 | 0.3652315 | 0.01475 | 0.1904 | 2769 | 0.003808 | 55.38
31616 | 0.3659259 | 0.01476 | 0.1906 | 2781 | 0.003812 | 55.62
31676 | 0.3666204 | 0.01477 | 0.1907 | 2792 | 0.003814 | 55.84
31736 | 0.3673148 | 0.01478 | 0.1908 | 2804 | 0.003816 | 56.08
31796 | 0.3680093 | 0.01479 | 0.191 | 2815 | 0.00382 | 56.3
31856 | 0.3687037 | 0.0148 | 0.1911 | 2827 | 0.003822 | 56.54
31916 | 0.3693981 | 0.01481 | 0.1912 | 2838 | 0.003824 | 56.76
31976 | 0.3700926 | 0.01482 | 0.1914 | 2850 | 0.003828 | 57
32036 | 0.370787 | 0.01483 | 0.1915 | 2861 | 0.00383 | 57.22
32096 | 0.3714815 | 0.01484 | 0.1916 | 2873 | 0.003832 | 57.46
32156 | 0.3721759 | 0.01485 | 0.1917 | 2884 | 0.003834 | 57.68
32216 | 0.3728704 | 0.01486 | 0.1918 | 2896 | 0.003836 | 57.92
32276 | 0.3735648 | 0.01486 | 0.1919 | 2907 | 0.003838 | 58.14
32336 | 0.3742593 | 0.01487 | 0.192 | 2919 | 0.00384 | 58.38
32396 | 0.3749537 | 0.01488 | 0.1921 | 2930 | 0.003842 | 58.6
32456 | 0.3756481 | 0.01489 | 0.1922 | 2942 | 0.003844 | 58.84
32516 | 0.3763426 | 0.01489 | 0.1923 | 2953 | 0.003846 | 59.06
32576 | 0.377037 | 0.0149 | 0.1924 | 2965 | 0.003848 | 59.3
32636 | 0.3777315 | 0.01491 | 0.1925 | 2976 | 0.00385 | 59.52
32696 | 0.3784259 | 0.01491 | 0.1926 | 2988 | 0.003852 | 59.76
32756 | 0.3791204 | 0.01492 | 0.1926 | 2999 | 0.003852 | 59.98
32816 | 0.3798148 | 0.01492 | 0.1927 | 3011 | 0.003854 | 60.22
32876 | 0.3805093 | 0.01493 | 0.1928 | 3023 | 0.003856 | 60.46
32936 | 0.3812037 | 0.01493 | 0.1928 | 3034 | 0.003856 | 60.68
32996 | 0.3818981 | 0.01494 | 0.1929 | 3046 | 0.003858 | 60.92
33056 | 0.3825926 | 0.01494 | 0.1929 | 3057 | 0.003858 | 61.14
33116 | 0.383287 | 0.01495 | 0.193 | 3069 | 0.00386 | 61.38
33176 | 0.3839815 | 0.01495 | 0.193 | 3080 | 0.00386 | 61.6
33236 | 0.3846759 | 0.01495 | 0.1931 | 3092 | 0.003862 | 61.84
33296 | 0.3853704 | 0.01496 | 0.1931 | 3104 | 0.003862 | 62.08
33356 | 0.3860648 | 0.01496 | 0.1931 | 3115 | 0.003862 | 62.3
33416 | 0.3867593 | 0.01496 | 0.1932 | 3127 | 0.003864 | 62.54
33476 | 0.3874537 | 0.01496 | 0.1932 | 3138 | 0.003864 | 62.76
33536 | 0.3881481 | 0.01496 | 0.1932 | 3150 | 0.003864 | 63
33596 | 0.3888426 | 0.01497 | 0.1932 | 3162 | 0.003864 | 63.24
33656 | 0.389537 | 0.01497 | 0.1933 | 3173 | 0.003866 | 63.46
33716 | 0.3902315 | 0.01497 | 0.1933 | 3185 | 0.003866 | 63.7
33776 | 0.3909259 | 0.01497 | 0.1933 | 3196 | 0.003866 | 63.92
33836 | 0.3916204 | 0.01497 | 0.1933 | 3208 | 0.003866 | 64.16
33896 | 0.3923148 | 0.01497 | 0.1933 | 3220 | 0.003866 | 64.4
33956 | 0.3930093 | 0.01497 | 0.1933 | 3231 | 0.003866 | 64.62
34016 | 0.3937037 | 0.01497 | 0.1933 | 3243 | 0.003866 | 64.86
34076 | 0.3943981 | 0.01497 | 0.1933 | 3254 | 0.003866 | 65.08
34136 | 0.3950926 | 0.01497 | 0.1933 | 3266 | 0.003866 | 65.32
34196 | 0.395787 | 0.01497 | 0.1932 | 3278 | 0.003864 | 65.56
34256 | 0.3964815 | 0.01496 | 0.1932 | 3289 | 0.003864 | 65.78
34316 | 0.3971759 | 0.01496 | 0.1932 | 3301 | 0.003864 | 66.02
34376 | 0.3978704 | 0.01496 | 0.1932 | 3312 | 0.003864 | 66.24
34436 | 0.3985648 | 0.01496 | 0.1932 | 3324 | 0.003864 | 66.48
34496 | 0.3992593 | 0.01496 | 0.1931 | 3336 | 0.003862 | 66.72
34556 | 0.3999537 | 0.01495 | 0.1931 | 3347 | 0.003862 | 66.94
34616 | 0.4006481 | 0.01495 | 0.1931 | 3359 | 0.003862 | 67.18
34676 | 0.4013426 | 0.01495 | 0.193 | 3370 | 0.00386 | 67.4
34736 | 0.402037 | 0.01494 | 0.193 | 3382 | 0.00386 | 67.64
34796 | 0.4027315 | 0.01494 | 0.1929 | 3393 | 0.003858 | 67.86
34856 | 0.4034259 | 0.01494 | 0.1929 | 3405 | 0.003858 | 68.1
34916 | 0.4041204 | 0.01493 | 0.1928 | 3417 | 0.003856 | 68.34
34976 | 0.4048148 | 0.01493 | 0.1928 | 3428 | 0.003856 | 68.56
35036 | 0.4055093 | 0.01492 | 0.1927 | 3440 | 0.003854 | 68.8
35096 | 0.4062037 | 0.01492 | 0.1926 | 3451 | 0.003852 | 69.02
35156 | 0.4068981 | 0.01491 | 0.1926 | 3463 | 0.003852 | 69.26
35216 | 0.4075926 | 0.01491 | 0.1925 | 3474 | 0.00385 | 69.48
35276 | 0.408287 | 0.0149 | 0.1924 | 3486 | 0.003848 | 69.72
35336 | 0.4089815 | 0.0149 | 0.1923 | 3497 | 0.003846 | 69.94
35396 | 0.4096759 | 0.01489 | 0.1923 | 3509 | 0.003846 | 70.18
35456 | 0.4103704 | 0.01488 | 0.1922 | 3521 | 0.003844 | 70.42
35516 | 0.4110648 | 0.01488 | 0.1921 | 3532 | 0.003842 | 70.64
35576 | 0.4117593 | 0.01487 | 0.192 | 3544 | 0.00384 | 70.88
35636 | 0.4124537 | 0.01486 | 0.1919 | 3555 | 0.003838 | 71.1
35696 | 0.4131481 | 0.01486 | 0.1918 | 3567 | 0.003836 | 71.34
35756 | 0.4138426 | 0.01485 | 0.1917 | 3578 | 0.003834 | 71.56
35816 | 0.414537 | 0.01484 | 0.1916 | 3590 | 0.003832 | 71.8
35876 | 0.4152315 | 0.01483 | 0.1915 | 3601 | 0.00383 | 72.02
35936 | 0.4159259 | 0.01483 | 0.1914 | 3613 | 0.003828 | 72.26
35996 | 0.4166204 | 0.01482 | 0.1913 | 3624 | 0.003826 | 72.48
36056 | 0.4173148 | 0.01481 | 0.1912 | 3636 | 0.003824 | 72.72
36116 | 0.4180093 | 0.0148 | 0.1911 | 3647 | 0.003822 | 72.94
36176 | 0.4187037 | 0.01479 | 0.191 | 3658 | 0.00382 | 73.16
36236 | 0.4193981 | 0.01478 | 0.1909 | 3670 | 0.003818 | 73.4
36296 | 0.4200926 | 0.01477 | 0.1908 | 3681 | 0.003816 | 73.62
36356 | 0.420787 | 0.01476 | 0.1906 | 3693 | 0.003812 | 73.86
36416 | 0.4214815 | 0.01475 | 0.1905 | 3704 | 0.00381 | 74.08
36476 | 0.4221759 | 0.01474 | 0.1904 | 3716 | 0.003808 | 74.32
36536 | 0.4228704 | 0.01473 | 0.1902 | 3727 | 0.003804 | 74.54
36596 | 0.4235648 | 0.01472 | 0.1901 | 3739 | 0.003802 | 74.78
36656 | 0.4242593 | 0.01471 | 0.19 | 3750 | 0.0038 | 75
36716 | 0.4249537 | 0.0147 | 0.1898 | 3761 | 0.003796 | 75.22
36776 | 0.4256481 | 0.01469 | 0.1897 | 3773 | 0.003794 | 75.46
36836 | 0.4263426 | 0.01468 | 0.1896 | 3784 | 0.003792 | 75.68
36896 | 0.427037 | 0.01467 | 0.1894 | 3795 | 0.003788 | 75.9
36956 | 0.4277315 | 0.01466 | 0.1893 | 3807 | 0.003786 | 76.14
37016 | 0.4284259 | 0.01465 | 0.1891 | 3818 | 0.003782 | 76.36
37076 | 0.4291204 | 0.01464 | 0.189 | 3830 | 0.00378 | 76.6
37136 | 0.4298148 | 0.01462 | 0.1888 | 3841 | 0.003776 | 76.82
37196 | 0.4305093 | 0.01461 | 0.1887 | 3852 | 0.003774 | 77.04
37256 | 0.4312037 | 0.0146 | 0.1885 | 3863 | 0.00377 | 77.26
37316 | 0.4318981 | 0.01459 | 0.1884 | 3875 | 0.003768 | 77.5
37376 | 0.4325926 | 0.01457 | 0.1882 | 3886 | 0.003764 | 77.72
37436 | 0.433287 | 0.01456 | 0.1881 | 3897 | 0.003762 | 77.94
37496 | 0.4339815 | 0.01455 | 0.1879 | 3909 | 0.003758 | 78.18
37556 | 0.4346759 | 0.01454 | 0.1877 | 3920 | 0.003754 | 78.4
37616 | 0.4353704 | 0.01452 | 0.1875 | 3931 | 0.00375 | 78.62
37676 | 0.4360648 | 0.01451 | 0.1874 | 3942 | 0.003748 | 78.84
37736 | 0.4367593 | 0.0145 | 0.1872 | 3954 | 0.003744 | 79.08
37796 | 0.4374537 | 0.01448 | 0.187 | 3965 | 0.00374 | 79.3
37856 | 0.4381481 | 0.01447 | 0.1868 | 3976 | 0.003736 | 79.52
37916 | 0.4388426 | 0.01445 | 0.1867 | 3987 | 0.003734 | 79.74
37976 | 0.439537 | 0.01444 | 0.1865 | 3999 | 0.00373 | 79.98
38036 | 0.4402315 | 0.01442 | 0.1863 | 4010 | 0.003726 | 80.2
38096 | 0.4409259 | 0.01441 | 0.1861 | 4021 | 0.003722 | 80.42
38156 | 0.4416204 | 0.01439 | 0.1859 | 4032 | 0.003718 | 80.64
38216 | 0.4423148 | 0.01438 | 0.1857 | 4043 | 0.003714 | 80.86
38276 | 0.4430093 | 0.01436 | 0.1855 | 4054 | 0.00371 | 81.08
38336 | 0.4437037 | 0.01435 | 0.1853 | 4065 | 0.003706 | 81.3
38396 | 0.4443981 | 0.01433 | 0.1851 | 4077 | 0.003702 | 81.54
38456 | 0.4450926 | 0.01432 | 0.1849 | 4088 | 0.003698 | 81.76
38516 | 0.445787 | 0.0143 | 0.1847 | 4099 | 0.003694 | 81.98
38576 | 0.4464815 | 0.01429 | 0.1845 | 4110 | 0.00369 | 82.2
38636 | 0.4471759 | 0.01427 | 0.1843 | 4121 | 0.003686 | 82.42
38696 | 0.4478704 | 0.01425 | 0.1841 | 4132 | 0.003682 | 82.64
38756 | 0.4485648 | 0.01424 | 0.1839 | 4143 | 0.003678 | 82.86
38816 | 0.4492593 | 0.01422 | 0.1837 | 4154 | 0.003674 | 83.08
38876 | 0.4499537 | 0.0142 | 0.1834 | 4165 | 0.003668 | 83.3
38936 | 0.4506481 | 0.01419 | 0.1832 | 4176 | 0.003664 | 83.52
38996 | 0.4513426 | 0.01417 | 0.183 | 4187 | 0.00366 | 83.74
39056 | 0.452037 | 0.01415 | 0.1828 | 4198 | 0.003656 | 83.96
39116 | 0.4527315 | 0.01414 | 0.1826 | 4209 | 0.003652 | 84.18
39176 | 0.4534259 | 0.01412 | 0.1824 | 4220 | 0.003648 | 84.4
39236 | 0.4541204 | 0.0141 | 0.1821 | 4231 | 0.003642 | 84.62
39296 | 0.4548148 | 0.01409 | 0.1819 | 4242 | 0.003638 | 84.84
39356 | 0.4555093 | 0.01407 | 0.1817 | 4253 | 0.003634 | 85.06
39416 | 0.4562037 | 0.01405 | 0.1815 | 4264 | 0.00363 | 85.28
39476 | 0.4568981 | 0.01403 | 0.1813 | 4274 | 0.003626 | 85.48
39536 | 0.4575926 | 0.01402 | 0.181 | 4285 | 0.00362 | 85.7
39596 | 0.458287 | 0.014 | 0.1808 | 4296 | 0.003616 | 85.92
39656 | 0.4589815 | 0.01398 | 0.1806 | 4307 | 0.003612 | 86.14
39716 | 0.4596759 | 0.01397 | 0.1804 | 4318 | 0.003608 | 86.36
39776 | 0.4603704 | 0.01395 | 0.1801 | 4329 | 0.003602 | 86.58
39836 | 0.4610648 | 0.01393 | 0.1799 | 4339 | 0.003598 | 86.78
39896 | 0.4617593 | 0.01391 | 0.1797 | 4350 | 0.003594 | 87
39956 | 0.4624537 | 0.01389 | 0.1795 | 4361 | 0.00359 | 87.22
40016 | 0.4631481 | 0.01388 | 0.1792 | 4372 | 0.003584 | 87.44
40076 | 0.4638426 | 0.01386 | 0.179 | 4383 | 0.00358 | 87.66
40136 | 0.464537 | 0.01384 | 0.1788 | 4393 | 0.003576 | 87.86
40196 | 0.4652315 | 0.01382 | 0.1785 | 4404 | 0.00357 | 88.08
40256 | 0.4659259 | 0.01381 | 0.1783 | 4415 | 0.003566 | 88.3
40316 | 0.4666204 | 0.01379 | 0.1781 | 4425 | 0.003562 | 88.5
40376 | 0.4673148 | 0.01377 | 0.1779 | 4436 | 0.003558 | 88.72
40436 | 0.4680093 | 0.01375 | 0.1776 | 4447 | 0.003552 | 88.94
40496 | 0.4687037 | 0.01373 | 0.1774 | 4457 | 0.003548 | 89.14
40556 | 0.4693981 | 0.01371 | 0.1771 | 4468 | 0.003542 | 89.36
40616 | 0.4700926 | 0.0137 | 0.1769 | 4479 | 0.003538 | 89.58
40676 | 0.470787 | 0.01368 | 0.1767 | 4489 | 0.003534 | 89.78
40736 | 0.4714815 | 0.01366 | 0.1765 | 4500 | 0.00353 | 90
40796 | 0.4721759 | 0.01364 | 0.1762 | 4510 | 0.003524 | 90.2
40856 | 0.4728704 | 0.01362 | 0.176 | 4521 | 0.00352 | 90.42
40916 | 0.4735648 | 0.0136 | 0.1757 | 4532 | 0.003514 | 90.64
40976 | 0.4742593 | 0.01359 | 0.1755 | 4542 | 0.00351 | 90.84
41036 | 0.4749537 | 0.01357 | 0.1753 | 4553 | 0.003506 | 91.06
41096 | 0.4756481 | 0.01355 | 0.175 | 4563 | 0.0035 | 91.26
41156 | 0.4763426 | 0.01353 | 0.1748 | 4574 | 0.003496 | 91.48
41216 | 0.477037 | 0.01351 | 0.1746 | 4584 | 0.003492 | 91.68
41276 | 0.4777315 | 0.0135 | 0.1743 | 4595 | 0.003486 | 91.9
41336 | 0.4784259 | 0.01348 | 0.1741 | 4605 | 0.003482 | 92.1
41396 | 0.4791204 | 0.01346 | 0.1739 | 4615 | 0.003478 | 92.3
41456 | 0.4798148 | 0.01344 | 0.1736 | 4626 | 0.003472 | 92.52
41516 | 0.4805093 | 0.01342 | 0.1734 | 4636 | 0.003468 | 92.72
41576 | 0.4812037 | 0.0134 | 0.1732 | 4647 | 0.003464 | 92.94
41636 | 0.4818981 | 0.01339 | 0.1729 | 4657 | 0.003458 | 93.14
41696 | 0.4825926 | 0.01337 | 0.1727 | 4667 | 0.003454 | 93.34
41756 | 0.483287 | 0.01335 | 0.1724 | 4678 | 0.003448 | 93.56
41816 | 0.4839815 | 0.01333 | 0.1722 | 4688 | 0.003444 | 93.76
41876 | 0.4846759 | 0.01331 | 0.172 | 4698 | 0.00344 | 93.96
41936 | 0.4853704 | 0.01329 | 0.1717 | 4709 | 0.003434 | 94.18
41996 | 0.4860648 | 0.01328 | 0.1715 | 4719 | 0.00343 | 94.38
42056 | 0.4867593 | 0.01326 | 0.1713 | 4729 | 0.003426 | 94.58
42116 | 0.4874537 | 0.01324 | 0.1711 | 4740 | 0.003422 | 94.8
42176 | 0.4881481 | 0.01322 | 0.1708 | 4750 | 0.003416 | 95
42236 | 0.4888426 | 0.0132 | 0.1706 | 4760 | 0.003412 | 95.2
42296 | 0.489537 | 0.01319 | 0.1704 | 4770 | 0.003408 | 95.4
42356 | 0.4902315 | 0.01317 | 0.1701 | 4781 | 0.003402 | 95.62
42416 | 0.4909259 | 0.01315 | 0.1699 | 4791 | 0.003398 | 95.82
42476 | 0.4916204 | 0.01314 | 0.1697 | 4801 | 0.003394 | 96.02
42536 | 0.4923148 | 0.01312 | 0.1695 | 4811 | 0.00339 | 96.22
42596 | 0.4930093 | 0.0131 | 0.1693 | 4821 | 0.003386 | 96.42
42656 | 0.4937037 | 0.01308 | 0.1691 | 4831 | 0.003382 | 96.62
42716 | 0.4943981 | 0.01307 | 0.1688 | 4842 | 0.003376 | 96.84
42776 | 0.4950926 | 0.01305 | 0.1686 | 4852 | 0.003372 | 97.04
42836 | 0.495787 | 0.01304 | 0.1684 | 4862 | 0.003368 | 97.24
42896 | 0.4964815 | 0.01302 | 0.1682 | 4872 | 0.003364 | 97.44
42956 | 0.4971759 | 0.01301 | 0.168 | 4882 | 0.00336 | 97.64
43016 | 0.4978704 | 0.01299 | 0.1678 | 4892 | 0.003356 | 97.84
43076 | 0.4985648 | 0.01298 | 0.1677 | 4902 | 0.003354 | 98.04
43136 | 0.4992593 | 0.01296 | 0.1675 | 4912 | 0.00335 | 98.24
43196 | 0.4999537 | 0.01295 | 0.1673 | 4922 | 0.003346 | 98.44
43256 | 0.5006481 | 0.01293 | 0.1671 | 4932 | 0.003342 | 98.64
43316 | 0.5013426 | 0.01292 | 0.1669 | 4942 | 0.003338 | 98.84
43376 | 0.502037 | 0.01291 | 0.1667 | 4952 | 0.003334 | 99.04
43436 | 0.5027315 | 0.01289 | 0.1666 | 4962 | 0.003332 | 99.24
43496 | 0.5034259 | 0.01288 | 0.1664 | 4972 | 0.003328 | 99.44
43556 | 0.5041204 | 0.01286 | 0.1662 | 4982 | 0.003324 | 99.64
43616 | 0.5048148 | 0.01285 | 0.1661 | 4992 | 0.003322 | 99.84
43676 | 0.5055093 | 0.01284 | 0.1659 | 5002 | 0.003318 | 100.04
43736 | 0.5062037 | 0.01283 | 0.1657 | 5012 | 0.003314 | 100.24
43796 | 0.5068981 | 0.01281 | 0.1656 | 5022 | 0.003312 | 100.44
43856 | 0.5075926 | 0.0128 | 0.1654 | 5032 | 0.003308 | 100.64
43916 | 0.508287 | 0.01279 | 0.1653 | 5042 | 0.003306 | 100.84
43976 | 0.5089815 | 0.01278 | 0.1651 | 5052 | 0.003302 | 101.04
44036 | 0.5096759 | 0.01277 | 0.165 | 5062 | 0.0033 | 101.24
44096 | 0.5103704 | 0.01276 | 0.1648 | 5072 | 0.003296 | 101.44
44156 | 0.5110648 | 0.01274 | 0.1647 | 5081 | 0.003294 | 101.62
44216 | 0.5117593 | 0.01273 | 0.1645 | 5091 | 0.00329 | 101.82
44276 | 0.5124537 | 0.01272 | 0.1644 | 5101 | 0.003288 | 102.02
44336 | 0.5131481 | 0.01271 | 0.1643 | 5111 | 0.003286 | 102.22
44396 | 0.5138426 | 0.0127 | 0.1641 | 5121 | 0.003282 | 102.42
44456 | 0.514537 | 0.01269 | 0.164 | 5131 | 0.00328 | 102.62
44516 | 0.5152315 | 0.01268 | 0.1638 | 5141 | 0.003276 | 102.82
44576 | 0.5159259 | 0.01267 | 0.1637 | 5150 | 0.003274 | 103
44636 | 0.5166204 | 0.01266 | 0.1636 | 5160 | 0.003272 | 103.2
44696 | 0.5173148 | 0.01265 | 0.1634 | 5170 | 0.003268 | 103.4
44756 | 0.5180093 | 0.01264 | 0.1633 | 5180 | 0.003266 | 103.6
44816 | 0.5187037 | 0.01263 | 0.1632 | 5190 | 0.003264 | 103.8
44876 | 0.5193981 | 0.01262 | 0.163 | 5199 | 0.00326 | 103.98
44936 | 0.5200926 | 0.0126 | 0.1629 | 5209 | 0.003258 | 104.18
44996 | 0.520787 | 0.01259 | 0.1627 | 5219 | 0.003254 | 104.38
45056 | 0.5214815 | 0.01258 | 0.1626 | 5229 | 0.003252 | 104.58
45116 | 0.5221759 | 0.01257 | 0.1624 | 5239 | 0.003248 | 104.78
45176 | 0.5228704 | 0.01256 | 0.1623 | 5248 | 0.003246 | 104.96
45236 | 0.5235648 | 0.01255 | 0.1621 | 5258 | 0.003242 | 105.16
45296 | 0.5242593 | 0.01254 | 0.162 | 5268 | 0.00324 | 105.36
45356 | 0.5249537 | 0.01253 | 0.1619 | 5277 | 0.003238 | 105.54
45416 | 0.5256481 | 0.01251 | 0.1617 | 5287 | 0.003234 | 105.74
45476 | 0.5263426 | 0.0125 | 0.1616 | 5297 | 0.003232 | 105.94
45536 | 0.527037 | 0.01249 | 0.1614 | 5307 | 0.003228 | 106.14
45596 | 0.5277315 | 0.01248 | 0.1612 | 5316 | 0.003224 | 106.32
45656 | 0.5284259 | 0.01246 | 0.1611 | 5326 | 0.003222 | 106.52
45716 | 0.5291204 | 0.01245 | 0.1609 | 5336 | 0.003218 | 106.72
45776 | 0.5298148 | 0.01244 | 0.1608 | 5345 | 0.003216 | 106.9
45836 | 0.5305093 | 0.01243 | 0.1606 | 5355 | 0.003212 | 107.1
45896 | 0.5312037 | 0.01241 | 0.1604 | 5364 | 0.003208 | 107.28
45956 | 0.5318981 | 0.0124 | 0.1603 | 5374 | 0.003206 | 107.48
46016 | 0.5325926 | 0.01239 | 0.1601 | 5384 | 0.003202 | 107.68
46076 | 0.533287 | 0.01237 | 0.1599 | 5393 | 0.003198 | 107.86
46136 | 0.5339815 | 0.01236 | 0.1597 | 5403 | 0.003194 | 108.06
46196 | 0.5346759 | 0.01235 | 0.1596 | 5412 | 0.003192 | 108.24
46256 | 0.5353704 | 0.01233 | 0.1594 | 5422 | 0.003188 | 108.44
46316 | 0.5360648 | 0.01232 | 0.1592 | 5432 | 0.003184 | 108.64
46376 | 0.5367593 | 0.01231 | 0.159 | 5441 | 0.00318 | 108.82
46436 | 0.5374537 | 0.01229 | 0.1589 | 5451 | 0.003178 | 109.02
46496 | 0.5381481 | 0.01228 | 0.1587 | 5460 | 0.003174 | 109.2
46556 | 0.5388426 | 0.01226 | 0.1585 | 5470 | 0.00317 | 109.4
46616 | 0.539537 | 0.01225 | 0.1583 | 5479 | 0.003166 | 109.58
46676 | 0.5402315 | 0.01223 | 0.1581 | 5489 | 0.003162 | 109.78
46736 | 0.5409259 | 0.01222 | 0.1579 | 5498 | 0.003158 | 109.96
46796 | 0.5416204 | 0.0122 | 0.1577 | 5508 | 0.003154 | 110.16
46856 | 0.5423148 | 0.01219 | 0.1575 | 5517 | 0.00315 | 110.34
46916 | 0.5430093 | 0.01217 | 0.1573 | 5527 | 0.003146 | 110.54
46976 | 0.5437037 | 0.01216 | 0.1571 | 5536 | 0.003142 | 110.72
47036 | 0.5443981 | 0.01214 | 0.1569 | 5545 | 0.003138 | 110.9
47096 | 0.5450926 | 0.01213 | 0.1567 | 5555 | 0.003134 | 111.1
47156 | 0.545787 | 0.01211 | 0.1565 | 5564 | 0.00313 | 111.28
47216 | 0.5464815 | 0.01209 | 0.1563 | 5574 | 0.003126 | 111.48
47276 | 0.5471759 | 0.01208 | 0.1561 | 5583 | 0.003122 | 111.66
47336 | 0.5478704 | 0.01206 | 0.1559 | 5592 | 0.003118 | 111.84
47396 | 0.5485648 | 0.01204 | 0.1557 | 5602 | 0.003114 | 112.04
47456 | 0.5492593 | 0.01203 | 0.1554 | 5611 | 0.003108 | 112.22
47516 | 0.5499537 | 0.01201 | 0.1552 | 5620 | 0.003104 | 112.4
47576 | 0.5506481 | 0.01199 | 0.155 | 5630 | 0.0031 | 112.6
47636 | 0.5513426 | 0.01197 | 0.1548 | 5639 | 0.003096 | 112.78
47696 | 0.552037 | 0.01196 | 0.1546 | 5648 | 0.003092 | 112.96
47756 | 0.5527315 | 0.01194 | 0.1543 | 5657 | 0.003086 | 113.14
47816 | 0.5534259 | 0.01192 | 0.1541 | 5667 | 0.003082 | 113.34
47876 | 0.5541204 | 0.01191 | 0.1539 | 5676 | 0.003078 | 113.52
47936 | 0.5548148 | 0.01189 | 0.1537 | 5685 | 0.003074 | 113.7
47996 | 0.5555093 | 0.01187 | 0.1534 | 5694 | 0.003068 | 113.88
48056 | 0.5562037 | 0.01185 | 0.1532 | 5704 | 0.003064 | 114.08
48116 | 0.5568981 | 0.01183 | 0.153 | 5713 | 0.00306 | 114.26
48176 | 0.5575926 | 0.01182 | 0.1527 | 5722 | 0.003054 | 114.44
48236 | 0.558287 | 0.0118 | 0.1525 | 5731 | 0.00305 | 114.62
48296 | 0.5589815 | 0.01178 | 0.1523 | 5740 | 0.003046 | 114.8
48356 | 0.5596759 | 0.01176 | 0.152 | 5749 | 0.00304 | 114.98
48416 | 0.5603704 | 0.01174 | 0.1518 | 5758 | 0.003036 | 115.16
48476 | 0.5610648 | 0.01172 | 0.1515 | 5768 | 0.00303 | 115.36
48536 | 0.5617593 | 0.0117 | 0.1513 | 5777 | 0.003026 | 115.54
48596 | 0.5624537 | 0.01168 | 0.1511 | 5786 | 0.003022 | 115.72
48656 | 0.5631481 | 0.01167 | 0.1508 | 5795 | 0.003016 | 115.9
48716 | 0.5638426 | 0.01165 | 0.1506 | 5804 | 0.003012 | 116.08
48776 | 0.564537 | 0.01163 | 0.1503 | 5813 | 0.003006 | 116.26
48836 | 0.5652315 | 0.01161 | 0.1501 | 5822 | 0.003002 | 116.44
48896 | 0.5659259 | 0.01159 | 0.1498 | 5831 | 0.002996 | 116.62
48956 | 0.5666204 | 0.01157 | 0.1496 | 5840 | 0.002992 | 116.8
49016 | 0.5673148 | 0.01155 | 0.1493 | 5849 | 0.002986 | 116.98
49076 | 0.5680093 | 0.01153 | 0.1491 | 5858 | 0.002982 | 117.16
49136 | 0.5687037 | 0.01151 | 0.1488 | 5867 | 0.002976 | 117.34
49196 | 0.5693981 | 0.01149 | 0.1486 | 5876 | 0.002972 | 117.52
49256 | 0.5700926 | 0.01147 | 0.1483 | 5885 | 0.002966 | 117.7
49316 | 0.570787 | 0.01145 | 0.1481 | 5893 | 0.002962 | 117.86
49376 | 0.5714815 | 0.01143 | 0.1478 | 5902 | 0.002956 | 118.04
49436 | 0.5721759 | 0.01141 | 0.1475 | 5911 | 0.00295 | 118.22
49496 | 0.5728704 | 0.01139 | 0.1473 | 5920 | 0.002946 | 118.4
49556 | 0.5735648 | 0.01137 | 0.147 | 5929 | 0.00294 | 118.58
49616 | 0.5742593 | 0.01135 | 0.1468 | 5938 | 0.002936 | 118.76
49676 | 0.5749537 | 0.01133 | 0.1465 | 5946 | 0.00293 | 118.92
49736 | 0.5756481 | 0.01131 | 0.1462 | 5955 | 0.002924 | 119.1
49796 | 0.5763426 | 0.01129 | 0.146 | 5964 | 0.00292 | 119.28
49856 | 0.577037 | 0.01127 | 0.1457 | 5973 | 0.002914 | 119.46
49916 | 0.5777315 | 0.01125 | 0.1454 | 5982 | 0.002908 | 119.64
49976 | 0.5784259 | 0.01123 | 0.1452 | 5990 | 0.002904 | 119.8
50036 | 0.5791204 | 0.01121 | 0.1449 | 5999 | 0.002898 | 119.98
50096 | 0.5798148 | 0.01119 | 0.1447 | 6008 | 0.002894 | 120.16
50156 | 0.5805093 | 0.01117 | 0.1444 | 6016 | 0.002888 | 120.32
50216 | 0.5812037 | 0.01114 | 0.1441 | 6025 | 0.002882 | 120.5
50276 | 0.5818981 | 0.01112 | 0.1438 | 6034 | 0.002876 | 120.68
50336 | 0.5825926 | 0.0111 | 0.1436 | 6042 | 0.002872 | 120.84
50396 | 0.583287 | 0.01108 | 0.1433 | 6051 | 0.002866 | 121.02
50456 | 0.5839815 | 0.01106 | 0.143 | 6059 | 0.00286 | 121.18
50516 | 0.5846759 | 0.01104 | 0.1428 | 6068 | 0.002856 | 121.36
50576 | 0.5853704 | 0.01102 | 0.1425 | 6077 | 0.00285 | 121.54
50636 | 0.5860648 | 0.011 | 0.1422 | 6085 | 0.002844 | 121.7
50696 | 0.5867593 | 0.01097 | 0.1419 | 6094 | 0.002838 | 121.88
50756 | 0.5874537 | 0.01095 | 0.1416 | 6102 | 0.002832 | 122.04
50816 | 0.5881481 | 0.01093 | 0.1414 | 6111 | 0.002828 | 122.22
50876 | 0.5888426 | 0.01091 | 0.1411 | 6119 | 0.002822 | 122.38
50936 | 0.589537 | 0.01089 | 0.1408 | 6128 | 0.002816 | 122.56
50996 | 0.5902315 | 0.01087 | 0.1405 | 6136 | 0.00281 | 122.72
51056 | 0.5909259 | 0.01084 | 0.1402 | 6144 | 0.002804 | 122.88
51116 | 0.5916204 | 0.01082 | 0.14 | 6153 | 0.0028 | 123.06
51176 | 0.5923148 | 0.0108 | 0.1397 | 6161 | 0.002794 | 123.22
51236 | 0.5930093 | 0.01078 | 0.1394 | 6170 | 0.002788 | 123.4
51296 | 0.5937037 | 0.01076 | 0.1391 | 6178 | 0.002782 | 123.56
51356 | 0.5943981 | 0.01074 | 0.1389 | 6186 | 0.002778 | 123.72
51416 | 0.5950926 | 0.01071 | 0.1386 | 6195 | 0.002772 | 123.9
51476 | 0.595787 | 0.01069 | 0.1383 | 6203 | 0.002766 | 124.06
51536 | 0.5964815 | 0.01067 | 0.138 | 6211 | 0.00276 | 124.22
51596 | 0.5971759 | 0.01065 | 0.1377 | 6219 | 0.002754 | 124.38
51656 | 0.5978704 | 0.01063 | 0.1374 | 6228 | 0.002748 | 124.56
51716 | 0.5985648 | 0.0106 | 0.1372 | 6236 | 0.002744 | 124.72
51776 | 0.5992593 | 0.01058 | 0.1369 | 6244 | 0.002738 | 124.88
51836 | 0.5999537 | 0.01056 | 0.1366 | 6252 | 0.002732 | 125.04
51896 | 0.6006481 | 0.01054 | 0.1363 | 6261 | 0.002726 | 125.22
51956 | 0.6013426 | 0.01052 | 0.136 | 6269 | 0.00272 | 125.38
52016 | 0.602037 | 0.01049 | 0.1358 | 6277 | 0.002716 | 125.54
52076 | 0.6027315 | 0.01047 | 0.1355 | 6285 | 0.00271 | 125.7
52136 | 0.6034259 | 0.01045 | 0.1352 | 6293 | 0.002704 | 125.86
52196 | 0.6041204 | 0.01043 | 0.1349 | 6301 | 0.002698 | 126.02
52256 | 0.6048148 | 0.0104 | 0.1346 | 6309 | 0.002692 | 126.18
52316 | 0.6055093 | 0.01038 | 0.1343 | 6317 | 0.002686 | 126.34
52376 | 0.6062037 | 0.01036 | 0.134 | 6325 | 0.00268 | 126.5
52436 | 0.6068981 | 0.01034 | 0.1338 | 6333 | 0.002676 | 126.66
52496 | 0.6075926 | 0.01032 | 0.1335 | 6341 | 0.00267 | 126.82
52556 | 0.608287 | 0.01029 | 0.1332 | 6349 | 0.002664 | 126.98
52616 | 0.6089815 | 0.01027 | 0.1329 | 6357 | 0.002658 | 127.14
52676 | 0.6096759 | 0.01025 | 0.1326 | 6365 | 0.002652 | 127.3
52736 | 0.6103704 | 0.01023 | 0.1323 | 6373 | 0.002646 | 127.46
52796 | 0.6110648 | 0.0102 | 0.132 | 6381 | 0.00264 | 127.62
52856 | 0.6117593 | 0.01018 | 0.1317 | 6389 | 0.002634 | 127.78
52916 | 0.6124537 | 0.01016 | 0.1315 | 6397 | 0.00263 | 127.94
52976 | 0.6131481 | 0.01014 | 0.1312 | 6405 | 0.002624 | 128.1
53036 | 0.6138426 | 0.01012 | 0.1309 | 6413 | 0.002618 | 128.26
53096 | 0.614537 | 0.01009 | 0.1306 | 6421 | 0.002612 | 128.42
53156 | 0.6152315 | 0.01007 | 0.1303 | 6429 | 0.002606 | 128.58
53216 | 0.6159259 | 0.01005 | 0.13 | 6436 | 0.0026 | 128.72
53276 | 0.6166204 | 0.01003 | 0.1298 | 6444 | 0.002596 | 128.88
53336 | 0.6173148 | 0.01 | 0.1295 | 6452 | 0.00259 | 129.04
53396 | 0.6180093 | 0.009984 | 0.1292 | 6460 | 0.002584 | 129.2
53456 | 0.6187037 | 0.009962 | 0.1289 | 6467 | 0.002578 | 129.34
53516 | 0.6193981 | 0.00994 | 0.1286 | 6475 | 0.002572 | 129.5
53576 | 0.6200926 | 0.009917 | 0.1283 | 6483 | 0.002566 | 129.66
53636 | 0.620787 | 0.009896 | 0.1281 | 6491 | 0.002562 | 129.82
53696 | 0.6214815 | 0.009874 | 0.1278 | 6498 | 0.002556 | 129.96
53756 | 0.6221759 | 0.009853 | 0.1275 | 6506 | 0.00255 | 130.12
53816 | 0.6228704 | 0.00983 | 0.1272 | 6514 | 0.002544 | 130.28
53876 | 0.6235648 | 0.009809 | 0.1269 | 6521 | 0.002538 | 130.42
53936 | 0.6242593 | 0.009786 | 0.1267 | 6529 | 0.002534 | 130.58
53996 | 0.6249537 | 0.009765 | 0.1264 | 6536 | 0.002528 | 130.72
54056 | 0.6256481 | 0.009743 | 0.1261 | 6544 | 0.002522 | 130.88
54116 | 0.6263426 | 0.009721 | 0.1258 | 6551 | 0.002516 | 131.02
54176 | 0.627037 | 0.0097 | 0.1255 | 6559 | 0.00251 | 131.18
54236 | 0.6277315 | 0.009678 | 0.1253 | 6567 | 0.002506 | 131.34
54296 | 0.6284259 | 0.009656 | 0.125 | 6574 | 0.0025 | 131.48
54356 | 0.6291204 | 0.009634 | 0.1247 | 6582 | 0.002494 | 131.64
54416 | 0.6298148 | 0.009612 | 0.1244 | 6589 | 0.002488 | 131.78
54476 | 0.6305093 | 0.009591 | 0.1241 | 6596 | 0.002482 | 131.92
54536 | 0.6312037 | 0.009569 | 0.1239 | 6604 | 0.002478 | 132.08
54596 | 0.6318981 | 0.009549 | 0.1236 | 6611 | 0.002472 | 132.22
54656 | 0.6325926 | 0.009527 | 0.1233 | 6619 | 0.002466 | 132.38
54716 | 0.633287 | 0.009506 | 0.123 | 6626 | 0.00246 | 132.52
54776 | 0.6339815 | 0.009485 | 0.1228 | 6633 | 0.002456 | 132.66
54836 | 0.6346759 | 0.009464 | 0.1225 | 6641 | 0.00245 | 132.82
54896 | 0.6353704 | 0.009442 | 0.1222 | 6648 | 0.002444 | 132.96
54956 | 0.6360648 | 0.009422 | 0.122 | 6656 | 0.00244 | 133.12
55016 | 0.6367593 | 0.009401 | 0.1217 | 6663 | 0.002434 | 133.26
55076 | 0.6374537 | 0.00938 | 0.1214 | 6670 | 0.002428 | 133.4
55136 | 0.6381481 | 0.009359 | 0.1212 | 6677 | 0.002424 | 133.54
55196 | 0.6388426 | 0.009338 | 0.1209 | 6685 | 0.002418 | 133.7
55256 | 0.639537 | 0.009318 | 0.1206 | 6692 | 0.002412 | 133.84
55316 | 0.6402315 | 0.009297 | 0.1204 | 6699 | 0.002408 | 133.98
55376 | 0.6409259 | 0.009276 | 0.1201 | 6706 | 0.002402 | 134.12
55436 | 0.6416204 | 0.009256 | 0.1198 | 6714 | 0.002396 | 134.28
55496 | 0.6423148 | 0.009236 | 0.1196 | 6721 | 0.002392 | 134.42
55556 | 0.6430093 | 0.009215 | 0.1193 | 6728 | 0.002386 | 134.56
55616 | 0.6437037 | 0.009196 | 0.1191 | 6735 | 0.002382 | 134.7
55676 | 0.6443981 | 0.009175 | 0.1188 | 6742 | 0.002376 | 134.84
55736 | 0.6450926 | 0.009155 | 0.1185 | 6749 | 0.00237 | 134.98
55796 | 0.645787 | 0.009135 | 0.1183 | 6756 | 0.002366 | 135.12
55856 | 0.6464815 | 0.009115 | 0.118 | 6764 | 0.00236 | 135.28
55916 | 0.6471759 | 0.009094 | 0.1178 | 6771 | 0.002356 | 135.42
55976 | 0.6478704 | 0.009074 | 0.1175 | 6778 | 0.00235 | 135.56
56036 | 0.6485648 | 0.009053 | 0.1172 | 6785 | 0.002344 | 135.7
56096 | 0.6492593 | 0.009033 | 0.117 | 6792 | 0.00234 | 135.84
56156 | 0.6499537 | 0.009012 | 0.1167 | 6799 | 0.002334 | 135.98
56216 | 0.6506481 | 0.008993 | 0.1164 | 6806 | 0.002328 | 136.12
56276 | 0.6513426 | 0.008973 | 0.1162 | 6813 | 0.002324 | 136.26
56336 | 0.652037 | 0.008952 | 0.1159 | 6820 | 0.002318 | 136.4
56396 | 0.6527315 | 0.008931 | 0.1157 | 6827 | 0.002314 | 136.54
56456 | 0.6534259 | 0.008911 | 0.1154 | 6834 | 0.002308 | 136.68
56516 | 0.6541204 | 0.00889 | 0.1151 | 6840 | 0.002302 | 136.8
56576 | 0.6548148 | 0.008871 | 0.1149 | 6847 | 0.002298 | 136.94
56636 | 0.6555093 | 0.00885 | 0.1146 | 6854 | 0.002292 | 137.08
56696 | 0.6562037 | 0.00883 | 0.1144 | 6861 | 0.002288 | 137.22
56756 | 0.6568981 | 0.008811 | 0.1141 | 6868 | 0.002282 | 137.36
56816 | 0.6575926 | 0.00879 | 0.1138 | 6875 | 0.002276 | 137.5
56876 | 0.658287 | 0.00877 | 0.1136 | 6882 | 0.002272 | 137.64
56936 | 0.6589815 | 0.008751 | 0.1133 | 6888 | 0.002266 | 137.76
56996 | 0.6596759 | 0.008731 | 0.1131 | 6895 | 0.002262 | 137.9
57056 | 0.6603704 | 0.008712 | 0.1128 | 6902 | 0.002256 | 138.04
57116 | 0.6610648 | 0.008692 | 0.1126 | 6909 | 0.002252 | 138.18
57176 | 0.6617593 | 0.008672 | 0.1123 | 6916 | 0.002246 | 138.32
57236 | 0.6624537 | 0.008653 | 0.1121 | 6922 | 0.002242 | 138.44
57296 | 0.6631481 | 0.008633 | 0.1118 | 6929 | 0.002236 | 138.58
57356 | 0.6638426 | 0.008613 | 0.1116 | 6936 | 0.002232 | 138.72
57416 | 0.664537 | 0.008595 | 0.1113 | 6942 | 0.002226 | 138.84
57476 | 0.6652315 | 0.008575 | 0.1111 | 6949 | 0.002222 | 138.98
57536 | 0.6659259 | 0.008556 | 0.1108 | 6956 | 0.002216 | 139.12
57596 | 0.6666204 | 0.008536 | 0.1106 | 6962 | 0.002212 | 139.24
57656 | 0.6673148 | 0.008517 | 0.1103 | 6969 | 0.002206 | 139.38
57716 | 0.6680093 | 0.008497 | 0.1101 | 6976 | 0.002202 | 139.52
57776 | 0.6687037 | 0.008478 | 0.1098 | 6982 | 0.002196 | 139.64
57836 | 0.6693981 | 0.00846 | 0.1096 | 6989 | 0.002192 | 139.78
57896 | 0.6700926 | 0.00844 | 0.1094 | 6995 | 0.002188 | 139.9
57956 | 0.670787 | 0.008422 | 0.1091 | 7002 | 0.002182 | 140.04
58016 | 0.6714815 | 0.008403 | 0.1089 | 7008 | 0.002178 | 140.16
58076 | 0.6721759 | 0.008384 | 0.1086 | 7015 | 0.002172 | 140.3
58136 | 0.6728704 | 0.008366 | 0.1084 | 7021 | 0.002168 | 140.42
58196 | 0.6735648 | 0.008346 | 0.1081 | 7028 | 0.002162 | 140.56
58256 | 0.6742593 | 0.008328 | 0.1079 | 7034 | 0.002158 | 140.68
58316 | 0.6749537 | 0.008309 | 0.1077 | 7041 | 0.002154 | 140.82
58376 | 0.6756481 | 0.00829 | 0.1074 | 7047 | 0.002148 | 140.94
58436 | 0.6763426 | 0.008272 | 0.1072 | 7054 | 0.002144 | 141.08
58496 | 0.677037 | 0.008253 | 0.1069 | 7060 | 0.002138 | 141.2
58556 | 0.6777315 | 0.008234 | 0.1067 | 7067 | 0.002134 | 141.34
58616 | 0.6784259 | 0.008216 | 0.1065 | 7073 | 0.00213 | 141.46
58676 | 0.6791204 | 0.008198 | 0.1062 | 7079 | 0.002124 | 141.58
58736 | 0.6798148 | 0.00818 | 0.106 | 7086 | 0.00212 | 141.72
58796 | 0.6805093 | 0.008162 | 0.1058 | 7092 | 0.002116 | 141.84
58856 | 0.6812037 | 0.008144 | 0.1055 | 7098 | 0.00211 | 141.96
58916 | 0.6818981 | 0.008126 | 0.1053 | 7105 | 0.002106 | 142.1
58976 | 0.6825926 | 0.008108 | 0.1051 | 7111 | 0.002102 | 142.22
59036 | 0.683287 | 0.008091 | 0.1049 | 7117 | 0.002098 | 142.34
59096 | 0.6839815 | 0.008073 | 0.1046 | 7124 | 0.002092 | 142.48
59156 | 0.6846759 | 0.008056 | 0.1044 | 7130 | 0.002088 | 142.6
59216 | 0.6853704 | 0.008038 | 0.1042 | 7136 | 0.002084 | 142.72
59276 | 0.6860648 | 0.008021 | 0.104 | 7142 | 0.00208 | 142.84
59336 | 0.6867593 | 0.008004 | 0.1037 | 7149 | 0.002074 | 142.98
59396 | 0.6874537 | 0.007986 | 0.1035 | 7155 | 0.00207 | 143.1
59456 | 0.6881481 | 0.007969 | 0.1033 | 7161 | 0.002066 | 143.22
59516 | 0.6888426 | 0.007951 | 0.1031 | 7167 | 0.002062 | 143.34
59576 | 0.689537 | 0.007934 | 0.1028 | 7173 | 0.002056 | 143.46
59636 | 0.6902315 | 0.007917 | 0.1026 | 7180 | 0.002052 | 143.6
59696 | 0.6909259 | 0.007899 | 0.1024 | 7186 | 0.002048 | 143.72
59756 | 0.6916204 | 0.007882 | 0.1022 | 7192 | 0.002044 | 143.84
59816 | 0.6923148 | 0.007865 | 0.102 | 7198 | 0.00204 | 143.96
59876 | 0.6930093 | 0.007848 | 0.1017 | 7204 | 0.002034 | 144.08
59936 | 0.6937037 | 0.007831 | 0.1015 | 7210 | 0.00203 | 144.2
59996 | 0.6943981 | 0.007814 | 0.1013 | 7216 | 0.002026 | 144.32
60056 | 0.6950926 | 0.007797 | 0.1011 | 7222 | 0.002022 | 144.44
60116 | 0.695787 | 0.00778 | 0.1009 | 7228 | 0.002018 | 144.56
60176 | 0.6964815 | 0.007763 | 0.1006 | 7234 | 0.002012 | 144.68
60236 | 0.6971759 | 0.007747 | 0.1004 | 7241 | 0.002008 | 144.82
60296 | 0.6978704 | 0.007729 | 0.1002 | 7247 | 0.002004 | 144.94
60356 | 0.6985648 | 0.007713 | 0.1 | 7253 | 0.002 | 145.06
60416 | 0.6992593 | 0.007697 | 0.09979 | 7259 | 0.0019958 | 145.18
60476 | 0.6999537 | 0.00768 | 0.09958 | 7265 | 0.0019916 | 145.3
60536 | 0.7006481 | 0.007664 | 0.09937 | 7270 | 0.0019874 | 145.4
60596 | 0.7013426 | 0.007648 | 0.09916 | 7276 | 0.0019832 | 145.52
60656 | 0.702037 | 0.007631 | 0.09895 | 7282 | 0.001979 | 145.64
60716 | 0.7027315 | 0.007615 | 0.09874 | 7288 | 0.0019748 | 145.76
60776 | 0.7034259 | 0.007599 | 0.09854 | 7294 | 0.0019708 | 145.88
60836 | 0.7041204 | 0.007583 | 0.09833 | 7300 | 0.0019666 | 146
60896 | 0.7048148 | 0.007567 | 0.09812 | 7306 | 0.0019624 | 146.12
60956 | 0.7055093 | 0.00755 | 0.09791 | 7312 | 0.0019582 | 146.24
61016 | 0.7062037 | 0.007534 | 0.0977 | 7318 | 0.001954 | 146.36
61076 | 0.7068981 | 0.007517 | 0.09749 | 7324 | 0.0019498 | 146.48
61136 | 0.7075926 | 0.007502 | 0.09729 | 7329 | 0.0019458 | 146.58
61196 | 0.708287 | 0.007485 | 0.09707 | 7335 | 0.0019414 | 146.7
61256 | 0.7089815 | 0.007469 | 0.09687 | 7341 | 0.0019374 | 146.82
61316 | 0.7096759 | 0.007454 | 0.09666 | 7347 | 0.0019332 | 146.94
61376 | 0.7103704 | 0.007437 | 0.09645 | 7353 | 0.001929 | 147.06
61436 | 0.7110648 | 0.007422 | 0.09625 | 7359 | 0.001925 | 147.18
61496 | 0.7117593 | 0.007405 | 0.09605 | 7364 | 0.001921 | 147.28
61556 | 0.7124537 | 0.00739 | 0.09585 | 7370 | 0.001917 | 147.4
61616 | 0.7131481 | 0.007374 | 0.09565 | 7376 | 0.001913 | 147.52
61676 | 0.7138426 | 0.00736 | 0.09546 | 7382 | 0.0019092 | 147.64
61736 | 0.714537 | 0.007344 | 0.09525 | 7387 | 0.001905 | 147.74
61796 | 0.7152315 | 0.007328 | 0.09505 | 7393 | 0.001901 | 147.86
61856 | 0.7159259 | 0.007313 | 0.09485 | 7399 | 0.001897 | 147.98
61916 | 0.7166204 | 0.007298 | 0.09466 | 7404 | 0.0018932 | 148.08
61976 | 0.7173148 | 0.007283 | 0.09447 | 7410 | 0.0018894 | 148.2
62036 | 0.7180093 | 0.007268 | 0.09428 | 7416 | 0.0018856 | 148.32
62096 | 0.7187037 | 0.007254 | 0.0941 | 7421 | 0.001882 | 148.42
62156 | 0.7193981 | 0.007239 | 0.0939 | 7427 | 0.001878 | 148.54
62216 | 0.7200926 | 0.007224 | 0.09372 | 7433 | 0.0018744 | 148.66
62276 | 0.720787 | 0.007209 | 0.09353 | 7438 | 0.0018706 | 148.76
62336 | 0.7214815 | 0.007194 | 0.09333 | 7444 | 0.0018666 | 148.88
62396 | 0.7221759 | 0.00718 | 0.09315 | 7449 | 0.001863 | 148.98
62456 | 0.7228704 | 0.007165 | 0.09296 | 7455 | 0.0018592 | 149.1
62516 | 0.7235648 | 0.007151 | 0.09277 | 7461 | 0.0018554 | 149.22
62576 | 0.7242593 | 0.007136 | 0.09258 | 7466 | 0.0018516 | 149.32
62636 | 0.7249537 | 0.007121 | 0.09239 | 7472 | 0.0018478 | 149.44
62696 | 0.7256481 | 0.007107 | 0.09221 | 7477 | 0.0018442 | 149.54
62756 | 0.7263426 | 0.007091 | 0.09201 | 7483 | 0.0018402 | 149.66
62816 | 0.727037 | 0.007077 | 0.09182 | 7488 | 0.0018364 | 149.76
62876 | 0.7277315 | 0.007063 | 0.09164 | 7494 | 0.0018328 | 149.88
62936 | 0.7284259 | 0.007048 | 0.09145 | 7499 | 0.001829 | 149.98
62996 | 0.7291204 | 0.007034 | 0.09127 | 7505 | 0.0018254 | 150.1
63056 | 0.7298148 | 0.007019 | 0.09108 | 7510 | 0.0018216 | 150.2
63116 | 0.7305093 | 0.007005 | 0.09089 | 7516 | 0.0018178 | 150.32
63176 | 0.7312037 | 0.00699 | 0.09071 | 7521 | 0.0018142 | 150.42
63236 | 0.7318981 | 0.006976 | 0.09053 | 7527 | 0.0018106 | 150.54
63296 | 0.7325926 | 0.006962 | 0.09035 | 7532 | 0.001807 | 150.64
63356 | 0.733287 | 0.006949 | 0.09017 | 7537 | 0.0018034 | 150.74
63416 | 0.7339815 | 0.006935 | 0.08999 | 7543 | 0.0017998 | 150.86
63476 | 0.7346759 | 0.006921 | 0.08982 | 7548 | 0.0017964 | 150.96
63536 | 0.7353704 | 0.006908 | 0.08965 | 7554 | 0.001793 | 151.08
63596 | 0.7360648 | 0.006894 | 0.08947 | 7559 | 0.0017894 | 151.18
63656 | 0.7367593 | 0.00688 | 0.08929 | 7564 | 0.0017858 | 151.28
63716 | 0.7374537 | 0.006867 | 0.08912 | 7570 | 0.0017824 | 151.4
63776 | 0.7381481 | 0.006853 | 0.08895 | 7575 | 0.001779 | 151.5
63836 | 0.7388426 | 0.006839 | 0.08876 | 7580 | 0.0017752 | 151.6
63896 | 0.739537 | 0.006826 | 0.0886 | 7586 | 0.001772 | 151.72
63956 | 0.7402315 | 0.006812 | 0.08842 | 7591 | 0.0017684 | 151.82
64016 | 0.7409259 | 0.006798 | 0.08824 | 7596 | 0.0017648 | 151.92
64076 | 0.7416204 | 0.006785 | 0.08807 | 7602 | 0.0017614 | 152.04
64136 | 0.7423148 | 0.006772 | 0.0879 | 7607 | 0.001758 | 152.14
64196 | 0.7430093 | 0.006759 | 0.08773 | 7612 | 0.0017546 | 152.24
64256 | 0.7437037 | 0.006745 | 0.08755 | 7617 | 0.001751 | 152.34
64316 | 0.7443981 | 0.006731 | 0.08738 | 7623 | 0.0017476 | 152.46
64376 | 0.7450926 | 0.006718 | 0.08721 | 7628 | 0.0017442 | 152.56
64436 | 0.745787 | 0.006705 | 0.08705 | 7633 | 0.001741 | 152.66
64496 | 0.7464815 | 0.006691 | 0.08687 | 7638 | 0.0017374 | 152.76
64556 | 0.7471759 | 0.006679 | 0.0867 | 7643 | 0.001734 | 152.86
64616 | 0.7478704 | 0.006665 | 0.08652 | 7649 | 0.0017304 | 152.98
64676 | 0.7485648 | 0.006651 | 0.08635 | 7654 | 0.001727 | 153.08
64736 | 0.7492593 | 0.006639 | 0.08619 | 7659 | 0.0017238 | 153.18
64796 | 0.7499537 | 0.006626 | 0.08602 | 7664 | 0.0017204 | 153.28
64856 | 0.7506481 | 0.006613 | 0.08585 | 7669 | 0.001717 | 153.38
64916 | 0.7513426 | 0.0066 | 0.08569 | 7675 | 0.0017138 | 153.5
64976 | 0.752037 | 0.006587 | 0.08552 | 7680 | 0.0017104 | 153.6
65036 | 0.7527315 | 0.006573 | 0.08535 | 7685 | 0.001707 | 153.7
65096 | 0.7534259 | 0.006561 | 0.08518 | 7690 | 0.0017036 | 153.8
65156 | 0.7541204 | 0.006547 | 0.08501 | 7695 | 0.0017002 | 153.9
65216 | 0.7548148 | 0.006535 | 0.08486 | 7700 | 0.0016972 | 154
65276 | 0.7555093 | 0.006522 | 0.08469 | 7705 | 0.0016938 | 154.1
65336 | 0.7562037 | 0.00651 | 0.08453 | 7710 | 0.0016906 | 154.2
65396 | 0.7568981 | 0.006497 | 0.08437 | 7715 | 0.0016874 | 154.3
65456 | 0.7575926 | 0.006485 | 0.08421 | 7720 | 0.0016842 | 154.4
65516 | 0.758287 | 0.006472 | 0.08405 | 7725 | 0.001681 | 154.5
65576 | 0.7589815 | 0.00646 | 0.08389 | 7730 | 0.0016778 | 154.6
65636 | 0.7596759 | 0.006447 | 0.08373 | 7736 | 0.0016746 | 154.72
65696 | 0.7603704 | 0.006435 | 0.08358 | 7741 | 0.0016716 | 154.82
65756 | 0.7610648 | 0.006423 | 0.08341 | 7746 | 0.0016682 | 154.92
65816 | 0.7617593 | 0.006411 | 0.08326 | 7751 | 0.0016652 | 155.02
65876 | 0.7624537 | 0.006398 | 0.0831 | 7756 | 0.001662 | 155.12
65936 | 0.7631481 | 0.006386 | 0.08294 | 7761 | 0.0016588 | 155.22
65996 | 0.7638426 | 0.006373 | 0.08277 | 7765 | 0.0016554 | 155.3
66056 | 0.764537 | 0.006361 | 0.08262 | 7770 | 0.0016524 | 155.4
66116 | 0.7652315 | 0.006348 | 0.08246 | 7775 | 0.0016492 | 155.5
66176 | 0.7659259 | 0.006336 | 0.0823 | 7780 | 0.001646 | 155.6
66236 | 0.7666204 | 0.006324 | 0.08214 | 7785 | 0.0016428 | 155.7
66296 | 0.7673148 | 0.006311 | 0.08197 | 7790 | 0.0016394 | 155.8
66356 | 0.7680093 | 0.006299 | 0.08182 | 7795 | 0.0016364 | 155.9
66416 | 0.7687037 | 0.006287 | 0.08167 | 7800 | 0.0016334 | 156
66476 | 0.7693981 | 0.006274 | 0.0815 | 7805 | 0.00163 | 156.1
66536 | 0.7700926 | 0.006263 | 0.08135 | 7810 | 0.001627 | 156.2
66596 | 0.770787 | 0.00625 | 0.08119 | 7815 | 0.0016238 | 156.3
66656 | 0.7714815 | 0.006238 | 0.08103 | 7820 | 0.0016206 | 156.4
66716 | 0.7721759 | 0.006225 | 0.08088 | 7824 | 0.0016176 | 156.48
66776 | 0.7728704 | 0.006213 | 0.08071 | 7829 | 0.0016142 | 156.58
66836 | 0.7735648 | 0.006201 | 0.08056 | 7834 | 0.0016112 | 156.68
66896 | 0.7742593 | 0.006189 | 0.08041 | 7839 | 0.0016082 | 156.78
66956 | 0.7749537 | 0.006176 | 0.08024 | 7844 | 0.0016048 | 156.88
67016 | 0.7756481 | 0.006164 | 0.08009 | 7849 | 0.0016018 | 156.98
67076 | 0.7763426 | 0.006153 | 0.07994 | 7853 | 0.0015988 | 157.06
67136 | 0.777037 | 0.006141 | 0.07979 | 7858 | 0.0015958 | 157.16
67196 | 0.7777315 | 0.006129 | 0.07964 | 7863 | 0.0015928 | 157.26
67256 | 0.7784259 | 0.006118 | 0.07949 | 7868 | 0.0015898 | 157.36
67316 | 0.7791204 | 0.006105 | 0.07933 | 7872 | 0.0015866 | 157.44
67376 | 0.7798148 | 0.006093 | 0.07918 | 7877 | 0.0015836 | 157.54
67436 | 0.7805093 | 0.006082 | 0.07903 | 7882 | 0.0015806 | 157.64
67496 | 0.7812037 | 0.00607 | 0.07887 | 7887 | 0.0015774 | 157.74
67556 | 0.7818981 | 0.006057 | 0.07872 | 7891 | 0.0015744 | 157.82
67616 | 0.7825926 | 0.006045 | 0.07856 | 7896 | 0.0015712 | 157.92
67676 | 0.783287 | 0.006033 | 0.07841 | 7901 | 0.0015682 | 158.02
67736 | 0.7839815 | 0.006022 | 0.07826 | 7906 | 0.0015652 | 158.12
67796 | 0.7846759 | 0.006009 | 0.0781 | 7910 | 0.001562 | 158.2
67856 | 0.7853704 | 0.005998 | 0.07795 | 7915 | 0.001559 | 158.3
67916 | 0.7860648 | 0.005986 | 0.0778 | 7920 | 0.001556 | 158.4
67976 | 0.7867593 | 0.005974 | 0.07764 | 7924 | 0.0015528 | 158.48
68036 | 0.7874537 | 0.005962 | 0.07749 | 7929 | 0.0015498 | 158.58
68096 | 0.7881481 | 0.005951 | 0.07735 | 7934 | 0.001547 | 158.68
68156 | 0.7888426 | 0.005939 | 0.07719 | 7938 | 0.0015438 | 158.76
68216 | 0.789537 | 0.005928 | 0.07705 | 7943 | 0.001541 | 158.86
68276 | 0.7902315 | 0.005916 | 0.0769 | 7947 | 0.001538 | 158.94
68336 | 0.7909259 | 0.005905 | 0.07675 | 7952 | 0.001535 | 159.04
68396 | 0.7916204 | 0.005894 | 0.07661 | 7957 | 0.0015322 | 159.14
68456 | 0.7923148 | 0.005883 | 0.07647 | 7961 | 0.0015294 | 159.22
68516 | 0.7930093 | 0.005872 | 0.07633 | 7966 | 0.0015266 | 159.32
68576 | 0.7937037 | 0.005861 | 0.07619 | 7970 | 0.0015238 | 159.4
68636 | 0.7943981 | 0.00585 | 0.07605 | 7975 | 0.001521 | 159.5
68696 | 0.7950926 | 0.005839 | 0.07592 | 7980 | 0.0015184 | 159.6
68756 | 0.795787 | 0.005829 | 0.07578 | 7984 | 0.0015156 | 159.68
68816 | 0.7964815 | 0.005819 | 0.07565 | 7989 | 0.001513 | 159.78
68876 | 0.7971759 | 0.005808 | 0.07552 | 7993 | 0.0015104 | 159.86
68936 | 0.7978704 | 0.005797 | 0.07538 | 7998 | 0.0015076 | 159.96
68996 | 0.7985648 | 0.005787 | 0.07524 | 8002 | 0.0015048 | 160.04
69056 | 0.7992593 | 0.005776 | 0.07511 | 8007 | 0.0015022 | 160.14
69116 | 0.7999537 | 0.005765 | 0.07496 | 8011 | 0.0014992 | 160.22
69176 | 0.8006481 | 0.005755 | 0.07483 | 8016 | 0.0014966 | 160.32
69236 | 0.8013426 | 0.005744 | 0.07469 | 8020 | 0.0014938 | 160.4

## 1801-0116-P06-2
Sample ID | 1801-0116-P06-2
Label | 1801-0116-P06-2
Tmix,s | Tmix,days | Voltage,V | Power,W | Heat,J | Power/Cement,W/g | Heat/Cement,J/g
-6 | -6.944444e-05 | -0.0003655 | -0.004018 | 0 | -8.036e-05 | 0

## 1801-0117-P06-2
Sample ID | 1801-0117-P06-2
Label | 1801-0117-P06-2
Tmix,s | Tmix,days | Voltage,V | Power,W | Heat,J | Power/Cement,W/g | Heat/Cement,J/g
-5 | -5.787037e-05 | -0.0004137 | -0.005761 | -0.2682 | -0.00011522 | -0.005364
55 | 0.0006365741 | -0.0009215 | -0.01212 | -0.8047 | -0.0002424 | -0.016094
115 | 0.001331019 | -0.000533 | -0.007256 | -1.386 | -0.00014512 | -0.02772
175 | 0.002025463 | 0.002576 | 0.03167 | -0.6534 | 0.0006334 | -0.013068
235 | 0.002719907 | 0.006184 | 0.07687 | 2.603 | 0.0015374 | 0.05206
295 | 0.003414352 | 0.009608 | 0.1197 | 8.501 | 0.002394 | 0.17002
355 | 0.004108796 | 0.0121 | 0.151 | 16.62 | 0.00302 | 0.3324
415 | 0.004803241 | 0.01373 | 0.1714 | 26.29 | 0.003428 | 0.5258
475 | 0.005497685 | 0.01473 | 0.1838 | 36.95 | 0.003676 | 0.739
535 | 0.00619213 | 0.01529 | 0.1909 | 48.19 | 0.003818 | 0.9638
595 | 0.006886574 | 0.0155 | 0.1935 | 59.72 | 0.00387 | 1.1944
655 | 0.007581019 | 0.01546 | 0.1931 | 71.32 | 0.003862 | 1.4264
715 | 0.008275463 | 0.01525 | 0.1904 | 82.82 | 0.003808 | 1.6564
775 | 0.008969907 | 0.01492 | 0.1862 | 94.12 | 0.003724 | 1.8824
835 | 0.009664352 | 0.0145 | 0.181 | 105.1 | 0.00362 | 2.102
895 | 0.0103588 | 0.01403 | 0.1751 | 115.8 | 0.003502 | 2.316
955 | 0.01105324 | 0.01352 | 0.1688 | 126.1 | 0.003376 | 2.522
1015 | 0.01174769 | 0.01298 | 0.162 | 136.1 | 0.00324 | 2.722
1075 | 0.01244213 | 0.01244 | 0.1552 | 145.6 | 0.003104 | 2.912
1135 | 0.01313657 | 0.01191 | 0.1485 | 154.7 | 0.00297 | 3.094
1195 | 0.01383102 | 0.01138 | 0.1419 | 163.4 | 0.002838 | 3.268
1255 | 0.01452546 | 0.01085 | 0.1353 | 171.7 | 0.002706 | 3.434
1315 | 0.01521991 | 0.01035 | 0.129 | 179.7 | 0.00258 | 3.594
1375 | 0.01591435 | 0.00988 | 0.1231 | 187.2 | 0.002462 | 3.744
1435 | 0.0166088 | 0.009415 | 0.1173 | 194.4 | 0.002346 | 3.888
1495 | 0.01730324 | 0.008973 | 0.1118 | 201.3 | 0.002236 | 4.026
1555 | 0.01799769 | 0.008552 | 0.1065 | 207.9 | 0.00213 | 4.158
1615 | 0.01869213 | 0.008159 | 0.1016 | 214.1 | 0.002032 | 4.282
1675 | 0.01938657 | 0.007786 | 0.09692 | 220.1 | 0.0019384 | 4.402
1735 | 0.02008102 | 0.007427 | 0.09243 | 225.7 | 0.0018486 | 4.514
1795 | 0.02077546 | 0.007087 | 0.08817 | 231.2 | 0.0017634 | 4.624
1855 | 0.02146991 | 0.006773 | 0.08424 | 236.3 | 0.0016848 | 4.726
1915 | 0.02216435 | 0.006471 | 0.08046 | 241.3 | 0.0016092 | 4.826
1975 | 0.0228588 | 0.006181 | 0.07683 | 246 | 0.0015366 | 4.92
2035 | 0.02355324 | 0.005907 | 0.07339 | 250.5 | 0.0014678 | 5.01
2095 | 0.02424769 | 0.005646 | 0.07013 | 254.8 | 0.0014026 | 5.096
2155 | 0.02494213 | 0.005407 | 0.06713 | 258.9 | 0.0013426 | 5.178
2215 | 0.02563657 | 0.005174 | 0.06421 | 262.9 | 0.0012842 | 5.258
2275 | 0.02633102 | 0.004956 | 0.06148 | 266.6 | 0.0012296 | 5.332
2335 | 0.02702546 | 0.004747 | 0.05887 | 270.2 | 0.0011774 | 5.404
2395 | 0.02771991 | 0.004549 | 0.05639 | 273.7 | 0.0011278 | 5.474
2455 | 0.02841435 | 0.004365 | 0.05408 | 277 | 0.0010816 | 5.54
2515 | 0.0291088 | 0.004191 | 0.0519 | 280.2 | 0.001038 | 5.604
2575 | 0.02980324 | 0.004024 | 0.04981 | 283.2 | 0.0009962 | 5.664
2635 | 0.03049769 | 0.003868 | 0.04786 | 286.2 | 0.0009572 | 5.724
2695 | 0.03119213 | 0.003719 | 0.04599 | 289 | 0.0009198 | 5.78
2755 | 0.03188657 | 0.003579 | 0.04424 | 291.7 | 0.0008848 | 5.834
2815 | 0.03258102 | 0.00345 | 0.04262 | 294.3 | 0.0008524 | 5.886
2875 | 0.03327546 | 0.003324 | 0.04105 | 296.8 | 0.000821 | 5.936
2935 | 0.03396991 | 0.003207 | 0.03958 | 299.2 | 0.0007916 | 5.984
2995 | 0.03466435 | 0.003098 | 0.03821 | 301.6 | 0.0007642 | 6.032
3055 | 0.0353588 | 0.002992 | 0.03688 | 303.8 | 0.0007376 | 6.076
3115 | 0.03605324 | 0.002894 | 0.03565 | 306 | 0.000713 | 6.12
3175 | 0.03674769 | 0.002801 | 0.0345 | 308.1 | 0.00069 | 6.162
3235 | 0.03744213 | 0.002714 | 0.03341 | 310.1 | 0.0006682 | 6.202
3295 | 0.03813657 | 0.00263 | 0.03236 | 312.1 | 0.0006472 | 6.242
3355 | 0.03883102 | 0.002553 | 0.03139 | 314 | 0.0006278 | 6.28
3415 | 0.03952546 | 0.002479 | 0.03047 | 315.9 | 0.0006094 | 6.318
3475 | 0.04021991 | 0.00241 | 0.0296 | 317.7 | 0.000592 | 6.354
3535 | 0.04091435 | 0.002345 | 0.02879 | 319.4 | 0.0005758 | 6.388
3595 | 0.0416088 | 0.002284 | 0.02802 | 321.1 | 0.0005604 | 6.422
3655 | 0.04230324 | 0.002226 | 0.02729 | 322.8 | 0.0005458 | 6.456
3715 | 0.04299769 | 0.00217 | 0.0266 | 324.4 | 0.000532 | 6.488
3775 | 0.04369213 | 0.002119 | 0.02596 | 326 | 0.0005192 | 6.52
3835 | 0.04438657 | 0.002071 | 0.02535 | 327.5 | 0.000507 | 6.55
3895 | 0.04508102 | 0.002025 | 0.02478 | 329 | 0.0004956 | 6.58
3955 | 0.04577546 | 0.001982 | 0.02425 | 330.5 | 0.000485 | 6.61
4015 | 0.04646991 | 0.001941 | 0.02373 | 331.9 | 0.0004746 | 6.638
4075 | 0.04716435 | 0.001903 | 0.02325 | 333.3 | 0.000465 | 6.666
4135 | 0.0478588 | 0.001866 | 0.02279 | 334.7 | 0.0004558 | 6.694
4195 | 0.04855324 | 0.001832 | 0.02236 | 336.1 | 0.0004472 | 6.722
4255 | 0.04924769 | 0.001799 | 0.02195 | 337.4 | 0.000439 | 6.748
4315 | 0.04994213 | 0.001769 | 0.02157 | 338.7 | 0.0004314 | 6.774
4375 | 0.05063657 | 0.001739 | 0.0212 | 340 | 0.000424 | 6.8
4435 | 0.05133102 | 0.001712 | 0.02086 | 341.3 | 0.0004172 | 6.826
4495 | 0.05202546 | 0.001687 | 0.02055 | 342.5 | 0.000411 | 6.85
4555 | 0.05271991 | 0.001663 | 0.02024 | 343.7 | 0.0004048 | 6.874
4615 | 0.05341435 | 0.00164 | 0.01996 | 344.9 | 0.0003992 | 6.898
4675 | 0.0541088 | 0.001618 | 0.01968 | 346.1 | 0.0003936 | 6.922
4735 | 0.05480324 | 0.001598 | 0.01943 | 347.3 | 0.0003886 | 6.946
4795 | 0.05549769 | 0.001578 | 0.01918 | 348.5 | 0.0003836 | 6.97
4855 | 0.05619213 | 0.00156 | 0.01896 | 349.6 | 0.0003792 | 6.992
4915 | 0.05688657 | 0.001543 | 0.01874 | 350.7 | 0.0003748 | 7.014
4975 | 0.05758102 | 0.001526 | 0.01854 | 351.9 | 0.0003708 | 7.038
5035 | 0.05827546 | 0.001512 | 0.01835 | 353 | 0.000367 | 7.06
5095 | 0.05896991 | 0.001497 | 0.01817 | 354.1 | 0.0003634 | 7.082
5155 | 0.05966435 | 0.001484 | 0.018 | 355.1 | 0.00036 | 7.102
5215 | 0.0603588 | 0.001471 | 0.01784 | 356.2 | 0.0003568 | 7.124
5275 | 0.06105324 | 0.001459 | 0.0177 | 357.3 | 0.000354 | 7.146
5335 | 0.06174769 | 0.001448 | 0.01755 | 358.3 | 0.000351 | 7.166
5395 | 0.06244213 | 0.001437 | 0.01742 | 359.4 | 0.0003484 | 7.188
5455 | 0.06313657 | 0.001427 | 0.01729 | 360.4 | 0.0003458 | 7.208
5515 | 0.06383102 | 0.001419 | 0.01719 | 361.5 | 0.0003438 | 7.23
5575 | 0.06452546 | 0.00141 | 0.01708 | 362.5 | 0.0003416 | 7.25
5635 | 0.06521991 | 0.001402 | 0.01698 | 363.5 | 0.0003396 | 7.27
5695 | 0.06591435 | 0.001395 | 0.01689 | 364.5 | 0.0003378 | 7.29
5755 | 0.0666088 | 0.001388 | 0.0168 | 365.5 | 0.000336 | 7.31
5815 | 0.06730324 | 0.001382 | 0.01673 | 366.5 | 0.0003346 | 7.33
5875 | 0.06799769 | 0.001376 | 0.01665 | 367.5 | 0.000333 | 7.35
5935 | 0.06869213 | 0.00137 | 0.01658 | 368.5 | 0.0003316 | 7.37
5995 | 0.06938657 | 0.001366 | 0.01652 | 369.5 | 0.0003304 | 7.39
6055 | 0.07008102 | 0.001361 | 0.01646 | 370.5 | 0.0003292 | 7.41
6115 | 0.07077546 | 0.001356 | 0.0164 | 371.5 | 0.000328 | 7.43
6175 | 0.07146991 | 0.001352 | 0.01635 | 372.5 | 0.000327 | 7.45
6235 | 0.07216435 | 0.001349 | 0.01631 | 373.5 | 0.0003262 | 7.47
6295 | 0.0728588 | 0.001344 | 0.01626 | 374.5 | 0.0003252 | 7.49
6355 | 0.07355324 | 0.001341 | 0.01622 | 375.4 | 0.0003244 | 7.508
6415 | 0.07424769 | 0.001338 | 0.01618 | 376.4 | 0.0003236 | 7.528
6475 | 0.07494213 | 0.001336 | 0.01614 | 377.4 | 0.0003228 | 7.548
6535 | 0.07563657 | 0.001333 | 0.01612 | 378.3 | 0.0003224 | 7.566
6595 | 0.07633102 | 0.001332 | 0.0161 | 379.3 | 0.000322 | 7.586
6655 | 0.07702546 | 0.001332 | 0.0161 | 380.3 | 0.000322 | 7.606
6715 | 0.07771991 | 0.001333 | 0.01611 | 381.2 | 0.0003222 | 7.624
6775 | 0.07841435 | 0.001336 | 0.01616 | 382.2 | 0.0003232 | 7.644
6835 | 0.0791088 | 0.001341 | 0.01621 | 383.2 | 0.0003242 | 7.664
6895 | 0.07980324 | 0.001347 | 0.01628 | 384.1 | 0.0003256 | 7.682
6955 | 0.08049769 | 0.001354 | 0.01638 | 385.1 | 0.0003276 | 7.702
7015 | 0.08119213 | 0.001363 | 0.01648 | 386.1 | 0.0003296 | 7.722
7075 | 0.08188657 | 0.001371 | 0.01659 | 387.1 | 0.0003318 | 7.742
7135 | 0.08258102 | 0.001381 | 0.01671 | 388.1 | 0.0003342 | 7.762
7195 | 0.08327546 | 0.001391 | 0.01684 | 389.1 | 0.0003368 | 7.782
7255 | 0.08396991 | 0.001401 | 0.01697 | 390.1 | 0.0003394 | 7.802
7315 | 0.08466435 | 0.001412 | 0.0171 | 391.1 | 0.000342 | 7.822
7375 | 0.0853588 | 0.001422 | 0.01723 | 392.2 | 0.0003446 | 7.844
7435 | 0.08605324 | 0.001433 | 0.01736 | 393.2 | 0.0003472 | 7.864
7495 | 0.08674769 | 0.001443 | 0.01749 | 394.3 | 0.0003498 | 7.886
7555 | 0.08744213 | 0.001455 | 0.01764 | 395.3 | 0.0003528 | 7.906
7615 | 0.08813657 | 0.001466 | 0.01778 | 396.4 | 0.0003556 | 7.928
7675 | 0.08883102 | 0.001477 | 0.01792 | 397.4 | 0.0003584 | 7.948
7735 | 0.08952546 | 0.001489 | 0.01807 | 398.5 | 0.0003614 | 7.97
7795 | 0.09021991 | 0.001501 | 0.01822 | 399.6 | 0.0003644 | 7.992
7855 | 0.09091435 | 0.001513 | 0.01836 | 400.7 | 0.0003672 | 8.014
7915 | 0.0916088 | 0.001525 | 0.01852 | 401.8 | 0.0003704 | 8.036
7975 | 0.09230324 | 0.001537 | 0.01867 | 402.9 | 0.0003734 | 8.058
8035 | 0.09299769 | 0.001549 | 0.01881 | 404.1 | 0.0003762 | 8.082
8095 | 0.09369213 | 0.001562 | 0.01898 | 405.2 | 0.0003796 | 8.104
8155 | 0.09438657 | 0.001574 | 0.01913 | 406.3 | 0.0003826 | 8.126
8215 | 0.09508102 | 0.001586 | 0.01928 | 407.5 | 0.0003856 | 8.15
8275 | 0.09577546 | 0.001598 | 0.01944 | 408.7 | 0.0003888 | 8.174
8335 | 0.09646991 | 0.001612 | 0.0196 | 409.8 | 0.000392 | 8.196
8395 | 0.09716435 | 0.001624 | 0.01976 | 411 | 0.0003952 | 8.22
8455 | 0.0978588 | 0.001637 | 0.01992 | 412.2 | 0.0003984 | 8.244
8515 | 0.09855324 | 0.00165 | 0.02008 | 413.4 | 0.0004016 | 8.268
8575 | 0.09924769 | 0.001663 | 0.02024 | 414.6 | 0.0004048 | 8.292
8635 | 0.09994213 | 0.001677 | 0.02042 | 415.8 | 0.0004084 | 8.316
8695 | 0.1006366 | 0.00169 | 0.02058 | 417.1 | 0.0004116 | 8.342
8755 | 0.101331 | 0.001704 | 0.02075 | 418.3 | 0.000415 | 8.366
8815 | 0.1020255 | 0.001717 | 0.02092 | 419.5 | 0.0004184 | 8.39
8875 | 0.1027199 | 0.001731 | 0.0211 | 420.8 | 0.000422 | 8.416
8935 | 0.1034144 | 0.001745 | 0.02127 | 422.1 | 0.0004254 | 8.442
8995 | 0.1041088 | 0.001759 | 0.02144 | 423.4 | 0.0004288 | 8.468
9055 | 0.1048032 | 0.001773 | 0.02162 | 424.6 | 0.0004324 | 8.492
9115 | 0.1054977 | 0.001788 | 0.02181 | 426 | 0.0004362 | 8.52
9175 | 0.1061921 | 0.001802 | 0.02199 | 427.3 | 0.0004398 | 8.546
9235 | 0.1068866 | 0.001817 | 0.02218 | 428.6 | 0.0004436 | 8.572
9295 | 0.107581 | 0.001833 | 0.02237 | 429.9 | 0.0004474 | 8.598
9355 | 0.1082755 | 0.001848 | 0.02256 | 431.3 | 0.0004512 | 8.626
9415 | 0.1089699 | 0.001864 | 0.02276 | 432.6 | 0.0004552 | 8.652
9475 | 0.1096644 | 0.001879 | 0.02295 | 434 | 0.000459 | 8.68
9535 | 0.1103588 | 0.001895 | 0.02315 | 435.4 | 0.000463 | 8.708
9595 | 0.1110532 | 0.00191 | 0.02334 | 436.8 | 0.0004668 | 8.736
9655 | 0.1117477 | 0.001928 | 0.02356 | 438.2 | 0.0004712 | 8.764
9715 | 0.1124421 | 0.001944 | 0.02376 | 439.6 | 0.0004752 | 8.792
9775 | 0.1131366 | 0.00196 | 0.02396 | 441 | 0.0004792 | 8.82
9835 | 0.113831 | 0.001977 | 0.02418 | 442.5 | 0.0004836 | 8.85
9895 | 0.1145255 | 0.001995 | 0.0244 | 443.9 | 0.000488 | 8.878
9955 | 0.1152199 | 0.002012 | 0.02462 | 445.4 | 0.0004924 | 8.908
10015 | 0.1159144 | 0.00203 | 0.02484 | 446.9 | 0.0004968 | 8.938
10075 | 0.1166088 | 0.002048 | 0.02506 | 448.4 | 0.0005012 | 8.968
10135 | 0.1173032 | 0.002065 | 0.02528 | 449.9 | 0.0005056 | 8.998
10195 | 0.1179977 | 0.002083 | 0.0255 | 451.4 | 0.00051 | 9.028
10255 | 0.1186921 | 0.002102 | 0.02574 | 453 | 0.0005148 | 9.06
10315 | 0.1193866 | 0.002121 | 0.02598 | 454.5 | 0.0005196 | 9.09
10375 | 0.120081 | 0.00214 | 0.02621 | 456.1 | 0.0005242 | 9.122
10435 | 0.1207755 | 0.002158 | 0.02644 | 457.7 | 0.0005288 | 9.154
10495 | 0.1214699 | 0.002178 | 0.02669 | 459.3 | 0.0005338 | 9.186
10555 | 0.1221644 | 0.002197 | 0.02694 | 460.9 | 0.0005388 | 9.218
10615 | 0.1228588 | 0.002217 | 0.02718 | 462.5 | 0.0005436 | 9.25
10675 | 0.1235532 | 0.002237 | 0.02744 | 464.1 | 0.0005488 | 9.282
10735 | 0.1242477 | 0.002258 | 0.02769 | 465.8 | 0.0005538 | 9.316
10795 | 0.1249421 | 0.002277 | 0.02794 | 467.5 | 0.0005588 | 9.35
10855 | 0.1256366 | 0.002298 | 0.0282 | 469.1 | 0.000564 | 9.382
10915 | 0.126331 | 0.002319 | 0.02846 | 470.8 | 0.0005692 | 9.416
10975 | 0.1270255 | 0.002339 | 0.02872 | 472.5 | 0.0005744 | 9.45
11035 | 0.1277199 | 0.00236 | 0.02898 | 474.3 | 0.0005796 | 9.486
11095 | 0.1284144 | 0.002382 | 0.02925 | 476 | 0.000585 | 9.52
11155 | 0.1291088 | 0.002403 | 0.02952 | 477.8 | 0.0005904 | 9.556
11215 | 0.1298032 | 0.002424 | 0.02978 | 479.6 | 0.0005956 | 9.592
11275 | 0.1304977 | 0.002446 | 0.03005 | 481.4 | 0.000601 | 9.628
11335 | 0.1311921 | 0.002468 | 0.03033 | 483.2 | 0.0006066 | 9.664
11395 | 0.1318866 | 0.00249 | 0.0306 | 485 | 0.000612 | 9.7
11455 | 0.132581 | 0.002513 | 0.03089 | 486.8 | 0.0006178 | 9.736
11515 | 0.1332755 | 0.002535 | 0.03116 | 488.7 | 0.0006232 | 9.774
11575 | 0.1339699 | 0.002558 | 0.03145 | 490.6 | 0.000629 | 9.812
11635 | 0.1346644 | 0.002581 | 0.03174 | 492.5 | 0.0006348 | 9.85
11695 | 0.1353588 | 0.002604 | 0.03203 | 494.4 | 0.0006406 | 9.888
11755 | 0.1360532 | 0.002628 | 0.03232 | 496.3 | 0.0006464 | 9.926
11815 | 0.1367477 | 0.002651 | 0.03262 | 498.3 | 0.0006524 | 9.966
11875 | 0.1374421 | 0.002676 | 0.03292 | 500.2 | 0.0006584 | 10.004
11935 | 0.1381366 | 0.002699 | 0.03322 | 502.2 | 0.0006644 | 10.044
11995 | 0.138831 | 0.002724 | 0.03353 | 504.2 | 0.0006706 | 10.084
12055 | 0.1395255 | 0.002748 | 0.03384 | 506.2 | 0.0006768 | 10.124
12115 | 0.1402199 | 0.002774 | 0.03415 | 508.3 | 0.000683 | 10.166
12175 | 0.1409144 | 0.002799 | 0.03448 | 510.3 | 0.0006896 | 10.206
12235 | 0.1416088 | 0.002825 | 0.0348 | 512.4 | 0.000696 | 10.248
12295 | 0.1423032 | 0.002851 | 0.03512 | 514.5 | 0.0007024 | 10.29
12355 | 0.1429977 | 0.002878 | 0.03546 | 516.6 | 0.0007092 | 10.332
12415 | 0.1436921 | 0.002905 | 0.03579 | 518.8 | 0.0007158 | 10.376
12475 | 0.1443866 | 0.002932 | 0.03613 | 520.9 | 0.0007226 | 10.418
12535 | 0.145081 | 0.002959 | 0.03648 | 523.1 | 0.0007296 | 10.462
12595 | 0.1457755 | 0.002986 | 0.03682 | 525.3 | 0.0007364 | 10.506
12655 | 0.1464699 | 0.003015 | 0.03718 | 527.5 | 0.0007436 | 10.55
12715 | 0.1471644 | 0.003043 | 0.03753 | 529.8 | 0.0007506 | 10.596
12775 | 0.1478588 | 0.003071 | 0.03788 | 532 | 0.0007576 | 10.64
12835 | 0.1485532 | 0.0031 | 0.03825 | 534.3 | 0.000765 | 10.686
12895 | 0.1492477 | 0.003129 | 0.03861 | 536.6 | 0.0007722 | 10.732
12955 | 0.1499421 | 0.003158 | 0.03897 | 539 | 0.0007794 | 10.78
13015 | 0.1506366 | 0.003187 | 0.03933 | 541.3 | 0.0007866 | 10.826
13075 | 0.151331 | 0.003217 | 0.0397 | 543.7 | 0.000794 | 10.874
13135 | 0.1520255 | 0.003246 | 0.04007 | 546.1 | 0.0008014 | 10.922
13195 | 0.1527199 | 0.003276 | 0.04045 | 548.5 | 0.000809 | 10.97
13255 | 0.1534144 | 0.003306 | 0.04083 | 550.9 | 0.0008166 | 11.018
13315 | 0.1541088 | 0.003337 | 0.04121 | 553.4 | 0.0008242 | 11.068
13375 | 0.1548032 | 0.003368 | 0.04159 | 555.9 | 0.0008318 | 11.118
13435 | 0.1554977 | 0.003399 | 0.04198 | 558.4 | 0.0008396 | 11.168
13495 | 0.1561921 | 0.00343 | 0.04237 | 560.9 | 0.0008474 | 11.218
13555 | 0.1568866 | 0.003461 | 0.04276 | 563.5 | 0.0008552 | 11.27
13615 | 0.157581 | 0.003493 | 0.04316 | 566 | 0.0008632 | 11.32
13675 | 0.1582755 | 0.003525 | 0.04356 | 568.6 | 0.0008712 | 11.372
13735 | 0.1589699 | 0.003556 | 0.04395 | 571.3 | 0.000879 | 11.426
13795 | 0.1596644 | 0.003589 | 0.04437 | 573.9 | 0.0008874 | 11.478
13855 | 0.1603588 | 0.003621 | 0.04476 | 576.6 | 0.0008952 | 11.532
13915 | 0.1610532 | 0.003655 | 0.04519 | 579.3 | 0.0009038 | 11.586
13975 | 0.1617477 | 0.003688 | 0.0456 | 582 | 0.000912 | 11.64
14035 | 0.1624421 | 0.003722 | 0.04603 | 584.8 | 0.0009206 | 11.696
14095 | 0.1631366 | 0.003755 | 0.04644 | 587.5 | 0.0009288 | 11.75
14155 | 0.163831 | 0.00379 | 0.04688 | 590.3 | 0.0009376 | 11.806
14215 | 0.1645255 | 0.003823 | 0.0473 | 593.2 | 0.000946 | 11.864
14275 | 0.1652199 | 0.003858 | 0.04773 | 596 | 0.0009546 | 11.92
14335 | 0.1659144 | 0.003893 | 0.04817 | 598.9 | 0.0009634 | 11.978
14395 | 0.1666088 | 0.003928 | 0.04861 | 601.8 | 0.0009722 | 12.036
14455 | 0.1673032 | 0.003964 | 0.04906 | 604.7 | 0.0009812 | 12.094
14515 | 0.1679977 | 0.003999 | 0.0495 | 607.7 | 0.00099 | 12.154
14575 | 0.1686921 | 0.004035 | 0.04995 | 610.7 | 0.000999 | 12.214
14635 | 0.1693866 | 0.004071 | 0.0504 | 613.7 | 0.001008 | 12.274
14695 | 0.170081 | 0.004108 | 0.05086 | 616.7 | 0.0010172 | 12.334
14755 | 0.1707755 | 0.004144 | 0.05131 | 619.8 | 0.0010262 | 12.396
14815 | 0.1714699 | 0.004181 | 0.05177 | 622.9 | 0.0010354 | 12.458
14875 | 0.1721644 | 0.004216 | 0.05222 | 626 | 0.0010444 | 12.52
14935 | 0.1728588 | 0.004253 | 0.05268 | 629.1 | 0.0010536 | 12.582
14995 | 0.1735532 | 0.004291 | 0.05315 | 632.3 | 0.001063 | 12.646
15055 | 0.1742477 | 0.004329 | 0.05363 | 635.5 | 0.0010726 | 12.71
15115 | 0.1749421 | 0.004366 | 0.05409 | 638.7 | 0.0010818 | 12.774
15175 | 0.1756366 | 0.004404 | 0.05457 | 642 | 0.0010914 | 12.84
15235 | 0.176331 | 0.004442 | 0.05505 | 645.3 | 0.001101 | 12.906
15295 | 0.1770255 | 0.00448 | 0.05552 | 648.6 | 0.0011104 | 12.972
15355 | 0.1777199 | 0.004518 | 0.056 | 652 | 0.00112 | 13.04
15415 | 0.1784144 | 0.004558 | 0.05649 | 655.3 | 0.0011298 | 13.106
15475 | 0.1791088 | 0.004595 | 0.05697 | 658.7 | 0.0011394 | 13.174
15535 | 0.1798032 | 0.004636 | 0.05748 | 662.2 | 0.0011496 | 13.244
15595 | 0.1804977 | 0.004675 | 0.05796 | 665.6 | 0.0011592 | 13.312
15655 | 0.1811921 | 0.004715 | 0.05846 | 669.1 | 0.0011692 | 13.382
15715 | 0.1818866 | 0.004754 | 0.05896 | 672.6 | 0.0011792 | 13.452
15775 | 0.182581 | 0.004794 | 0.05946 | 676.2 | 0.0011892 | 13.524
15835 | 0.1832755 | 0.004835 | 0.05997 | 679.8 | 0.0011994 | 13.596
15895 | 0.1839699 | 0.004876 | 0.06049 | 683.4 | 0.0012098 | 13.668
15955 | 0.1846644 | 0.004916 | 0.06099 | 687 | 0.0012198 | 13.74
16015 | 0.1853588 | 0.004958 | 0.06151 | 690.7 | 0.0012302 | 13.814
16075 | 0.1860532 | 0.004999 | 0.06203 | 694.4 | 0.0012406 | 13.888
16135 | 0.1867477 | 0.005042 | 0.06257 | 698.2 | 0.0012514 | 13.964
16195 | 0.1874421 | 0.005083 | 0.06307 | 701.9 | 0.0012614 | 14.038
16255 | 0.1881366 | 0.005125 | 0.0636 | 705.7 | 0.001272 | 14.114
16315 | 0.188831 | 0.005168 | 0.06414 | 709.6 | 0.0012828 | 14.192
16375 | 0.1895255 | 0.005211 | 0.06467 | 713.4 | 0.0012934 | 14.268
16435 | 0.1902199 | 0.005254 | 0.06521 | 717.3 | 0.0013042 | 14.346
16495 | 0.1909144 | 0.005296 | 0.06575 | 721.2 | 0.001315 | 14.424
16555 | 0.1916088 | 0.00534 | 0.06629 | 725.2 | 0.0013258 | 14.504
16615 | 0.1923032 | 0.005383 | 0.06684 | 729.2 | 0.0013368 | 14.584
16675 | 0.1929977 | 0.005428 | 0.06739 | 733.2 | 0.0013478 | 14.664
16735 | 0.1936921 | 0.005471 | 0.06794 | 737.3 | 0.0013588 | 14.746
16795 | 0.1943866 | 0.005515 | 0.06848 | 741.4 | 0.0013696 | 14.828
16855 | 0.195081 | 0.00556 | 0.06905 | 745.5 | 0.001381 | 14.91
16915 | 0.1957755 | 0.005603 | 0.06959 | 749.7 | 0.0013918 | 14.994
16975 | 0.1964699 | 0.005648 | 0.07015 | 753.9 | 0.001403 | 15.078
17035 | 0.1971644 | 0.005694 | 0.07072 | 758.1 | 0.0014144 | 15.162
17095 | 0.1978588 | 0.005739 | 0.07129 | 762.3 | 0.0014258 | 15.246
17155 | 0.1985532 | 0.005784 | 0.07186 | 766.6 | 0.0014372 | 15.332
17215 | 0.1992477 | 0.005829 | 0.07242 | 771 | 0.0014484 | 15.42
17275 | 0.1999421 | 0.005875 | 0.07299 | 775.3 | 0.0014598 | 15.506
17335 | 0.2006366 | 0.00592 | 0.07355 | 779.7 | 0.001471 | 15.594
17395 | 0.201331 | 0.005966 | 0.07414 | 784.2 | 0.0014828 | 15.684
17455 | 0.2020255 | 0.006013 | 0.07472 | 788.6 | 0.0014944 | 15.772
17515 | 0.2027199 | 0.006058 | 0.07528 | 793.1 | 0.0015056 | 15.862
17575 | 0.2034144 | 0.006104 | 0.07586 | 797.7 | 0.0015172 | 15.954
17635 | 0.2041088 | 0.006151 | 0.07644 | 802.2 | 0.0015288 | 16.044
17695 | 0.2048032 | 0.006197 | 0.07702 | 806.8 | 0.0015404 | 16.136
17755 | 0.2054977 | 0.006243 | 0.0776 | 811.5 | 0.001552 | 16.23
17815 | 0.2061921 | 0.00629 | 0.07819 | 816.1 | 0.0015638 | 16.322
17875 | 0.2068866 | 0.006337 | 0.07877 | 820.8 | 0.0015754 | 16.416
17935 | 0.207581 | 0.006384 | 0.07936 | 825.6 | 0.0015872 | 16.512
17995 | 0.2082755 | 0.006431 | 0.07996 | 830.4 | 0.0015992 | 16.608
18055 | 0.2089699 | 0.006479 | 0.08055 | 835.2 | 0.001611 | 16.704
18115 | 0.2096644 | 0.006526 | 0.08114 | 840 | 0.0016228 | 16.8
18175 | 0.2103588 | 0.006573 | 0.08173 | 844.9 | 0.0016346 | 16.898
18235 | 0.2110532 | 0.006621 | 0.08233 | 849.8 | 0.0016466 | 16.996
18295 | 0.2117477 | 0.006669 | 0.08294 | 854.8 | 0.0016588 | 17.096
18355 | 0.2124421 | 0.006717 | 0.08354 | 859.8 | 0.0016708 | 17.196
18415 | 0.2131366 | 0.006766 | 0.08415 | 864.8 | 0.001683 | 17.296
18475 | 0.213831 | 0.006813 | 0.08474 | 869.9 | 0.0016948 | 17.398
18535 | 0.2145255 | 0.006863 | 0.08536 | 875 | 0.0017072 | 17.5
18595 | 0.2152199 | 0.006911 | 0.08597 | 880.1 | 0.0017194 | 17.602
18655 | 0.2159144 | 0.00696 | 0.08658 | 885.3 | 0.0017316 | 17.706
18715 | 0.2166088 | 0.007008 | 0.08719 | 890.5 | 0.0017438 | 17.81
18775 | 0.2173032 | 0.007058 | 0.0878 | 895.8 | 0.001756 | 17.916
18835 | 0.2179977 | 0.007107 | 0.08842 | 901.1 | 0.0017684 | 18.022
18895 | 0.2186921 | 0.007156 | 0.08903 | 906.4 | 0.0017806 | 18.128
18955 | 0.2193866 | 0.007204 | 0.08964 | 911.8 | 0.0017928 | 18.236
19015 | 0.220081 | 0.007255 | 0.09027 | 917.1 | 0.0018054 | 18.342
19075 | 0.2207755 | 0.007304 | 0.09089 | 922.6 | 0.0018178 | 18.452
19135 | 0.2214699 | 0.007353 | 0.0915 | 928.1 | 0.00183 | 18.562
19195 | 0.2221644 | 0.007403 | 0.09212 | 933.6 | 0.0018424 | 18.672
19255 | 0.2228588 | 0.007453 | 0.09275 | 939.1 | 0.001855 | 18.782
19315 | 0.2235532 | 0.007503 | 0.09338 | 944.7 | 0.0018676 | 18.894
19375 | 0.2242477 | 0.007553 | 0.094 | 950.3 | 0.00188 | 19.006
19435 | 0.2249421 | 0.007602 | 0.09461 | 956 | 0.0018922 | 19.12
19495 | 0.2256366 | 0.007652 | 0.09524 | 961.7 | 0.0019048 | 19.234
19555 | 0.226331 | 0.007701 | 0.09586 | 967.4 | 0.0019172 | 19.348
19615 | 0.2270255 | 0.007752 | 0.0965 | 973.2 | 0.00193 | 19.464
19675 | 0.2277199 | 0.007802 | 0.09712 | 979 | 0.0019424 | 19.58
19735 | 0.2284144 | 0.007851 | 0.09774 | 984.8 | 0.0019548 | 19.696
19795 | 0.2291088 | 0.007901 | 0.09837 | 990.7 | 0.0019674 | 19.814
19855 | 0.2298032 | 0.007952 | 0.09901 | 996.6 | 0.0019802 | 19.932
19915 | 0.2304977 | 0.008002 | 0.09963 | 1003 | 0.0019926 | 20.06
19975 | 0.2311921 | 0.008052 | 0.1003 | 1009 | 0.002006 | 20.18
20035 | 0.2318866 | 0.008103 | 0.1009 | 1015 | 0.002018 | 20.3
20095 | 0.232581 | 0.008154 | 0.1015 | 1021 | 0.00203 | 20.42
20155 | 0.2332755 | 0.008204 | 0.1022 | 1027 | 0.002044 | 20.54
20215 | 0.2339699 | 0.008254 | 0.1028 | 1033 | 0.002056 | 20.66
20275 | 0.2346644 | 0.008305 | 0.1034 | 1039 | 0.002068 | 20.78
20335 | 0.2353588 | 0.008355 | 0.104 | 1045 | 0.00208 | 20.9
20395 | 0.2360532 | 0.008406 | 0.1047 | 1052 | 0.002094 | 21.04
20455 | 0.2367477 | 0.008457 | 0.1053 | 1058 | 0.002106 | 21.16
20515 | 0.2374421 | 0.008507 | 0.106 | 1064 | 0.00212 | 21.28
20575 | 0.2381366 | 0.008558 | 0.1066 | 1071 | 0.002132 | 21.42
20635 | 0.238831 | 0.00861 | 0.1072 | 1077 | 0.002144 | 21.54
20695 | 0.2395255 | 0.00866 | 0.1079 | 1084 | 0.002158 | 21.68
20755 | 0.2402199 | 0.008712 | 0.1085 | 1090 | 0.00217 | 21.8
20815 | 0.2409144 | 0.008762 | 0.1091 | 1097 | 0.002182 | 21.94
20875 | 0.2416088 | 0.008814 | 0.1098 | 1103 | 0.002196 | 22.06
20935 | 0.2423032 | 0.008864 | 0.1104 | 1110 | 0.002208 | 22.2
20995 | 0.2429977 | 0.008916 | 0.1111 | 1116 | 0.002222 | 22.32
21055 | 0.2436921 | 0.008967 | 0.1117 | 1123 | 0.002234 | 22.46
21115 | 0.2443866 | 0.009017 | 0.1123 | 1130 | 0.002246 | 22.6
21175 | 0.245081 | 0.009069 | 0.113 | 1137 | 0.00226 | 22.74
21235 | 0.2457755 | 0.00912 | 0.1136 | 1143 | 0.002272 | 22.86
21295 | 0.2464699 | 0.009172 | 0.1143 | 1150 | 0.002286 | 23
21355 | 0.2471644 | 0.009222 | 0.1149 | 1157 | 0.002298 | 23.14
21415 | 0.2478588 | 0.009272 | 0.1155 | 1164 | 0.00231 | 23.28
21475 | 0.2485532 | 0.009323 | 0.1162 | 1171 | 0.002324 | 23.42
21535 | 0.2492477 | 0.009373 | 0.1168 | 1178 | 0.002336 | 23.56
21595 | 0.2499421 | 0.009423 | 0.1174 | 1185 | 0.002348 | 23.7
21655 | 0.2506366 | 0.009473 | 0.1181 | 1192 | 0.002362 | 23.84
21715 | 0.251331 | 0.009524 | 0.1187 | 1199 | 0.002374 | 23.98
21775 | 0.2520255 | 0.009575 | 0.1193 | 1206 | 0.002386 | 24.12
21835 | 0.2527199 | 0.009624 | 0.1199 | 1213 | 0.002398 | 24.26
21895 | 0.2534144 | 0.009674 | 0.1206 | 1221 | 0.002412 | 24.42
21955 | 0.2541088 | 0.009724 | 0.1212 | 1228 | 0.002424 | 24.56
22015 | 0.2548032 | 0.009774 | 0.1218 | 1235 | 0.002436 | 24.7
22075 | 0.2554977 | 0.009823 | 0.1224 | 1242 | 0.002448 | 24.84
22135 | 0.2561921 | 0.009874 | 0.1231 | 1250 | 0.002462 | 25
22195 | 0.2568866 | 0.009923 | 0.1237 | 1257 | 0.002474 | 25.14
22255 | 0.257581 | 0.009973 | 0.1243 | 1265 | 0.002486 | 25.3
22315 | 0.2582755 | 0.01002 | 0.1249 | 1272 | 0.002498 | 25.44
22375 | 0.2589699 | 0.01007 | 0.1255 | 1280 | 0.00251 | 25.6
22435 | 0.2596644 | 0.01012 | 0.1262 | 1287 | 0.002524 | 25.74
22495 | 0.2603588 | 0.01017 | 0.1268 | 1295 | 0.002536 | 25.9
22555 | 0.2610532 | 0.01022 | 0.1274 | 1302 | 0.002548 | 26.04
22615 | 0.2617477 | 0.01027 | 0.128 | 1310 | 0.00256 | 26.2
22675 | 0.2624421 | 0.01032 | 0.1286 | 1318 | 0.002572 | 26.36
22735 | 0.2631366 | 0.01037 | 0.1292 | 1326 | 0.002584 | 26.52
22795 | 0.263831 | 0.01041 | 0.1298 | 1333 | 0.002596 | 26.66
22855 | 0.2645255 | 0.01046 | 0.1304 | 1341 | 0.002608 | 26.82
22915 | 0.2652199 | 0.01051 | 0.131 | 1349 | 0.00262 | 26.98
22975 | 0.2659144 | 0.01056 | 0.1317 | 1357 | 0.002634 | 27.14
23035 | 0.2666088 | 0.01061 | 0.1322 | 1365 | 0.002644 | 27.3
23095 | 0.2673032 | 0.01065 | 0.1328 | 1373 | 0.002656 | 27.46
23155 | 0.2679977 | 0.0107 | 0.1335 | 1381 | 0.00267 | 27.62
23215 | 0.2686921 | 0.01075 | 0.134 | 1389 | 0.00268 | 27.78
23275 | 0.2693866 | 0.0108 | 0.1346 | 1397 | 0.002692 | 27.94
23335 | 0.270081 | 0.01085 | 0.1353 | 1405 | 0.002706 | 28.1
23395 | 0.2707755 | 0.01089 | 0.1358 | 1413 | 0.002716 | 28.26
23455 | 0.2714699 | 0.01094 | 0.1364 | 1421 | 0.002728 | 28.42
23515 | 0.2721644 | 0.01099 | 0.137 | 1429 | 0.00274 | 28.58
23575 | 0.2728588 | 0.01104 | 0.1376 | 1438 | 0.002752 | 28.76
23635 | 0.2735532 | 0.01108 | 0.1382 | 1446 | 0.002764 | 28.92
23695 | 0.2742477 | 0.01113 | 0.1388 | 1454 | 0.002776 | 29.08
23755 | 0.2749421 | 0.01118 | 0.1394 | 1463 | 0.002788 | 29.26
23815 | 0.2756366 | 0.01123 | 0.14 | 1471 | 0.0028 | 29.42
23875 | 0.276331 | 0.01127 | 0.1406 | 1479 | 0.002812 | 29.58
23935 | 0.2770255 | 0.01132 | 0.1411 | 1488 | 0.002822 | 29.76
23995 | 0.2777199 | 0.01137 | 0.1417 | 1496 | 0.002834 | 29.92
24055 | 0.2784144 | 0.01141 | 0.1423 | 1505 | 0.002846 | 30.1
24115 | 0.2791088 | 0.01146 | 0.1429 | 1513 | 0.002858 | 30.26
24175 | 0.2798032 | 0.0115 | 0.1435 | 1522 | 0.00287 | 30.44
24235 | 0.2804977 | 0.01155 | 0.144 | 1531 | 0.00288 | 30.62
24295 | 0.2811921 | 0.01159 | 0.1446 | 1539 | 0.002892 | 30.78
24355 | 0.2818866 | 0.01164 | 0.1452 | 1548 | 0.002904 | 30.96
24415 | 0.282581 | 0.01168 | 0.1457 | 1557 | 0.002914 | 31.14
24475 | 0.2832755 | 0.01173 | 0.1463 | 1565 | 0.002926 | 31.3
24535 | 0.2839699 | 0.01177 | 0.1468 | 1574 | 0.002936 | 31.48
24595 | 0.2846644 | 0.01181 | 0.1474 | 1583 | 0.002948 | 31.66
24655 | 0.2853588 | 0.01186 | 0.1479 | 1592 | 0.002958 | 31.84
24715 | 0.2860532 | 0.0119 | 0.1485 | 1601 | 0.00297 | 32.02
24775 | 0.2867477 | 0.01195 | 0.149 | 1610 | 0.00298 | 32.2
24835 | 0.2874421 | 0.01199 | 0.1496 | 1619 | 0.002992 | 32.38
24895 | 0.2881366 | 0.01203 | 0.1501 | 1628 | 0.003002 | 32.56
24955 | 0.288831 | 0.01208 | 0.1507 | 1637 | 0.003014 | 32.74
25015 | 0.2895255 | 0.01212 | 0.1512 | 1646 | 0.003024 | 32.92
25075 | 0.2902199 | 0.01216 | 0.1517 | 1655 | 0.003034 | 33.1
25135 | 0.2909144 | 0.0122 | 0.1523 | 1664 | 0.003046 | 33.28
25195 | 0.2916088 | 0.01225 | 0.1528 | 1673 | 0.003056 | 33.46
25255 | 0.2923032 | 0.01229 | 0.1533 | 1682 | 0.003066 | 33.64
25315 | 0.2929977 | 0.01233 | 0.1538 | 1692 | 0.003076 | 33.84
25375 | 0.2936921 | 0.01237 | 0.1544 | 1701 | 0.003088 | 34.02
25435 | 0.2943866 | 0.01241 | 0.1549 | 1710 | 0.003098 | 34.2
25495 | 0.295081 | 0.01246 | 0.1554 | 1719 | 0.003108 | 34.38
25555 | 0.2957755 | 0.0125 | 0.1559 | 1729 | 0.003118 | 34.58
25615 | 0.2964699 | 0.01254 | 0.1564 | 1738 | 0.003128 | 34.76
25675 | 0.2971644 | 0.01258 | 0.157 | 1747 | 0.00314 | 34.94
25735 | 0.2978588 | 0.01262 | 0.1575 | 1757 | 0.00315 | 35.14
25795 | 0.2985532 | 0.01266 | 0.158 | 1766 | 0.00316 | 35.32
25855 | 0.2992477 | 0.0127 | 0.1585 | 1776 | 0.00317 | 35.52
25915 | 0.2999421 | 0.01274 | 0.159 | 1785 | 0.00318 | 35.7
25975 | 0.3006366 | 0.01278 | 0.1595 | 1795 | 0.00319 | 35.9
26035 | 0.301331 | 0.01282 | 0.16 | 1805 | 0.0032 | 36.1
26095 | 0.3020255 | 0.01286 | 0.1605 | 1814 | 0.00321 | 36.28
26155 | 0.3027199 | 0.0129 | 0.1609 | 1824 | 0.003218 | 36.48
26215 | 0.3034144 | 0.01293 | 0.1614 | 1833 | 0.003228 | 36.66
26275 | 0.3041088 | 0.01297 | 0.1619 | 1843 | 0.003238 | 36.86
26335 | 0.3048032 | 0.01301 | 0.1624 | 1853 | 0.003248 | 37.06
26395 | 0.3054977 | 0.01305 | 0.1628 | 1863 | 0.003256 | 37.26
26455 | 0.3061921 | 0.01309 | 0.1633 | 1872 | 0.003266 | 37.44
26515 | 0.3068866 | 0.01312 | 0.1638 | 1882 | 0.003276 | 37.64
26575 | 0.307581 | 0.01316 | 0.1642 | 1892 | 0.003284 | 37.84
26635 | 0.3082755 | 0.0132 | 0.1647 | 1902 | 0.003294 | 38.04
26695 | 0.3089699 | 0.01323 | 0.1651 | 1912 | 0.003302 | 38.24
26755 | 0.3096644 | 0.01327 | 0.1656 | 1922 | 0.003312 | 38.44
26815 | 0.3103588 | 0.0133 | 0.166 | 1932 | 0.00332 | 38.64
26875 | 0.3110532 | 0.01334 | 0.1664 | 1942 | 0.003328 | 38.84
26935 | 0.3117477 | 0.01337 | 0.1669 | 1952 | 0.003338 | 39.04
26995 | 0.3124421 | 0.01341 | 0.1673 | 1962 | 0.003346 | 39.24
27055 | 0.3131366 | 0.01344 | 0.1677 | 1972 | 0.003354 | 39.44
27115 | 0.313831 | 0.01347 | 0.1682 | 1982 | 0.003364 | 39.64
27175 | 0.3145255 | 0.01351 | 0.1686 | 1992 | 0.003372 | 39.84
27235 | 0.3152199 | 0.01354 | 0.169 | 2002 | 0.00338 | 40.04
27295 | 0.3159144 | 0.01357 | 0.1694 | 2012 | 0.003388 | 40.24
27355 | 0.3166088 | 0.01361 | 0.1698 | 2022 | 0.003396 | 40.44
27415 | 0.3173032 | 0.01364 | 0.1702 | 2033 | 0.003404 | 40.66
27475 | 0.3179977 | 0.01367 | 0.1706 | 2043 | 0.003412 | 40.86
27535 | 0.3186921 | 0.0137 | 0.171 | 2053 | 0.00342 | 41.06
27595 | 0.3193866 | 0.01373 | 0.1714 | 2063 | 0.003428 | 41.26
27655 | 0.320081 | 0.01376 | 0.1718 | 2074 | 0.003436 | 41.48
27715 | 0.3207755 | 0.01379 | 0.1721 | 2084 | 0.003442 | 41.68
27775 | 0.3214699 | 0.01382 | 0.1725 | 2094 | 0.00345 | 41.88
27835 | 0.3221644 | 0.01385 | 0.1729 | 2105 | 0.003458 | 42.1
27895 | 0.3228588 | 0.01388 | 0.1732 | 2115 | 0.003464 | 42.3
27955 | 0.3235532 | 0.01391 | 0.1736 | 2125 | 0.003472 | 42.5
28015 | 0.3242477 | 0.01394 | 0.174 | 2136 | 0.00348 | 42.72
28075 | 0.3249421 | 0.01397 | 0.1743 | 2146 | 0.003486 | 42.92
28135 | 0.3256366 | 0.014 | 0.1747 | 2157 | 0.003494 | 43.14
28195 | 0.326331 | 0.01402 | 0.175 | 2167 | 0.0035 | 43.34
28255 | 0.3270255 | 0.01405 | 0.1754 | 2178 | 0.003508 | 43.56
28315 | 0.3277199 | 0.01408 | 0.1757 | 2188 | 0.003514 | 43.76
28375 | 0.3284144 | 0.0141 | 0.1761 | 2199 | 0.003522 | 43.98
28435 | 0.3291088 | 0.01413 | 0.1764 | 2209 | 0.003528 | 44.18
28495 | 0.3298032 | 0.01416 | 0.1767 | 2220 | 0.003534 | 44.4
28555 | 0.3304977 | 0.01418 | 0.177 | 2231 | 0.00354 | 44.62
28615 | 0.3311921 | 0.01421 | 0.1774 | 2241 | 0.003548 | 44.82
28675 | 0.3318866 | 0.01423 | 0.1777 | 2252 | 0.003554 | 45.04
28735 | 0.332581 | 0.01426 | 0.178 | 2263 | 0.00356 | 45.26
28795 | 0.3332755 | 0.01428 | 0.1783 | 2273 | 0.003566 | 45.46
28855 | 0.3339699 | 0.01431 | 0.1786 | 2284 | 0.003572 | 45.68
28915 | 0.3346644 | 0.01433 | 0.1789 | 2295 | 0.003578 | 45.9
28975 | 0.3353588 | 0.01436 | 0.1792 | 2305 | 0.003584 | 46.1
29035 | 0.3360532 | 0.01438 | 0.1795 | 2316 | 0.00359 | 46.32
29095 | 0.3367477 | 0.0144 | 0.1798 | 2327 | 0.003596 | 46.54
29155 | 0.3374421 | 0.01442 | 0.1801 | 2338 | 0.003602 | 46.76
29215 | 0.3381366 | 0.01445 | 0.1803 | 2349 | 0.003606 | 46.98
29275 | 0.338831 | 0.01447 | 0.1806 | 2359 | 0.003612 | 47.18
29335 | 0.3395255 | 0.01449 | 0.1809 | 2370 | 0.003618 | 47.4
29395 | 0.3402199 | 0.01451 | 0.1812 | 2381 | 0.003624 | 47.62
29455 | 0.3409144 | 0.01453 | 0.1814 | 2392 | 0.003628 | 47.84
29515 | 0.3416088 | 0.01455 | 0.1817 | 2403 | 0.003634 | 48.06
29575 | 0.3423032 | 0.01457 | 0.1819 | 2414 | 0.003638 | 48.28
29635 | 0.3429977 | 0.01459 | 0.1822 | 2425 | 0.003644 | 48.5
29695 | 0.3436921 | 0.01461 | 0.1824 | 2436 | 0.003648 | 48.72
29755 | 0.3443866 | 0.01463 | 0.1827 | 2447 | 0.003654 | 48.94
29815 | 0.345081 | 0.01465 | 0.1829 | 2458 | 0.003658 | 49.16
29875 | 0.3457755 | 0.01467 | 0.1831 | 2469 | 0.003662 | 49.38
29935 | 0.3464699 | 0.01469 | 0.1834 | 2480 | 0.003668 | 49.6
29995 | 0.3471644 | 0.01471 | 0.1836 | 2491 | 0.003672 | 49.82
30055 | 0.3478588 | 0.01472 | 0.1838 | 2502 | 0.003676 | 50.04
30115 | 0.3485532 | 0.01474 | 0.184 | 2513 | 0.00368 | 50.26
30175 | 0.3492477 | 0.01476 | 0.1842 | 2524 | 0.003684 | 50.48
30235 | 0.3499421 | 0.01478 | 0.1845 | 2535 | 0.00369 | 50.7
30295 | 0.3506366 | 0.01479 | 0.1847 | 2546 | 0.003694 | 50.92
30355 | 0.351331 | 0.01481 | 0.1849 | 2557 | 0.003698 | 51.14
30415 | 0.3520255 | 0.01482 | 0.1851 | 2568 | 0.003702 | 51.36
30475 | 0.3527199 | 0.01484 | 0.1853 | 2579 | 0.003706 | 51.58
30535 | 0.3534144 | 0.01485 | 0.1854 | 2590 | 0.003708 | 51.8
30595 | 0.3541088 | 0.01487 | 0.1856 | 2601 | 0.003712 | 52.02
30655 | 0.3548032 | 0.01488 | 0.1858 | 2612 | 0.003716 | 52.24
30715 | 0.3554977 | 0.0149 | 0.186 | 2624 | 0.00372 | 52.48
30775 | 0.3561921 | 0.01491 | 0.1862 | 2635 | 0.003724 | 52.7
30835 | 0.3568866 | 0.01493 | 0.1863 | 2646 | 0.003726 | 52.92
30895 | 0.357581 | 0.01494 | 0.1865 | 2657 | 0.00373 | 53.14
30955 | 0.3582755 | 0.01495 | 0.1867 | 2668 | 0.003734 | 53.36
31015 | 0.3589699 | 0.01496 | 0.1868 | 2680 | 0.003736 | 53.6
31075 | 0.3596644 | 0.01498 | 0.187 | 2691 | 0.00374 | 53.82
31135 | 0.3603588 | 0.01499 | 0.1871 | 2702 | 0.003742 | 54.04
31195 | 0.3610532 | 0.015 | 0.1873 | 2713 | 0.003746 | 54.26
31255 | 0.3617477 | 0.01501 | 0.1874 | 2724 | 0.003748 | 54.48
31315 | 0.3624421 | 0.01502 | 0.1875 | 2736 | 0.00375 | 54.72
31375 | 0.3631366 | 0.01503 | 0.1877 | 2747 | 0.003754 | 54.94
31435 | 0.363831 | 0.01504 | 0.1878 | 2758 | 0.003756 | 55.16
31495 | 0.3645255 | 0.01505 | 0.1879 | 2770 | 0.003758 | 55.4
31555 | 0.3652199 | 0.01506 | 0.1881 | 2781 | 0.003762 | 55.62
31615 | 0.3659144 | 0.01507 | 0.1882 | 2792 | 0.003764 | 55.84
31675 | 0.3666088 | 0.01508 | 0.1883 | 2803 | 0.003766 | 56.06
31735 | 0.3673032 | 0.01509 | 0.1884 | 2815 | 0.003768 | 56.3
31795 | 0.3679977 | 0.0151 | 0.1885 | 2826 | 0.00377 | 56.52
31855 | 0.3686921 | 0.01511 | 0.1886 | 2837 | 0.003772 | 56.74
31915 | 0.3693866 | 0.01511 | 0.1887 | 2849 | 0.003774 | 56.98
31975 | 0.370081 | 0.01512 | 0.1888 | 2860 | 0.003776 | 57.2
32035 | 0.3707755 | 0.01513 | 0.1889 | 2871 | 0.003778 | 57.42
32095 | 0.3714699 | 0.01514 | 0.189 | 2883 | 0.00378 | 57.66
32155 | 0.3721644 | 0.01514 | 0.1891 | 2894 | 0.003782 | 57.88
32215 | 0.3728588 | 0.01515 | 0.1891 | 2905 | 0.003782 | 58.1
32275 | 0.3735532 | 0.01516 | 0.1892 | 2917 | 0.003784 | 58.34
32335 | 0.3742477 | 0.01516 | 0.1893 | 2928 | 0.003786 | 58.56
32395 | 0.3749421 | 0.01517 | 0.1894 | 2939 | 0.003788 | 58.78
32455 | 0.3756366 | 0.01517 | 0.1894 | 2951 | 0.003788 | 59.02
32515 | 0.376331 | 0.01518 | 0.1895 | 2962 | 0.00379 | 59.24
32575 | 0.3770255 | 0.01518 | 0.1895 | 2973 | 0.00379 | 59.46
32635 | 0.3777199 | 0.01518 | 0.1896 | 2985 | 0.003792 | 59.7
32695 | 0.3784144 | 0.01519 | 0.1896 | 2996 | 0.003792 | 59.92
32755 | 0.3791088 | 0.01519 | 0.1896 | 3008 | 0.003792 | 60.16
32815 | 0.3798032 | 0.01519 | 0.1897 | 3019 | 0.003794 | 60.38
32875 | 0.3804977 | 0.0152 | 0.1897 | 3030 | 0.003794 | 60.6
32935 | 0.3811921 | 0.0152 | 0.1898 | 3042 | 0.003796 | 60.84
32995 | 0.3818866 | 0.0152 | 0.1898 | 3053 | 0.003796 | 61.06
33055 | 0.382581 | 0.0152 | 0.1898 | 3065 | 0.003796 | 61.3
33115 | 0.3832755 | 0.01521 | 0.1898 | 3076 | 0.003796 | 61.52
33175 | 0.3839699 | 0.01521 | 0.1899 | 3087 | 0.003798 | 61.74
33235 | 0.3846644 | 0.01521 | 0.1899 | 3099 | 0.003798 | 61.98
33295 | 0.3853588 | 0.01521 | 0.1899 | 3110 | 0.003798 | 62.2
33355 | 0.3860532 | 0.01521 | 0.1899 | 3121 | 0.003798 | 62.42
33415 | 0.3867477 | 0.01521 | 0.1899 | 3133 | 0.003798 | 62.66
33475 | 0.3874421 | 0.01521 | 0.1899 | 3144 | 0.003798 | 62.88
33535 | 0.3881366 | 0.01521 | 0.1899 | 3156 | 0.003798 | 63.12
33595 | 0.388831 | 0.01521 | 0.1899 | 3167 | 0.003798 | 63.34
33655 | 0.3895255 | 0.01521 | 0.1899 | 3178 | 0.003798 | 63.56
33715 | 0.3902199 | 0.01521 | 0.1899 | 3190 | 0.003798 | 63.8
33775 | 0.3909144 | 0.01521 | 0.1899 | 3201 | 0.003798 | 64.02
33835 | 0.3916088 | 0.01521 | 0.1898 | 3213 | 0.003796 | 64.26
33895 | 0.3923032 | 0.0152 | 0.1898 | 3224 | 0.003796 | 64.48
33955 | 0.3929977 | 0.0152 | 0.1898 | 3235 | 0.003796 | 64.7
34015 | 0.3936921 | 0.0152 | 0.1898 | 3247 | 0.003796 | 64.94
34075 | 0.3943866 | 0.0152 | 0.1897 | 3258 | 0.003794 | 65.16
34135 | 0.395081 | 0.01519 | 0.1897 | 3270 | 0.003794 | 65.4
34195 | 0.3957755 | 0.01519 | 0.1897 | 3281 | 0.003794 | 65.62
34255 | 0.3964699 | 0.01519 | 0.1896 | 3292 | 0.003792 | 65.84
34315 | 0.3971644 | 0.01518 | 0.1896 | 3304 | 0.003792 | 66.08
34375 | 0.3978588 | 0.01518 | 0.1895 | 3315 | 0.00379 | 66.3
34435 | 0.3985532 | 0.01518 | 0.1895 | 3326 | 0.00379 | 66.52
34495 | 0.3992477 | 0.01517 | 0.1894 | 3338 | 0.003788 | 66.76
34555 | 0.3999421 | 0.01517 | 0.1894 | 3349 | 0.003788 | 66.98
34615 | 0.4006366 | 0.01516 | 0.1893 | 3361 | 0.003786 | 67.22
34675 | 0.401331 | 0.01516 | 0.1893 | 3372 | 0.003786 | 67.44
34735 | 0.4020255 | 0.01515 | 0.1892 | 3383 | 0.003784 | 67.66
34795 | 0.4027199 | 0.01515 | 0.1891 | 3395 | 0.003782 | 67.9
34855 | 0.4034144 | 0.01514 | 0.1891 | 3406 | 0.003782 | 68.12
34915 | 0.4041088 | 0.01514 | 0.189 | 3417 | 0.00378 | 68.34
34975 | 0.4048032 | 0.01513 | 0.1889 | 3429 | 0.003778 | 68.58
35035 | 0.4054977 | 0.01512 | 0.1888 | 3440 | 0.003776 | 68.8
35095 | 0.4061921 | 0.01512 | 0.1887 | 3451 | 0.003774 | 69.02
35155 | 0.4068866 | 0.01511 | 0.1887 | 3463 | 0.003774 | 69.26
35215 | 0.407581 | 0.0151 | 0.1886 | 3474 | 0.003772 | 69.48
35275 | 0.4082755 | 0.0151 | 0.1885 | 3485 | 0.00377 | 69.7
35335 | 0.4089699 | 0.01509 | 0.1884 | 3497 | 0.003768 | 69.94
35395 | 0.4096644 | 0.01508 | 0.1883 | 3508 | 0.003766 | 70.16
35455 | 0.4103588 | 0.01507 | 0.1882 | 3519 | 0.003764 | 70.38
35515 | 0.4110532 | 0.01507 | 0.1881 | 3530 | 0.003762 | 70.6
35575 | 0.4117477 | 0.01506 | 0.188 | 3542 | 0.00376 | 70.84
35635 | 0.4124421 | 0.01505 | 0.1879 | 3553 | 0.003758 | 71.06
35695 | 0.4131366 | 0.01504 | 0.1878 | 3564 | 0.003756 | 71.28
35755 | 0.413831 | 0.01503 | 0.1877 | 3575 | 0.003754 | 71.5
35815 | 0.4145255 | 0.01502 | 0.1875 | 3587 | 0.00375 | 71.74
35875 | 0.4152199 | 0.01501 | 0.1874 | 3598 | 0.003748 | 71.96
35935 | 0.4159144 | 0.015 | 0.1873 | 3609 | 0.003746 | 72.18
35995 | 0.4166088 | 0.01499 | 0.1872 | 3620 | 0.003744 | 72.4
36055 | 0.4173032 | 0.01498 | 0.1871 | 3632 | 0.003742 | 72.64
36115 | 0.4179977 | 0.01497 | 0.1869 | 3643 | 0.003738 | 72.86
36175 | 0.4186921 | 0.01496 | 0.1868 | 3654 | 0.003736 | 73.08
36235 | 0.4193866 | 0.01495 | 0.1867 | 3665 | 0.003734 | 73.3
36295 | 0.420081 | 0.01494 | 0.1865 | 3677 | 0.00373 | 73.54
36355 | 0.4207755 | 0.01493 | 0.1864 | 3688 | 0.003728 | 73.76
36415 | 0.4214699 | 0.01492 | 0.1863 | 3699 | 0.003726 | 73.98
36475 | 0.4221644 | 0.01491 | 0.1861 | 3710 | 0.003722 | 74.2
36535 | 0.4228588 | 0.0149 | 0.186 | 3721 | 0.00372 | 74.42
36595 | 0.4235532 | 0.01489 | 0.1858 | 3732 | 0.003716 | 74.64
36655 | 0.4242477 | 0.01487 | 0.1857 | 3744 | 0.003714 | 74.88
36715 | 0.4249421 | 0.01486 | 0.1855 | 3755 | 0.00371 | 75.1
36775 | 0.4256366 | 0.01485 | 0.1854 | 3766 | 0.003708 | 75.32
36835 | 0.426331 | 0.01484 | 0.1852 | 3777 | 0.003704 | 75.54
36895 | 0.4270255 | 0.01483 | 0.1851 | 3788 | 0.003702 | 75.76
36955 | 0.4277199 | 0.01481 | 0.1849 | 3799 | 0.003698 | 75.98
37015 | 0.4284144 | 0.0148 | 0.1848 | 3810 | 0.003696 | 76.2
37075 | 0.4291088 | 0.01479 | 0.1846 | 3821 | 0.003692 | 76.42
37135 | 0.4298032 | 0.01477 | 0.1844 | 3832 | 0.003688 | 76.64
37195 | 0.4304977 | 0.01476 | 0.1842 | 3843 | 0.003684 | 76.86
37255 | 0.4311921 | 0.01475 | 0.1841 | 3854 | 0.003682 | 77.08
37315 | 0.4318866 | 0.01473 | 0.1839 | 3866 | 0.003678 | 77.32
37375 | 0.432581 | 0.01472 | 0.1837 | 3877 | 0.003674 | 77.54
37435 | 0.4332755 | 0.0147 | 0.1835 | 3888 | 0.00367 | 77.76
37495 | 0.4339699 | 0.01469 | 0.1834 | 3899 | 0.003668 | 77.98
37555 | 0.4346644 | 0.01467 | 0.1832 | 3910 | 0.003664 | 78.2
37615 | 0.4353588 | 0.01466 | 0.183 | 3921 | 0.00366 | 78.42
37675 | 0.4360532 | 0.01464 | 0.1828 | 3932 | 0.003656 | 78.64
37735 | 0.4367477 | 0.01463 | 0.1826 | 3942 | 0.003652 | 78.84
37795 | 0.4374421 | 0.01461 | 0.1824 | 3953 | 0.003648 | 79.06
37855 | 0.4381366 | 0.0146 | 0.1822 | 3964 | 0.003644 | 79.28
37915 | 0.438831 | 0.01458 | 0.182 | 3975 | 0.00364 | 79.5
37975 | 0.4395255 | 0.01457 | 0.1819 | 3986 | 0.003638 | 79.72
38035 | 0.4402199 | 0.01455 | 0.1816 | 3997 | 0.003632 | 79.94
38095 | 0.4409144 | 0.01454 | 0.1814 | 4008 | 0.003628 | 80.16
38155 | 0.4416088 | 0.01452 | 0.1812 | 4019 | 0.003624 | 80.38
38215 | 0.4423032 | 0.0145 | 0.181 | 4030 | 0.00362 | 80.6
38275 | 0.4429977 | 0.01449 | 0.1808 | 4041 | 0.003616 | 80.82
38335 | 0.4436921 | 0.01447 | 0.1806 | 4051 | 0.003612 | 81.02
38395 | 0.4443866 | 0.01445 | 0.1804 | 4062 | 0.003608 | 81.24
38455 | 0.445081 | 0.01444 | 0.1802 | 4073 | 0.003604 | 81.46
38515 | 0.4457755 | 0.01442 | 0.18 | 4084 | 0.0036 | 81.68
38575 | 0.4464699 | 0.0144 | 0.1798 | 4095 | 0.003596 | 81.9
38635 | 0.4471644 | 0.01439 | 0.1796 | 4106 | 0.003592 | 82.12
38695 | 0.4478588 | 0.01437 | 0.1794 | 4116 | 0.003588 | 82.32
38755 | 0.4485532 | 0.01435 | 0.1791 | 4127 | 0.003582 | 82.54
38815 | 0.4492477 | 0.01434 | 0.1789 | 4138 | 0.003578 | 82.76
38875 | 0.4499421 | 0.01432 | 0.1787 | 4149 | 0.003574 | 82.98
38935 | 0.4506366 | 0.0143 | 0.1785 | 4159 | 0.00357 | 83.18
38995 | 0.451331 | 0.01428 | 0.1783 | 4170 | 0.003566 | 83.4
39055 | 0.4520255 | 0.01426 | 0.1781 | 4181 | 0.003562 | 83.62
39115 | 0.4527199 | 0.01425 | 0.1778 | 4191 | 0.003556 | 83.82
39175 | 0.4534144 | 0.01423 | 0.1776 | 4202 | 0.003552 | 84.04
39235 | 0.4541088 | 0.01421 | 0.1774 | 4213 | 0.003548 | 84.26
39295 | 0.4548032 | 0.01419 | 0.1772 | 4223 | 0.003544 | 84.46
39355 | 0.4554977 | 0.01418 | 0.1769 | 4234 | 0.003538 | 84.68
39415 | 0.4561921 | 0.01416 | 0.1767 | 4244 | 0.003534 | 84.88
39475 | 0.4568866 | 0.01414 | 0.1765 | 4255 | 0.00353 | 85.1
39535 | 0.457581 | 0.01412 | 0.1763 | 4266 | 0.003526 | 85.32
39595 | 0.4582755 | 0.0141 | 0.176 | 4276 | 0.00352 | 85.52
39655 | 0.4589699 | 0.01408 | 0.1758 | 4287 | 0.003516 | 85.74
39715 | 0.4596644 | 0.01406 | 0.1756 | 4297 | 0.003512 | 85.94
39775 | 0.4603588 | 0.01405 | 0.1753 | 4308 | 0.003506 | 86.16
39835 | 0.4610532 | 0.01403 | 0.1751 | 4318 | 0.003502 | 86.36
39895 | 0.4617477 | 0.01401 | 0.1748 | 4329 | 0.003496 | 86.58
39955 | 0.4624421 | 0.01399 | 0.1746 | 4339 | 0.003492 | 86.78
40015 | 0.4631366 | 0.01397 | 0.1744 | 4350 | 0.003488 | 87
40075 | 0.463831 | 0.01395 | 0.1741 | 4360 | 0.003482 | 87.2
40135 | 0.4645255 | 0.01393 | 0.1739 | 4371 | 0.003478 | 87.42
40195 | 0.4652199 | 0.01391 | 0.1736 | 4381 | 0.003472 | 87.62
40255 | 0.4659144 | 0.01389 | 0.1734 | 4392 | 0.003468 | 87.84
40315 | 0.4666088 | 0.01387 | 0.1731 | 4402 | 0.003462 | 88.04
40375 | 0.4673032 | 0.01385 | 0.1729 | 4412 | 0.003458 | 88.24
40435 | 0.4679977 | 0.01383 | 0.1727 | 4423 | 0.003454 | 88.46
40495 | 0.4686921 | 0.01381 | 0.1724 | 4433 | 0.003448 | 88.66
40555 | 0.4693866 | 0.01379 | 0.1722 | 4443 | 0.003444 | 88.86
40615 | 0.470081 | 0.01377 | 0.1719 | 4454 | 0.003438 | 89.08
40675 | 0.4707755 | 0.01375 | 0.1717 | 4464 | 0.003434 | 89.28
40735 | 0.4714699 | 0.01373 | 0.1714 | 4474 | 0.003428 | 89.48
40795 | 0.4721644 | 0.01371 | 0.1712 | 4485 | 0.003424 | 89.7
40855 | 0.4728588 | 0.01369 | 0.1709 | 4495 | 0.003418 | 89.9
40915 | 0.4735532 | 0.01367 | 0.1707 | 4505 | 0.003414 | 90.1
40975 | 0.4742477 | 0.01365 | 0.1704 | 4515 | 0.003408 | 90.3
41035 | 0.4749421 | 0.01363 | 0.1701 | 4526 | 0.003402 | 90.52
41095 | 0.4756366 | 0.01361 | 0.1699 | 4536 | 0.003398 | 90.72
41155 | 0.476331 | 0.01359 | 0.1696 | 4546 | 0.003392 | 90.92
41215 | 0.4770255 | 0.01357 | 0.1694 | 4556 | 0.003388 | 91.12
41275 | 0.4777199 | 0.01355 | 0.1691 | 4566 | 0.003382 | 91.32
41335 | 0.4784144 | 0.01353 | 0.1689 | 4576 | 0.003378 | 91.52
41395 | 0.4791088 | 0.01351 | 0.1686 | 4586 | 0.003372 | 91.72
41455 | 0.4798032 | 0.01349 | 0.1683 | 4597 | 0.003366 | 91.94
41515 | 0.4804977 | 0.01347 | 0.1681 | 4607 | 0.003362 | 92.14
41575 | 0.4811921 | 0.01345 | 0.1678 | 4617 | 0.003356 | 92.34
41635 | 0.4818866 | 0.01343 | 0.1675 | 4627 | 0.00335 | 92.54
41695 | 0.482581 | 0.0134 | 0.1673 | 4637 | 0.003346 | 92.74
41755 | 0.4832755 | 0.01338 | 0.167 | 4647 | 0.00334 | 92.94
41815 | 0.4839699 | 0.01336 | 0.1668 | 4657 | 0.003336 | 93.14
41875 | 0.4846644 | 0.01334 | 0.1665 | 4667 | 0.00333 | 93.34
41935 | 0.4853588 | 0.01332 | 0.1662 | 4677 | 0.003324 | 93.54
41995 | 0.4860532 | 0.0133 | 0.166 | 4687 | 0.00332 | 93.74
42055 | 0.4867477 | 0.01328 | 0.1657 | 4697 | 0.003314 | 93.94
42115 | 0.4874421 | 0.01326 | 0.1654 | 4707 | 0.003308 | 94.14
42175 | 0.4881366 | 0.01324 | 0.1652 | 4717 | 0.003304 | 94.34
42235 | 0.488831 | 0.01322 | 0.1649 | 4727 | 0.003298 | 94.54
42295 | 0.4895255 | 0.0132 | 0.1647 | 4736 | 0.003294 | 94.72
42355 | 0.4902199 | 0.01318 | 0.1644 | 4746 | 0.003288 | 94.92
42415 | 0.4909144 | 0.01315 | 0.1642 | 4756 | 0.003284 | 95.12
42475 | 0.4916088 | 0.01313 | 0.1639 | 4766 | 0.003278 | 95.32
42535 | 0.4923032 | 0.01311 | 0.1636 | 4776 | 0.003272 | 95.52
42595 | 0.4929977 | 0.01309 | 0.1634 | 4786 | 0.003268 | 95.72
42655 | 0.4936921 | 0.01307 | 0.1631 | 4795 | 0.003262 | 95.9
42715 | 0.4943866 | 0.01305 | 0.1629 | 4805 | 0.003258 | 96.1
42775 | 0.495081 | 0.01303 | 0.1626 | 4815 | 0.003252 | 96.3
42835 | 0.4957755 | 0.01301 | 0.1623 | 4825 | 0.003246 | 96.5
42895 | 0.4964699 | 0.01299 | 0.1621 | 4834 | 0.003242 | 96.68
42955 | 0.4971644 | 0.01297 | 0.1618 | 4844 | 0.003236 | 96.88
43015 | 0.4978588 | 0.01295 | 0.1616 | 4854 | 0.003232 | 97.08
43075 | 0.4985532 | 0.01293 | 0.1613 | 4864 | 0.003226 | 97.28
43135 | 0.4992477 | 0.01291 | 0.1611 | 4873 | 0.003222 | 97.46
43195 | 0.4999421 | 0.01289 | 0.1608 | 4883 | 0.003216 | 97.66
43255 | 0.5006366 | 0.01287 | 0.1606 | 4893 | 0.003212 | 97.86
43315 | 0.501331 | 0.01285 | 0.1603 | 4902 | 0.003206 | 98.04
43375 | 0.5020255 | 0.01283 | 0.16 | 4912 | 0.0032 | 98.24
43435 | 0.5027199 | 0.01281 | 0.1598 | 4921 | 0.003196 | 98.42
43495 | 0.5034144 | 0.01279 | 0.1595 | 4931 | 0.00319 | 98.62
43555 | 0.5041088 | 0.01277 | 0.1593 | 4941 | 0.003186 | 98.82
43615 | 0.5048032 | 0.01275 | 0.1591 | 4950 | 0.003182 | 99
43675 | 0.5054977 | 0.01273 | 0.1588 | 4960 | 0.003176 | 99.2
43735 | 0.5061921 | 0.01271 | 0.1586 | 4969 | 0.003172 | 99.38
43795 | 0.5068866 | 0.01269 | 0.1583 | 4979 | 0.003166 | 99.58
43855 | 0.507581 | 0.01267 | 0.1581 | 4988 | 0.003162 | 99.76
43915 | 0.5082755 | 0.01265 | 0.1578 | 4998 | 0.003156 | 99.96
43975 | 0.5089699 | 0.01263 | 0.1576 | 5007 | 0.003152 | 100.14
44035 | 0.5096644 | 0.01261 | 0.1574 | 5017 | 0.003148 | 100.34
44095 | 0.5103588 | 0.01259 | 0.1571 | 5026 | 0.003142 | 100.52
44155 | 0.5110532 | 0.01257 | 0.1569 | 5035 | 0.003138 | 100.7
44215 | 0.5117477 | 0.01256 | 0.1567 | 5045 | 0.003134 | 100.9
44275 | 0.5124421 | 0.01254 | 0.1564 | 5054 | 0.003128 | 101.08
44335 | 0.5131366 | 0.01252 | 0.1562 | 5064 | 0.003124 | 101.28
44395 | 0.513831 | 0.0125 | 0.156 | 5073 | 0.00312 | 101.46
44455 | 0.5145255 | 0.01248 | 0.1557 | 5082 | 0.003114 | 101.64
44515 | 0.5152199 | 0.01246 | 0.1555 | 5092 | 0.00311 | 101.84
44575 | 0.5159144 | 0.01245 | 0.1553 | 5101 | 0.003106 | 102.02
44635 | 0.5166088 | 0.01243 | 0.1551 | 5110 | 0.003102 | 102.2
44695 | 0.5173032 | 0.01241 | 0.1549 | 5120 | 0.003098 | 102.4
44755 | 0.5179977 | 0.01239 | 0.1546 | 5129 | 0.003092 | 102.58
44815 | 0.5186921 | 0.01238 | 0.1544 | 5138 | 0.003088 | 102.76
44875 | 0.5193866 | 0.01236 | 0.1542 | 5147 | 0.003084 | 102.94
44935 | 0.520081 | 0.01234 | 0.154 | 5157 | 0.00308 | 103.14
44995 | 0.5207755 | 0.01233 | 0.1538 | 5166 | 0.003076 | 103.32
45055 | 0.5214699 | 0.01231 | 0.1536 | 5175 | 0.003072 | 103.5
45115 | 0.5221644 | 0.01229 | 0.1534 | 5184 | 0.003068 | 103.68
45175 | 0.5228588 | 0.01228 | 0.1532 | 5193 | 0.003064 | 103.86
45235 | 0.5235532 | 0.01226 | 0.153 | 5203 | 0.00306 | 104.06
45295 | 0.5242477 | 0.01225 | 0.1528 | 5212 | 0.003056 | 104.24
45355 | 0.5249421 | 0.01223 | 0.1526 | 5221 | 0.003052 | 104.42
45415 | 0.5256366 | 0.01222 | 0.1524 | 5230 | 0.003048 | 104.6
45475 | 0.526331 | 0.0122 | 0.1522 | 5239 | 0.003044 | 104.78
45535 | 0.5270255 | 0.01219 | 0.152 | 5248 | 0.00304 | 104.96
45595 | 0.5277199 | 0.01217 | 0.1519 | 5258 | 0.003038 | 105.16
45655 | 0.5284144 | 0.01216 | 0.1517 | 5267 | 0.003034 | 105.34
45715 | 0.5291088 | 0.01214 | 0.1515 | 5276 | 0.00303 | 105.52
45775 | 0.5298032 | 0.01213 | 0.1513 | 5285 | 0.003026 | 105.7
45835 | 0.5304977 | 0.01211 | 0.1511 | 5294 | 0.003022 | 105.88
45895 | 0.5311921 | 0.0121 | 0.151 | 5303 | 0.00302 | 106.06
45955 | 0.5318866 | 0.01209 | 0.1508 | 5312 | 0.003016 | 106.24
46015 | 0.532581 | 0.01207 | 0.1506 | 5321 | 0.003012 | 106.42
46075 | 0.5332755 | 0.01206 | 0.1504 | 5330 | 0.003008 | 106.6
46135 | 0.5339699 | 0.01205 | 0.1503 | 5339 | 0.003006 | 106.78
46195 | 0.5346644 | 0.01203 | 0.1501 | 5348 | 0.003002 | 106.96
46255 | 0.5353588 | 0.01202 | 0.1499 | 5357 | 0.002998 | 107.14
46315 | 0.5360532 | 0.01201 | 0.1498 | 5366 | 0.002996 | 107.32
46375 | 0.5367477 | 0.01199 | 0.1496 | 5375 | 0.002992 | 107.5
46435 | 0.5374421 | 0.01198 | 0.1494 | 5384 | 0.002988 | 107.68
46495 | 0.5381366 | 0.01197 | 0.1493 | 5393 | 0.002986 | 107.86
46555 | 0.538831 | 0.01195 | 0.1491 | 5402 | 0.002982 | 108.04
46615 | 0.5395255 | 0.01194 | 0.1489 | 5411 | 0.002978 | 108.22
46675 | 0.5402199 | 0.01193 | 0.1488 | 5420 | 0.002976 | 108.4
46735 | 0.5409144 | 0.01191 | 0.1486 | 5429 | 0.002972 | 108.58
46795 | 0.5416088 | 0.0119 | 0.1485 | 5438 | 0.00297 | 108.76
46855 | 0.5423032 | 0.01189 | 0.1483 | 5447 | 0.002966 | 108.94
46915 | 0.5429977 | 0.01188 | 0.1481 | 5455 | 0.002962 | 109.1
46975 | 0.5436921 | 0.01186 | 0.148 | 5464 | 0.00296 | 109.28
47035 | 0.5443866 | 0.01185 | 0.1478 | 5473 | 0.002956 | 109.46
47095 | 0.545081 | 0.01184 | 0.1477 | 5482 | 0.002954 | 109.64
47155 | 0.5457755 | 0.01182 | 0.1475 | 5491 | 0.00295 | 109.82
47215 | 0.5464699 | 0.01181 | 0.1473 | 5500 | 0.002946 | 110
47275 | 0.5471644 | 0.0118 | 0.1472 | 5509 | 0.002944 | 110.18
47335 | 0.5478588 | 0.01178 | 0.147 | 5517 | 0.00294 | 110.34
47395 | 0.5485532 | 0.01177 | 0.1468 | 5526 | 0.002936 | 110.52
47455 | 0.5492477 | 0.01176 | 0.1467 | 5535 | 0.002934 | 110.7
47515 | 0.5499421 | 0.01174 | 0.1465 | 5544 | 0.00293 | 110.88
47575 | 0.5506366 | 0.01173 | 0.1463 | 5553 | 0.002926 | 111.06
47635 | 0.551331 | 0.01172 | 0.1462 | 5561 | 0.002924 | 111.22
47695 | 0.5520255 | 0.0117 | 0.146 | 5570 | 0.00292 | 111.4
47755 | 0.5527199 | 0.01169 | 0.1458 | 5579 | 0.002916 | 111.58
47815 | 0.5534144 | 0.01168 | 0.1456 | 5588 | 0.002912 | 111.76
47875 | 0.5541088 | 0.01166 | 0.1455 | 5596 | 0.00291 | 111.92
47935 | 0.5548032 | 0.01165 | 0.1453 | 5605 | 0.002906 | 112.1
47995 | 0.5554977 | 0.01163 | 0.1451 | 5614 | 0.002902 | 112.28
48055 | 0.5561921 | 0.01162 | 0.145 | 5623 | 0.0029 | 112.46
48115 | 0.5568866 | 0.01161 | 0.1448 | 5631 | 0.002896 | 112.62
48175 | 0.557581 | 0.01159 | 0.1446 | 5640 | 0.002892 | 112.8
48235 | 0.5582755 | 0.01158 | 0.1444 | 5649 | 0.002888 | 112.98
48295 | 0.5589699 | 0.01156 | 0.1442 | 5657 | 0.002884 | 113.14
48355 | 0.5596644 | 0.01155 | 0.144 | 5666 | 0.00288 | 113.32
48415 | 0.5603588 | 0.01153 | 0.1439 | 5675 | 0.002878 | 113.5
48475 | 0.5610532 | 0.01152 | 0.1437 | 5683 | 0.002874 | 113.66
48535 | 0.5617477 | 0.0115 | 0.1435 | 5692 | 0.00287 | 113.84
48595 | 0.5624421 | 0.01149 | 0.1433 | 5700 | 0.002866 | 114
48655 | 0.5631366 | 0.01147 | 0.1431 | 5709 | 0.002862 | 114.18
48715 | 0.563831 | 0.01146 | 0.1429 | 5718 | 0.002858 | 114.36
48775 | 0.5645255 | 0.01144 | 0.1427 | 5726 | 0.002854 | 114.52
48835 | 0.5652199 | 0.01143 | 0.1425 | 5735 | 0.00285 | 114.7
48895 | 0.5659144 | 0.01141 | 0.1423 | 5743 | 0.002846 | 114.86
48955 | 0.5666088 | 0.01139 | 0.1421 | 5752 | 0.002842 | 115.04
49015 | 0.5673032 | 0.01138 | 0.1419 | 5760 | 0.002838 | 115.2
49075 | 0.5679977 | 0.01136 | 0.1417 | 5769 | 0.002834 | 115.38
49135 | 0.5686921 | 0.01135 | 0.1415 | 5777 | 0.00283 | 115.54
49195 | 0.5693866 | 0.01133 | 0.1413 | 5786 | 0.002826 | 115.72
49255 | 0.570081 | 0.01131 | 0.1411 | 5794 | 0.002822 | 115.88
49315 | 0.5707755 | 0.0113 | 0.1409 | 5803 | 0.002818 | 116.06
49375 | 0.5714699 | 0.01128 | 0.1407 | 5811 | 0.002814 | 116.22
49435 | 0.5721644 | 0.01126 | 0.1405 | 5820 | 0.00281 | 116.4
49495 | 0.5728588 | 0.01125 | 0.1402 | 5828 | 0.002804 | 116.56
49555 | 0.5735532 | 0.01123 | 0.14 | 5836 | 0.0028 | 116.72
49615 | 0.5742477 | 0.01121 | 0.1398 | 5845 | 0.002796 | 116.9
49675 | 0.5749421 | 0.01119 | 0.1396 | 5853 | 0.002792 | 117.06
49735 | 0.5756366 | 0.01118 | 0.1394 | 5862 | 0.002788 | 117.24
49795 | 0.576331 | 0.01116 | 0.1392 | 5870 | 0.002784 | 117.4
49855 | 0.5770255 | 0.01114 | 0.1389 | 5878 | 0.002778 | 117.56
49915 | 0.5777199 | 0.01112 | 0.1387 | 5887 | 0.002774 | 117.74
49975 | 0.5784144 | 0.01111 | 0.1385 | 5895 | 0.00277 | 117.9
50035 | 0.5791088 | 0.01109 | 0.1383 | 5903 | 0.002766 | 118.06
50095 | 0.5798032 | 0.01107 | 0.138 | 5912 | 0.00276 | 118.24
50155 | 0.5804977 | 0.01105 | 0.1378 | 5920 | 0.002756 | 118.4
50215 | 0.5811921 | 0.01103 | 0.1376 | 5928 | 0.002752 | 118.56
50275 | 0.5818866 | 0.01102 | 0.1374 | 5936 | 0.002748 | 118.72
50335 | 0.582581 | 0.011 | 0.1371 | 5945 | 0.002742 | 118.9
50395 | 0.5832755 | 0.01098 | 0.1369 | 5953 | 0.002738 | 119.06
50455 | 0.5839699 | 0.01096 | 0.1367 | 5961 | 0.002734 | 119.22
50515 | 0.5846644 | 0.01094 | 0.1364 | 5969 | 0.002728 | 119.38
50575 | 0.5853588 | 0.01092 | 0.1362 | 5977 | 0.002724 | 119.54
50635 | 0.5860532 | 0.0109 | 0.136 | 5985 | 0.00272 | 119.7
50695 | 0.5867477 | 0.01089 | 0.1357 | 5994 | 0.002714 | 119.88
50755 | 0.5874421 | 0.01087 | 0.1355 | 6002 | 0.00271 | 120.04
50815 | 0.5881366 | 0.01085 | 0.1353 | 6010 | 0.002706 | 120.2
50875 | 0.588831 | 0.01083 | 0.135 | 6018 | 0.0027 | 120.36
50935 | 0.5895255 | 0.01081 | 0.1348 | 6026 | 0.002696 | 120.52
50995 | 0.5902199 | 0.01079 | 0.1346 | 6034 | 0.002692 | 120.68
51055 | 0.5909144 | 0.01077 | 0.1343 | 6042 | 0.002686 | 120.84
51115 | 0.5916088 | 0.01075 | 0.1341 | 6050 | 0.002682 | 121
51175 | 0.5923032 | 0.01073 | 0.1338 | 6058 | 0.002676 | 121.16
51235 | 0.5929977 | 0.01071 | 0.1336 | 6066 | 0.002672 | 121.32
51295 | 0.5936921 | 0.01069 | 0.1334 | 6074 | 0.002668 | 121.48
51355 | 0.5943866 | 0.01068 | 0.1331 | 6082 | 0.002662 | 121.64
51415 | 0.595081 | 0.01066 | 0.1329 | 6090 | 0.002658 | 121.8
51475 | 0.5957755 | 0.01064 | 0.1326 | 6098 | 0.002652 | 121.96
51535 | 0.5964699 | 0.01062 | 0.1324 | 6106 | 0.002648 | 122.12
51595 | 0.5971644 | 0.0106 | 0.1321 | 6114 | 0.002642 | 122.28
51655 | 0.5978588 | 0.01058 | 0.1319 | 6122 | 0.002638 | 122.44
51715 | 0.5985532 | 0.01056 | 0.1316 | 6130 | 0.002632 | 122.6
51775 | 0.5992477 | 0.01054 | 0.1314 | 6138 | 0.002628 | 122.76
51835 | 0.5999421 | 0.01052 | 0.1311 | 6146 | 0.002622 | 122.92
51895 | 0.6006366 | 0.0105 | 0.1309 | 6154 | 0.002618 | 123.08
51955 | 0.601331 | 0.01048 | 0.1306 | 6161 | 0.002612 | 123.22
52015 | 0.6020255 | 0.01046 | 0.1304 | 6169 | 0.002608 | 123.38
52075 | 0.6027199 | 0.01044 | 0.1301 | 6177 | 0.002602 | 123.54
52135 | 0.6034144 | 0.01042 | 0.1299 | 6185 | 0.002598 | 123.7
52195 | 0.6041088 | 0.0104 | 0.1296 | 6193 | 0.002592 | 123.86
52255 | 0.6048032 | 0.01038 | 0.1294 | 6201 | 0.002588 | 124.02
52315 | 0.6054977 | 0.01036 | 0.1291 | 6208 | 0.002582 | 124.16
52375 | 0.6061921 | 0.01034 | 0.1289 | 6216 | 0.002578 | 124.32
52435 | 0.6068866 | 0.01032 | 0.1286 | 6224 | 0.002572 | 124.48
52495 | 0.607581 | 0.0103 | 0.1284 | 6231 | 0.002568 | 124.62
52555 | 0.6082755 | 0.01028 | 0.1281 | 6239 | 0.002562 | 124.78
52615 | 0.6089699 | 0.01026 | 0.1279 | 6247 | 0.002558 | 124.94
52675 | 0.6096644 | 0.01024 | 0.1276 | 6254 | 0.002552 | 125.08
52735 | 0.6103588 | 0.01022 | 0.1274 | 6262 | 0.002548 | 125.24
52795 | 0.6110532 | 0.0102 | 0.1271 | 6270 | 0.002542 | 125.4
52855 | 0.6117477 | 0.01018 | 0.1269 | 6277 | 0.002538 | 125.54
52915 | 0.6124421 | 0.01016 | 0.1266 | 6285 | 0.002532 | 125.7
52975 | 0.6131366 | 0.01014 | 0.1264 | 6293 | 0.002528 | 125.86
53035 | 0.613831 | 0.01012 | 0.1261 | 6300 | 0.002522 | 126
53095 | 0.6145255 | 0.0101 | 0.1259 | 6308 | 0.002518 | 126.16
53155 | 0.6152199 | 0.01008 | 0.1256 | 6315 | 0.002512 | 126.3
53215 | 0.6159144 | 0.01006 | 0.1253 | 6323 | 0.002506 | 126.46
53275 | 0.6166088 | 0.01004 | 0.1251 | 6330 | 0.002502 | 126.6
53335 | 0.6173032 | 0.01001 | 0.1248 | 6338 | 0.002496 | 126.76
53395 | 0.6179977 | 0.009995 | 0.1246 | 6345 | 0.002492 | 126.9
53455 | 0.6186921 | 0.009975 | 0.1243 | 6353 | 0.002486 | 127.06
53515 | 0.6193866 | 0.009954 | 0.1241 | 6360 | 0.002482 | 127.2
53575 | 0.620081 | 0.009933 | 0.1238 | 6368 | 0.002476 | 127.36
53635 | 0.6207755 | 0.009913 | 0.1236 | 6375 | 0.002472 | 127.5
53695 | 0.6214699 | 0.009893 | 0.1233 | 6382 | 0.002466 | 127.64
53755 | 0.6221644 | 0.009872 | 0.1231 | 6390 | 0.002462 | 127.8
53815 | 0.6228588 | 0.009852 | 0.1228 | 6397 | 0.002456 | 127.94
53875 | 0.6235532 | 0.009832 | 0.1225 | 6405 | 0.00245 | 128.1
53935 | 0.6242477 | 0.009813 | 0.1223 | 6412 | 0.002446 | 128.24
53995 | 0.6249421 | 0.009793 | 0.1221 | 6419 | 0.002442 | 128.38
54055 | 0.6256366 | 0.009772 | 0.1218 | 6427 | 0.002436 | 128.54
54115 | 0.626331 | 0.009753 | 0.1216 | 6434 | 0.002432 | 128.68
54175 | 0.6270255 | 0.009733 | 0.1213 | 6441 | 0.002426 | 128.82
54235 | 0.6277199 | 0.009712 | 0.121 | 6448 | 0.00242 | 128.96
54295 | 0.6284144 | 0.009693 | 0.1208 | 6456 | 0.002416 | 129.12
54355 | 0.6291088 | 0.009673 | 0.1206 | 6463 | 0.002412 | 129.26
54415 | 0.6298032 | 0.009653 | 0.1203 | 6470 | 0.002406 | 129.4
54475 | 0.6304977 | 0.009634 | 0.1201 | 6477 | 0.002402 | 129.54
54535 | 0.6311921 | 0.009614 | 0.1198 | 6485 | 0.002396 | 129.7
54595 | 0.6318866 | 0.009594 | 0.1196 | 6492 | 0.002392 | 129.84
54655 | 0.632581 | 0.009574 | 0.1193 | 6499 | 0.002386 | 129.98
54715 | 0.6332755 | 0.009555 | 0.1191 | 6506 | 0.002382 | 130.12
54775 | 0.6339699 | 0.009535 | 0.1188 | 6513 | 0.002376 | 130.26
54835 | 0.6346644 | 0.009515 | 0.1186 | 6520 | 0.002372 | 130.4
54895 | 0.6353588 | 0.009496 | 0.1183 | 6527 | 0.002366 | 130.54
54955 | 0.6360532 | 0.009476 | 0.1181 | 6535 | 0.002362 | 130.7
55015 | 0.6367477 | 0.009456 | 0.1178 | 6542 | 0.002356 | 130.84
55075 | 0.6374421 | 0.009437 | 0.1176 | 6549 | 0.002352 | 130.98
55135 | 0.6381366 | 0.009417 | 0.1174 | 6556 | 0.002348 | 131.12
55195 | 0.638831 | 0.009397 | 0.1171 | 6563 | 0.002342 | 131.26
55255 | 0.6395255 | 0.009378 | 0.1169 | 6570 | 0.002338 | 131.4
55315 | 0.6402199 | 0.009359 | 0.1166 | 6577 | 0.002332 | 131.54
55375 | 0.6409144 | 0.009339 | 0.1164 | 6584 | 0.002328 | 131.68
55435 | 0.6416088 | 0.009318 | 0.1161 | 6591 | 0.002322 | 131.82
55495 | 0.6423032 | 0.009299 | 0.1159 | 6598 | 0.002318 | 131.96
55555 | 0.6429977 | 0.009279 | 0.1156 | 6605 | 0.002312 | 132.1
55615 | 0.6436921 | 0.009259 | 0.1154 | 6612 | 0.002308 | 132.24
55675 | 0.6443866 | 0.00924 | 0.1151 | 6618 | 0.002302 | 132.36
55735 | 0.645081 | 0.00922 | 0.1149 | 6625 | 0.002298 | 132.5
55795 | 0.6457755 | 0.0092 | 0.1146 | 6632 | 0.002292 | 132.64
55855 | 0.6464699 | 0.009181 | 0.1144 | 6639 | 0.002288 | 132.78
55915 | 0.6471644 | 0.009161 | 0.1141 | 6646 | 0.002282 | 132.92
55975 | 0.6478588 | 0.009141 | 0.1139 | 6653 | 0.002278 | 133.06
56035 | 0.6485532 | 0.009122 | 0.1137 | 6660 | 0.002274 | 133.2
56095 | 0.6492477 | 0.009102 | 0.1134 | 6666 | 0.002268 | 133.32
56155 | 0.6499421 | 0.009083 | 0.1132 | 6673 | 0.002264 | 133.46
56215 | 0.6506366 | 0.009064 | 0.1129 | 6680 | 0.002258 | 133.6
56275 | 0.651331 | 0.009044 | 0.1127 | 6687 | 0.002254 | 133.74
56335 | 0.6520255 | 0.009025 | 0.1124 | 6694 | 0.002248 | 133.88
56395 | 0.6527199 | 0.009006 | 0.1122 | 6700 | 0.002244 | 134
56455 | 0.6534144 | 0.008986 | 0.112 | 6707 | 0.00224 | 134.14
56515 | 0.6541088 | 0.008968 | 0.1117 | 6714 | 0.002234 | 134.28
56575 | 0.6548032 | 0.008948 | 0.1115 | 6720 | 0.00223 | 134.4
56635 | 0.6554977 | 0.008929 | 0.1112 | 6727 | 0.002224 | 134.54
56695 | 0.6561921 | 0.00891 | 0.111 | 6734 | 0.00222 | 134.68
56755 | 0.6568866 | 0.008891 | 0.1108 | 6740 | 0.002216 | 134.8
56815 | 0.657581 | 0.008872 | 0.1105 | 6747 | 0.00221 | 134.94
56875 | 0.6582755 | 0.008853 | 0.1103 | 6754 | 0.002206 | 135.08
56935 | 0.6589699 | 0.008834 | 0.1101 | 6760 | 0.002202 | 135.2
56995 | 0.6596644 | 0.008815 | 0.1098 | 6767 | 0.002196 | 135.34
57055 | 0.6603588 | 0.008796 | 0.1096 | 6773 | 0.002192 | 135.46
57115 | 0.6610532 | 0.008778 | 0.1093 | 6780 | 0.002186 | 135.6
57175 | 0.6617477 | 0.008758 | 0.1091 | 6787 | 0.002182 | 135.74
57235 | 0.6624421 | 0.00874 | 0.1089 | 6793 | 0.002178 | 135.86
57295 | 0.6631366 | 0.008721 | 0.1086 | 6800 | 0.002172 | 136
57355 | 0.663831 | 0.008702 | 0.1084 | 6806 | 0.002168 | 136.12
57415 | 0.6645255 | 0.008683 | 0.1082 | 6813 | 0.002164 | 136.26
57475 | 0.6652199 | 0.008665 | 0.1079 | 6819 | 0.002158 | 136.38
57535 | 0.6659144 | 0.008647 | 0.1077 | 6826 | 0.002154 | 136.52
57595 | 0.6666088 | 0.008628 | 0.1075 | 6832 | 0.00215 | 136.64
57655 | 0.6673032 | 0.00861 | 0.1072 | 6839 | 0.002144 | 136.78
57715 | 0.6679977 | 0.008592 | 0.107 | 6845 | 0.00214 | 136.9
57775 | 0.6686921 | 0.008574 | 0.1068 | 6851 | 0.002136 | 137.02
57835 | 0.6693866 | 0.008556 | 0.1066 | 6858 | 0.002132 | 137.16
57895 | 0.670081 | 0.008537 | 0.1063 | 6864 | 0.002126 | 137.28
57955 | 0.6707755 | 0.008519 | 0.1061 | 6871 | 0.002122 | 137.42
58015 | 0.6714699 | 0.008501 | 0.1059 | 6877 | 0.002118 | 137.54
58075 | 0.6721644 | 0.008483 | 0.1057 | 6883 | 0.002114 | 137.66
58135 | 0.6728588 | 0.008465 | 0.1054 | 6890 | 0.002108 | 137.8
58195 | 0.6735532 | 0.008447 | 0.1052 | 6896 | 0.002104 | 137.92
58255 | 0.6742477 | 0.00843 | 0.105 | 6902 | 0.0021 | 138.04
58315 | 0.6749421 | 0.008412 | 0.1048 | 6908 | 0.002096 | 138.16
58375 | 0.6756366 | 0.008394 | 0.1045 | 6915 | 0.00209 | 138.3
58435 | 0.676331 | 0.008377 | 0.1043 | 6921 | 0.002086 | 138.42
58495 | 0.6770255 | 0.00836 | 0.1041 | 6927 | 0.002082 | 138.54
58555 | 0.6777199 | 0.008343 | 0.1039 | 6934 | 0.002078 | 138.68
58615 | 0.6784144 | 0.008325 | 0.1037 | 6940 | 0.002074 | 138.8
58675 | 0.6791088 | 0.008308 | 0.1035 | 6946 | 0.00207 | 138.92
58735 | 0.6798032 | 0.008291 | 0.1032 | 6952 | 0.002064 | 139.04
58795 | 0.6804977 | 0.008274 | 0.103 | 6958 | 0.00206 | 139.16
58855 | 0.6811921 | 0.008257 | 0.1028 | 6965 | 0.002056 | 139.3
58915 | 0.6818866 | 0.008239 | 0.1026 | 6971 | 0.002052 | 139.42
58975 | 0.682581 | 0.008222 | 0.1024 | 6977 | 0.002048 | 139.54
59035 | 0.6832755 | 0.008205 | 0.1022 | 6983 | 0.002044 | 139.66
59095 | 0.6839699 | 0.008188 | 0.102 | 6989 | 0.00204 | 139.78
59155 | 0.6846644 | 0.008171 | 0.1017 | 6995 | 0.002034 | 139.9
59215 | 0.6853588 | 0.008154 | 0.1015 | 7001 | 0.00203 | 140.02
59275 | 0.6860532 | 0.008137 | 0.1013 | 7007 | 0.002026 | 140.14
59335 | 0.6867477 | 0.00812 | 0.1011 | 7013 | 0.002022 | 140.26
59395 | 0.6874421 | 0.008104 | 0.1009 | 7020 | 0.002018 | 140.4
59455 | 0.6881366 | 0.008087 | 0.1007 | 7026 | 0.002014 | 140.52
59515 | 0.688831 | 0.00807 | 0.1005 | 7032 | 0.00201 | 140.64
59575 | 0.6895255 | 0.008053 | 0.1003 | 7038 | 0.002006 | 140.76
59635 | 0.6902199 | 0.008037 | 0.1001 | 7044 | 0.002002 | 140.88
59695 | 0.6909144 | 0.00802 | 0.09986 | 7050 | 0.0019972 | 141
59755 | 0.6916088 | 0.008004 | 0.09965 | 7056 | 0.001993 | 141.12
59815 | 0.6923032 | 0.007988 | 0.09945 | 7062 | 0.001989 | 141.24
59875 | 0.6929977 | 0.007972 | 0.09925 | 7068 | 0.001985 | 141.36
59935 | 0.6936921 | 0.007955 | 0.09904 | 7074 | 0.0019808 | 141.48
59995 | 0.6943866 | 0.007939 | 0.09884 | 7079 | 0.0019768 | 141.58
60055 | 0.695081 | 0.007923 | 0.09864 | 7085 | 0.0019728 | 141.7
60115 | 0.6957755 | 0.007907 | 0.09844 | 7091 | 0.0019688 | 141.82
60175 | 0.6964699 | 0.007891 | 0.09824 | 7097 | 0.0019648 | 141.94
60235 | 0.6971644 | 0.007875 | 0.09804 | 7103 | 0.0019608 | 142.06
60295 | 0.6978588 | 0.007859 | 0.09784 | 7109 | 0.0019568 | 142.18
60355 | 0.6985532 | 0.007843 | 0.09764 | 7115 | 0.0019528 | 142.3
60415 | 0.6992477 | 0.007828 | 0.09745 | 7121 | 0.001949 | 142.42
60475 | 0.6999421 | 0.007812 | 0.09725 | 7127 | 0.001945 | 142.54
60535 | 0.7006366 | 0.007796 | 0.09704 | 7132 | 0.0019408 | 142.64
60595 | 0.701331 | 0.00778 | 0.09685 | 7138 | 0.001937 | 142.76
60655 | 0.7020255 | 0.007764 | 0.09665 | 7144 | 0.001933 | 142.88
60715 | 0.7027199 | 0.007748 | 0.09645 | 7150 | 0.001929 | 143
60775 | 0.7034144 | 0.007733 | 0.09626 | 7156 | 0.0019252 | 143.12
60835 | 0.7041088 | 0.007717 | 0.09606 | 7161 | 0.0019212 | 143.22
60895 | 0.7048032 | 0.007702 | 0.09587 | 7167 | 0.0019174 | 143.34
60955 | 0.7054977 | 0.007686 | 0.09568 | 7173 | 0.0019136 | 143.46
61015 | 0.7061921 | 0.007671 | 0.09549 | 7179 | 0.0019098 | 143.58
61075 | 0.7068866 | 0.007656 | 0.09529 | 7184 | 0.0019058 | 143.68
61135 | 0.707581 | 0.007641 | 0.09511 | 7190 | 0.0019022 | 143.8
61195 | 0.7082755 | 0.007626 | 0.09492 | 7196 | 0.0018984 | 143.92
61255 | 0.7089699 | 0.007611 | 0.09473 | 7201 | 0.0018946 | 144.02
61315 | 0.7096644 | 0.007596 | 0.09454 | 7207 | 0.0018908 | 144.14
61375 | 0.7103588 | 0.007581 | 0.09435 | 7213 | 0.001887 | 144.26
61435 | 0.7110532 | 0.007566 | 0.09417 | 7218 | 0.0018834 | 144.36
61495 | 0.7117477 | 0.007551 | 0.09398 | 7224 | 0.0018796 | 144.48
61555 | 0.7124421 | 0.007537 | 0.0938 | 7230 | 0.001876 | 144.6
61615 | 0.7131366 | 0.007522 | 0.09362 | 7235 | 0.0018724 | 144.7
61675 | 0.713831 | 0.007508 | 0.09344 | 7241 | 0.0018688 | 144.82
61735 | 0.7145255 | 0.007493 | 0.09326 | 7246 | 0.0018652 | 144.92
61795 | 0.7152199 | 0.007479 | 0.09308 | 7252 | 0.0018616 | 145.04
61855 | 0.7159144 | 0.007464 | 0.09289 | 7258 | 0.0018578 | 145.16
61915 | 0.7166088 | 0.00745 | 0.09271 | 7263 | 0.0018542 | 145.26
61975 | 0.7173032 | 0.007435 | 0.09253 | 7269 | 0.0018506 | 145.38
62035 | 0.7179977 | 0.007421 | 0.09235 | 7274 | 0.001847 | 145.48
62095 | 0.7186921 | 0.007406 | 0.09217 | 7280 | 0.0018434 | 145.6
62155 | 0.7193866 | 0.007392 | 0.09199 | 7285 | 0.0018398 | 145.7
62215 | 0.720081 | 0.007377 | 0.09181 | 7291 | 0.0018362 | 145.82
62275 | 0.7207755 | 0.007363 | 0.09163 | 7296 | 0.0018326 | 145.92
62335 | 0.7214699 | 0.007349 | 0.09145 | 7302 | 0.001829 | 146.04
62395 | 0.7221644 | 0.007335 | 0.09127 | 7307 | 0.0018254 | 146.14
62455 | 0.7228588 | 0.00732 | 0.09109 | 7313 | 0.0018218 | 146.26
62515 | 0.7235532 | 0.007307 | 0.09092 | 7318 | 0.0018184 | 146.36
62575 | 0.7242477 | 0.007293 | 0.09075 | 7324 | 0.001815 | 146.48
62635 | 0.7249421 | 0.007279 | 0.09057 | 7329 | 0.0018114 | 146.58
62695 | 0.7256366 | 0.007265 | 0.0904 | 7335 | 0.001808 | 146.7
62755 | 0.726331 | 0.007252 | 0.09023 | 7340 | 0.0018046 | 146.8
62815 | 0.7270255 | 0.007238 | 0.09006 | 7345 | 0.0018012 | 146.9
62875 | 0.7277199 | 0.007224 | 0.08989 | 7351 | 0.0017978 | 147.02
62935 | 0.7284144 | 0.007211 | 0.08972 | 7356 | 0.0017944 | 147.12
62995 | 0.7291088 | 0.007198 | 0.08956 | 7362 | 0.0017912 | 147.24
63055 | 0.7298032 | 0.007184 | 0.08938 | 7367 | 0.0017876 | 147.34
63115 | 0.7304977 | 0.007171 | 0.08922 | 7372 | 0.0017844 | 147.44
63175 | 0.7311921 | 0.007158 | 0.08906 | 7378 | 0.0017812 | 147.56
63235 | 0.7318866 | 0.007144 | 0.08888 | 7383 | 0.0017776 | 147.66
63295 | 0.732581 | 0.007131 | 0.08872 | 7388 | 0.0017744 | 147.76
63355 | 0.7332755 | 0.007118 | 0.08855 | 7394 | 0.001771 | 147.88
63415 | 0.7339699 | 0.007104 | 0.08839 | 7399 | 0.0017678 | 147.98
63475 | 0.7346644 | 0.007091 | 0.08822 | 7404 | 0.0017644 | 148.08
63535 | 0.7353588 | 0.007077 | 0.08805 | 7410 | 0.001761 | 148.2
63595 | 0.7360532 | 0.007064 | 0.08788 | 7415 | 0.0017576 | 148.3
63655 | 0.7367477 | 0.007051 | 0.08772 | 7420 | 0.0017544 | 148.4
63715 | 0.7374421 | 0.007038 | 0.08756 | 7425 | 0.0017512 | 148.5
63775 | 0.7381366 | 0.007024 | 0.08739 | 7431 | 0.0017478 | 148.62
63835 | 0.738831 | 0.007012 | 0.08723 | 7436 | 0.0017446 | 148.72
63895 | 0.7395255 | 0.006999 | 0.08707 | 7441 | 0.0017414 | 148.82
63955 | 0.7402199 | 0.006987 | 0.08691 | 7446 | 0.0017382 | 148.92
64015 | 0.7409144 | 0.006973 | 0.08674 | 7452 | 0.0017348 | 149.04
64075 | 0.7416088 | 0.006961 | 0.08659 | 7457 | 0.0017318 | 149.14
64135 | 0.7423032 | 0.006948 | 0.08643 | 7462 | 0.0017286 | 149.24
64195 | 0.7429977 | 0.006935 | 0.08627 | 7467 | 0.0017254 | 149.34
64255 | 0.7436921 | 0.006923 | 0.08611 | 7472 | 0.0017222 | 149.44
64315 | 0.7443866 | 0.00691 | 0.08596 | 7477 | 0.0017192 | 149.54
64375 | 0.745081 | 0.006898 | 0.0858 | 7483 | 0.001716 | 149.66
64435 | 0.7457755 | 0.006885 | 0.08564 | 7488 | 0.0017128 | 149.76
64495 | 0.7464699 | 0.006873 | 0.08549 | 7493 | 0.0017098 | 149.86
64555 | 0.7471644 | 0.00686 | 0.08533 | 7498 | 0.0017066 | 149.96
64615 | 0.7478588 | 0.006849 | 0.08518 | 7503 | 0.0017036 | 150.06
64675 | 0.7485532 | 0.006837 | 0.08504 | 7508 | 0.0017008 | 150.16
64735 | 0.7492477 | 0.006825 | 0.08489 | 7513 | 0.0016978 | 150.26
64795 | 0.7499421 | 0.006813 | 0.08474 | 7518 | 0.0016948 | 150.36
64855 | 0.7506366 | 0.006801 | 0.08459 | 7523 | 0.0016918 | 150.46
64915 | 0.751331 | 0.00679 | 0.08446 | 7529 | 0.0016892 | 150.58
64975 | 0.7520255 | 0.006778 | 0.0843 | 7534 | 0.001686 | 150.68
65035 | 0.7527199 | 0.006767 | 0.08416 | 7539 | 0.0016832 | 150.78
65095 | 0.7534144 | 0.006755 | 0.08401 | 7544 | 0.0016802 | 150.88
65155 | 0.7541088 | 0.006743 | 0.08387 | 7549 | 0.0016774 | 150.98
65215 | 0.7548032 | 0.006732 | 0.08372 | 7554 | 0.0016744 | 151.08
65275 | 0.7554977 | 0.00672 | 0.08358 | 7559 | 0.0016716 | 151.18
65335 | 0.7561921 | 0.006708 | 0.08343 | 7564 | 0.0016686 | 151.28
65395 | 0.7568866 | 0.006697 | 0.08329 | 7569 | 0.0016658 | 151.38
65455 | 0.757581 | 0.006685 | 0.08313 | 7574 | 0.0016626 | 151.48
65515 | 0.7582755 | 0.006674 | 0.083 | 7579 | 0.00166 | 151.58
65575 | 0.7589699 | 0.006662 | 0.08285 | 7584 | 0.001657 | 151.68
65635 | 0.7596644 | 0.00665 | 0.0827 | 7589 | 0.001654 | 151.78
65695 | 0.7603588 | 0.006639 | 0.08256 | 7594 | 0.0016512 | 151.88
65755 | 0.7610532 | 0.006627 | 0.08241 | 7599 | 0.0016482 | 151.98
65815 | 0.7617477 | 0.006615 | 0.08226 | 7604 | 0.0016452 | 152.08
65875 | 0.7624421 | 0.006604 | 0.08213 | 7609 | 0.0016426 | 152.18
65935 | 0.7631366 | 0.006593 | 0.08198 | 7613 | 0.0016396 | 152.26
65995 | 0.763831 | 0.006582 | 0.08184 | 7618 | 0.0016368 | 152.36
66055 | 0.7645255 | 0.00657 | 0.0817 | 7623 | 0.001634 | 152.46
66115 | 0.7652199 | 0.006559 | 0.08155 | 7628 | 0.001631 | 152.56
66175 | 0.7659144 | 0.006548 | 0.08142 | 7633 | 0.0016284 | 152.66
66235 | 0.7666088 | 0.006536 | 0.08127 | 7638 | 0.0016254 | 152.76
66295 | 0.7673032 | 0.006525 | 0.08114 | 7643 | 0.0016228 | 152.86
66355 | 0.7679977 | 0.006514 | 0.08099 | 7648 | 0.0016198 | 152.96
66415 | 0.7686921 | 0.006503 | 0.08085 | 7653 | 0.001617 | 153.06
66475 | 0.7693866 | 0.006492 | 0.08071 | 7657 | 0.0016142 | 153.14
66535 | 0.770081 | 0.006481 | 0.08058 | 7662 | 0.0016116 | 153.24
66595 | 0.7707755 | 0.00647 | 0.08044 | 7667 | 0.0016088 | 153.34
66655 | 0.7714699 | 0.006459 | 0.08031 | 7672 | 0.0016062 | 153.44
66715 | 0.7721644 | 0.006448 | 0.08017 | 7677 | 0.0016034 | 153.54
66775 | 0.7728588 | 0.006436 | 0.08002 | 7681 | 0.0016004 | 153.62
66835 | 0.7735532 | 0.006426 | 0.07989 | 7686 | 0.0015978 | 153.72
66895 | 0.7742477 | 0.006415 | 0.07975 | 7691 | 0.001595 | 153.82
66955 | 0.7749421 | 0.006403 | 0.07961 | 7696 | 0.0015922 | 153.92
67015 | 0.7756366 | 0.006393 | 0.07948 | 7701 | 0.0015896 | 154.02
67075 | 0.776331 | 0.006382 | 0.07934 | 7705 | 0.0015868 | 154.1
67135 | 0.7770255 | 0.006371 | 0.0792 | 7710 | 0.001584 | 154.2
67195 | 0.7777199 | 0.006359 | 0.07906 | 7715 | 0.0015812 | 154.3
67255 | 0.7784144 | 0.006348 | 0.07892 | 7720 | 0.0015784 | 154.4
67315 | 0.7791088 | 0.006338 | 0.07879 | 7724 | 0.0015758 | 154.48
67375 | 0.7798032 | 0.006327 | 0.07865 | 7729 | 0.001573 | 154.58
67435 | 0.7804977 | 0.006316 | 0.07851 | 7734 | 0.0015702 | 154.68
67495 | 0.7811921 | 0.006305 | 0.07838 | 7738 | 0.0015676 | 154.76
67555 | 0.7818866 | 0.006295 | 0.07825 | 7743 | 0.001565 | 154.86
67615 | 0.782581 | 0.006284 | 0.07812 | 7748 | 0.0015624 | 154.96
67675 | 0.7832755 | 0.006274 | 0.07799 | 7753 | 0.0015598 | 155.06
67735 | 0.7839699 | 0.006264 | 0.07786 | 7757 | 0.0015572 | 155.14
67795 | 0.7846644 | 0.006254 | 0.07773 | 7762 | 0.0015546 | 155.24
67855 | 0.7853588 | 0.006244 | 0.07761 | 7767 | 0.0015522 | 155.34
67915 | 0.7860532 | 0.006234 | 0.07749 | 7771 | 0.0015498 | 155.42
67975 | 0.7867477 | 0.006224 | 0.07736 | 7776 | 0.0015472 | 155.52
68035 | 0.7874421 | 0.006214 | 0.07724 | 7781 | 0.0015448 | 155.62
68095 | 0.7881366 | 0.006204 | 0.07711 | 7785 | 0.0015422 | 155.7
68155 | 0.788831 | 0.006195 | 0.077 | 7790 | 0.00154 | 155.8
68215 | 0.7895255 | 0.006185 | 0.07688 | 7794 | 0.0015376 | 155.88
68275 | 0.7902199 | 0.006175 | 0.07675 | 7799 | 0.001535 | 155.98
68335 | 0.7909144 | 0.006165 | 0.07663 | 7804 | 0.0015326 | 156.08
68395 | 0.7916088 | 0.006155 | 0.0765 | 7808 | 0.00153 | 156.16
68455 | 0.7923032 | 0.006145 | 0.07638 | 7813 | 0.0015276 | 156.26
68515 | 0.7929977 | 0.006135 | 0.07625 | 7817 | 0.001525 | 156.34
68575 | 0.7936921 | 0.006126 | 0.07613 | 7822 | 0.0015226 | 156.44
68635 | 0.7943866 | 0.006116 | 0.07601 | 7826 | 0.0015202 | 156.52
68695 | 0.795081 | 0.006106 | 0.07589 | 7831 | 0.0015178 | 156.62

## 1801-0144-P80
Sample ID | 1801-0144-P80
Label | 1801-0144-P80
Tmix,s | Tmix,days | Voltage,V | Power,W | Heat,J | Power/Cement,W/g | Heat/Cement,J/g
-5 | -5.787037e-05 | -0.0003441 | -0.003831 | -0.2733 | -7.662e-05 | -0.005466
55 | 0.0006365741 | -0.001203 | -0.01439 | -0.82 | -0.0002878 | -0.0164
115 | 0.001331019 | 0.0005277 | 0.006885 | -1.045 | 0.0001377 | -0.0209
175 | 0.002025463 | 0.005322 | 0.06581 | 1.136 | 0.0013162 | 0.02272
235 | 0.002719907 | 0.008973 | 0.1107 | 6.431 | 0.002214 | 0.12862
295 | 0.003414352 | 0.01144 | 0.141 | 13.98 | 0.00282 | 0.2796
355 | 0.004108796 | 0.01302 | 0.1605 | 23.03 | 0.00321 | 0.4606
415 | 0.004803241 | 0.014 | 0.1725 | 33.02 | 0.00345 | 0.6604
475 | 0.005497685 | 0.01452 | 0.1788 | 43.56 | 0.003576 | 0.8712
535 | 0.00619213 | 0.0147 | 0.181 | 54.35 | 0.00362 | 1.087
595 | 0.006886574 | 0.01464 | 0.1804 | 65.2 | 0.003608 | 1.304
655 | 0.007581019 | 0.01443 | 0.1778 | 75.94 | 0.003556 | 1.5188
715 | 0.008275463 | 0.0141 | 0.1737 | 86.49 | 0.003474 | 1.7298
775 | 0.008969907 | 0.01371 | 0.1689 | 96.77 | 0.003378 | 1.9354
835 | 0.009664352 | 0.01326 | 0.1634 | 106.7 | 0.003268 | 2.134
895 | 0.0103588 | 0.01277 | 0.1574 | 116.4 | 0.003148 | 2.328
955 | 0.01105324 | 0.01229 | 0.1514 | 125.6 | 0.003028 | 2.512
1015 | 0.01174769 | 0.01177 | 0.1451 | 134.5 | 0.002902 | 2.69
1075 | 0.01244213 | 0.01128 | 0.139 | 143 | 0.00278 | 2.86
1135 | 0.01313657 | 0.01078 | 0.1329 | 151.2 | 0.002658 | 3.024
1195 | 0.01383102 | 0.0103 | 0.127 | 159 | 0.00254 | 3.18
1255 | 0.01452546 | 0.009835 | 0.1213 | 166.4 | 0.002426 | 3.328
1315 | 0.01521991 | 0.009381 | 0.1157 | 173.6 | 0.002314 | 3.472
1375 | 0.01591435 | 0.008952 | 0.1104 | 180.3 | 0.002208 | 3.606
1435 | 0.0166088 | 0.008534 | 0.1053 | 186.8 | 0.002106 | 3.736
1495 | 0.01730324 | 0.008148 | 0.1006 | 193 | 0.002012 | 3.86
1555 | 0.01799769 | 0.007767 | 0.09587 | 198.9 | 0.0019174 | 3.978
1615 | 0.01869213 | 0.007411 | 0.0915 | 204.5 | 0.00183 | 4.09
1675 | 0.01938657 | 0.007063 | 0.08721 | 209.9 | 0.0017442 | 4.198
1735 | 0.02008102 | 0.006747 | 0.08333 | 215 | 0.0016666 | 4.3
1795 | 0.02077546 | 0.006439 | 0.07955 | 219.9 | 0.001591 | 4.398
1855 | 0.02146991 | 0.006151 | 0.07601 | 224.5 | 0.0015202 | 4.49
1915 | 0.02216435 | 0.005871 | 0.07257 | 229 | 0.0014514 | 4.58
1975 | 0.0228588 | 0.005618 | 0.06945 | 233.3 | 0.001389 | 4.666
2035 | 0.02355324 | 0.005372 | 0.06643 | 237.3 | 0.0013286 | 4.746
2095 | 0.02424769 | 0.00514 | 0.06358 | 241.2 | 0.0012716 | 4.824
2155 | 0.02494213 | 0.004924 | 0.06092 | 245 | 0.0012184 | 4.9
2215 | 0.02563657 | 0.004717 | 0.05838 | 248.5 | 0.0011676 | 4.97
2275 | 0.02633102 | 0.004528 | 0.05605 | 252 | 0.001121 | 5.04
2335 | 0.02702546 | 0.004344 | 0.05379 | 255.3 | 0.0010758 | 5.106
2395 | 0.02771991 | 0.004172 | 0.05169 | 258.4 | 0.0010338 | 5.168
2455 | 0.02841435 | 0.004009 | 0.04968 | 261.5 | 0.0009936 | 5.23
2515 | 0.0291088 | 0.003855 | 0.04778 | 264.4 | 0.0009556 | 5.288
2575 | 0.02980324 | 0.003711 | 0.04602 | 267.2 | 0.0009204 | 5.344
2635 | 0.03049769 | 0.003574 | 0.04434 | 269.9 | 0.0008868 | 5.398
2695 | 0.03119213 | 0.003449 | 0.04279 | 272.5 | 0.0008558 | 5.45
2755 | 0.03188657 | 0.003325 | 0.04127 | 275.1 | 0.0008254 | 5.502
2815 | 0.03258102 | 0.003214 | 0.0399 | 277.5 | 0.000798 | 5.55
2875 | 0.03327546 | 0.003106 | 0.03858 | 279.9 | 0.0007716 | 5.598
2935 | 0.03396991 | 0.003002 | 0.0373 | 282.1 | 0.000746 | 5.642
2995 | 0.03466435 | 0.002908 | 0.03614 | 284.3 | 0.0007228 | 5.686
3055 | 0.0353588 | 0.002817 | 0.03502 | 286.5 | 0.0007004 | 5.73
3115 | 0.03605324 | 0.00273 | 0.03396 | 288.5 | 0.0006792 | 5.77
3175 | 0.03674769 | 0.002649 | 0.03296 | 290.5 | 0.0006592 | 5.81
3235 | 0.03744213 | 0.002574 | 0.03204 | 292.5 | 0.0006408 | 5.85
3295 | 0.03813657 | 0.0025 | 0.03113 | 294.4 | 0.0006226 | 5.888
3355 | 0.03883102 | 0.002433 | 0.0303 | 296.2 | 0.000606 | 5.924
3415 | 0.03952546 | 0.002367 | 0.0295 | 298 | 0.00059 | 5.96
3475 | 0.04021991 | 0.002308 | 0.02877 | 299.8 | 0.0005754 | 5.996
3535 | 0.04091435 | 0.002251 | 0.02807 | 301.5 | 0.0005614 | 6.03
3595 | 0.0416088 | 0.002196 | 0.02739 | 303.1 | 0.0005478 | 6.062
3655 | 0.04230324 | 0.002146 | 0.02677 | 304.8 | 0.0005354 | 6.096
3715 | 0.04299769 | 0.002096 | 0.02617 | 306.4 | 0.0005234 | 6.128
3775 | 0.04369213 | 0.002051 | 0.02561 | 307.9 | 0.0005122 | 6.158
3835 | 0.04438657 | 0.002008 | 0.02508 | 309.4 | 0.0005016 | 6.188
3895 | 0.04508102 | 0.001967 | 0.02458 | 310.9 | 0.0004916 | 6.218
3955 | 0.04577546 | 0.001928 | 0.02409 | 312.4 | 0.0004818 | 6.248
4015 | 0.04646991 | 0.001891 | 0.02364 | 313.8 | 0.0004728 | 6.276
4075 | 0.04716435 | 0.001857 | 0.02323 | 315.2 | 0.0004646 | 6.304
4135 | 0.0478588 | 0.001823 | 0.02281 | 316.6 | 0.0004562 | 6.332
4195 | 0.04855324 | 0.001793 | 0.02244 | 318 | 0.0004488 | 6.36
4255 | 0.04924769 | 0.001763 | 0.02207 | 319.3 | 0.0004414 | 6.386
4315 | 0.04994213 | 0.001736 | 0.02173 | 320.6 | 0.0004346 | 6.412
4375 | 0.05063657 | 0.00171 | 0.02142 | 321.9 | 0.0004284 | 6.438
4435 | 0.05133102 | 0.001685 | 0.02111 | 323.2 | 0.0004222 | 6.464
4495 | 0.05202546 | 0.001662 | 0.02083 | 324.4 | 0.0004166 | 6.488
4555 | 0.05271991 | 0.00164 | 0.02056 | 325.7 | 0.0004112 | 6.514
4615 | 0.05341435 | 0.00162 | 0.02031 | 326.9 | 0.0004062 | 6.538
4675 | 0.0541088 | 0.0016 | 0.02007 | 328.1 | 0.0004014 | 6.562
4735 | 0.05480324 | 0.001582 | 0.01985 | 329.3 | 0.000397 | 6.586
4795 | 0.05549769 | 0.001565 | 0.01963 | 330.5 | 0.0003926 | 6.61
4855 | 0.05619213 | 0.001549 | 0.01944 | 331.7 | 0.0003888 | 6.634
4915 | 0.05688657 | 0.001534 | 0.01925 | 332.8 | 0.000385 | 6.656
4975 | 0.05758102 | 0.00152 | 0.01908 | 334 | 0.0003816 | 6.68
5035 | 0.05827546 | 0.001507 | 0.01892 | 335.1 | 0.0003784 | 6.702
5095 | 0.05896991 | 0.001495 | 0.01878 | 336.3 | 0.0003756 | 6.726
5155 | 0.05966435 | 0.001484 | 0.01864 | 337.4 | 0.0003728 | 6.748
5215 | 0.0603588 | 0.001475 | 0.01853 | 338.5 | 0.0003706 | 6.77
5275 | 0.06105324 | 0.001467 | 0.01843 | 339.6 | 0.0003686 | 6.792
5335 | 0.06174769 | 0.001461 | 0.01836 | 340.7 | 0.0003672 | 6.814
5395 | 0.06244213 | 0.001456 | 0.0183 | 341.8 | 0.000366 | 6.836
5455 | 0.06313657 | 0.001453 | 0.01826 | 342.9 | 0.0003652 | 6.858
5515 | 0.06383102 | 0.001451 | 0.01823 | 344 | 0.0003646 | 6.88
5575 | 0.06452546 | 0.00145 | 0.01822 | 345.1 | 0.0003644 | 6.902
5635 | 0.06521991 | 0.00145 | 0.01823 | 346.2 | 0.0003646 | 6.924
5695 | 0.06591435 | 0.001452 | 0.01825 | 347.3 | 0.000365 | 6.946
5755 | 0.0666088 | 0.001455 | 0.01828 | 348.4 | 0.0003656 | 6.968
5815 | 0.06730324 | 0.001457 | 0.01831 | 349.5 | 0.0003662 | 6.99
5875 | 0.06799769 | 0.001461 | 0.01836 | 350.6 | 0.0003672 | 7.012
5935 | 0.06869213 | 0.001466 | 0.01841 | 351.7 | 0.0003682 | 7.034
5995 | 0.06938657 | 0.00147 | 0.01847 | 352.8 | 0.0003694 | 7.056
6055 | 0.07008102 | 0.001476 | 0.01855 | 353.9 | 0.000371 | 7.078
6115 | 0.07077546 | 0.001482 | 0.01862 | 355 | 0.0003724 | 7.1
6175 | 0.07146991 | 0.001488 | 0.01869 | 356.1 | 0.0003738 | 7.122
6235 | 0.07216435 | 0.001495 | 0.01878 | 357.2 | 0.0003756 | 7.144
6295 | 0.0728588 | 0.001502 | 0.01887 | 358.4 | 0.0003774 | 7.168
6355 | 0.07355324 | 0.00151 | 0.01896 | 359.5 | 0.0003792 | 7.19
6415 | 0.07424769 | 0.001517 | 0.01905 | 360.7 | 0.000381 | 7.214
6475 | 0.07494213 | 0.001525 | 0.01914 | 361.8 | 0.0003828 | 7.236
6535 | 0.07563657 | 0.001534 | 0.01925 | 362.9 | 0.000385 | 7.258
6595 | 0.07633102 | 0.001542 | 0.01935 | 364.1 | 0.000387 | 7.282
6655 | 0.07702546 | 0.001551 | 0.01947 | 365.3 | 0.0003894 | 7.306
6715 | 0.07771991 | 0.001561 | 0.01958 | 366.4 | 0.0003916 | 7.328
6775 | 0.07841435 | 0.001571 | 0.0197 | 367.6 | 0.000394 | 7.352
6835 | 0.0791088 | 0.001581 | 0.01983 | 368.8 | 0.0003966 | 7.376
6895 | 0.07980324 | 0.001591 | 0.01996 | 370 | 0.0003992 | 7.4
6955 | 0.08049769 | 0.001601 | 0.02008 | 371.2 | 0.0004016 | 7.424
7015 | 0.08119213 | 0.001612 | 0.02021 | 372.4 | 0.0004042 | 7.448
7075 | 0.08188657 | 0.001623 | 0.02035 | 373.6 | 0.000407 | 7.472
7135 | 0.08258102 | 0.001635 | 0.02049 | 374.9 | 0.0004098 | 7.498
7195 | 0.08327546 | 0.001646 | 0.02063 | 376.1 | 0.0004126 | 7.522
7255 | 0.08396991 | 0.001658 | 0.02078 | 377.3 | 0.0004156 | 7.546
7315 | 0.08466435 | 0.00167 | 0.02092 | 378.6 | 0.0004184 | 7.572
7375 | 0.0853588 | 0.001682 | 0.02107 | 379.8 | 0.0004214 | 7.596
7435 | 0.08605324 | 0.001695 | 0.02123 | 381.1 | 0.0004246 | 7.622
7495 | 0.08674769 | 0.001707 | 0.02138 | 382.4 | 0.0004276 | 7.648
7555 | 0.08744213 | 0.00172 | 0.02155 | 383.7 | 0.000431 | 7.674
7615 | 0.08813657 | 0.001734 | 0.02171 | 385 | 0.0004342 | 7.7
7675 | 0.08883102 | 0.001747 | 0.02187 | 386.3 | 0.0004374 | 7.726
7735 | 0.08952546 | 0.001761 | 0.02204 | 387.6 | 0.0004408 | 7.752
7795 | 0.09021991 | 0.001775 | 0.02222 | 388.9 | 0.0004444 | 7.778
7855 | 0.09091435 | 0.001789 | 0.02239 | 390.3 | 0.0004478 | 7.806
7915 | 0.0916088 | 0.001804 | 0.02257 | 391.6 | 0.0004514 | 7.832
7975 | 0.09230324 | 0.001819 | 0.02276 | 393 | 0.0004552 | 7.86
8035 | 0.09299769 | 0.001834 | 0.02295 | 394.3 | 0.000459 | 7.886
8095 | 0.09369213 | 0.00185 | 0.02314 | 395.7 | 0.0004628 | 7.914
8155 | 0.09438657 | 0.001866 | 0.02333 | 397.1 | 0.0004666 | 7.942
8215 | 0.09508102 | 0.001882 | 0.02353 | 398.5 | 0.0004706 | 7.97
8275 | 0.09577546 | 0.001898 | 0.02373 | 399.9 | 0.0004746 | 7.998
8335 | 0.09646991 | 0.001915 | 0.02394 | 401.4 | 0.0004788 | 8.028
8395 | 0.09716435 | 0.001932 | 0.02414 | 402.8 | 0.0004828 | 8.056
8455 | 0.0978588 | 0.001948 | 0.02435 | 404.3 | 0.000487 | 8.086
8515 | 0.09855324 | 0.001966 | 0.02456 | 405.7 | 0.0004912 | 8.114
8575 | 0.09924769 | 0.001984 | 0.02479 | 407.2 | 0.0004958 | 8.144
8635 | 0.09994213 | 0.002002 | 0.025 | 408.7 | 0.0005 | 8.174
8695 | 0.1006366 | 0.002019 | 0.02521 | 410.2 | 0.0005042 | 8.204
8755 | 0.101331 | 0.002038 | 0.02545 | 411.7 | 0.000509 | 8.234
8815 | 0.1020255 | 0.002056 | 0.02567 | 413.3 | 0.0005134 | 8.266
8875 | 0.1027199 | 0.002075 | 0.02591 | 414.8 | 0.0005182 | 8.296
8935 | 0.1034144 | 0.002093 | 0.02613 | 416.4 | 0.0005226 | 8.328
8995 | 0.1041088 | 0.002113 | 0.02637 | 418 | 0.0005274 | 8.36
9055 | 0.1048032 | 0.002132 | 0.02661 | 419.5 | 0.0005322 | 8.39
9115 | 0.1054977 | 0.002152 | 0.02685 | 421.1 | 0.000537 | 8.422
9175 | 0.1061921 | 0.002173 | 0.02711 | 422.8 | 0.0005422 | 8.456
9235 | 0.1068866 | 0.002193 | 0.02735 | 424.4 | 0.000547 | 8.488
9295 | 0.107581 | 0.002213 | 0.02761 | 426.1 | 0.0005522 | 8.522
9355 | 0.1082755 | 0.002234 | 0.02786 | 427.7 | 0.0005572 | 8.554
9415 | 0.1089699 | 0.002256 | 0.02813 | 429.4 | 0.0005626 | 8.588
9475 | 0.1096644 | 0.002277 | 0.02838 | 431.1 | 0.0005676 | 8.622
9535 | 0.1103588 | 0.002298 | 0.02865 | 432.8 | 0.000573 | 8.656
9595 | 0.1110532 | 0.00232 | 0.02892 | 434.5 | 0.0005784 | 8.69
9655 | 0.1117477 | 0.002343 | 0.0292 | 436.3 | 0.000584 | 8.726
9715 | 0.1124421 | 0.002366 | 0.02948 | 438 | 0.0005896 | 8.76
9775 | 0.1131366 | 0.002388 | 0.02976 | 439.8 | 0.0005952 | 8.796
9835 | 0.113831 | 0.002411 | 0.03003 | 441.6 | 0.0006006 | 8.832
9895 | 0.1145255 | 0.002435 | 0.03032 | 443.4 | 0.0006064 | 8.868
9955 | 0.1152199 | 0.002458 | 0.03062 | 445.2 | 0.0006124 | 8.904
10015 | 0.1159144 | 0.002482 | 0.03091 | 447.1 | 0.0006182 | 8.942
10075 | 0.1166088 | 0.002507 | 0.03121 | 449 | 0.0006242 | 8.98
10135 | 0.1173032 | 0.002531 | 0.03151 | 450.8 | 0.0006302 | 9.016
10195 | 0.1179977 | 0.002556 | 0.03181 | 452.7 | 0.0006362 | 9.054
10255 | 0.1186921 | 0.002581 | 0.03212 | 454.7 | 0.0006424 | 9.094
10315 | 0.1193866 | 0.002607 | 0.03245 | 456.6 | 0.000649 | 9.132
10375 | 0.120081 | 0.002632 | 0.03275 | 458.5 | 0.000655 | 9.17
10435 | 0.1207755 | 0.002659 | 0.03308 | 460.5 | 0.0006616 | 9.21
10495 | 0.1214699 | 0.002685 | 0.03341 | 462.5 | 0.0006682 | 9.25
10555 | 0.1221644 | 0.002711 | 0.03373 | 464.5 | 0.0006746 | 9.29
10615 | 0.1228588 | 0.002739 | 0.03407 | 466.6 | 0.0006814 | 9.332
10675 | 0.1235532 | 0.002766 | 0.0344 | 468.6 | 0.000688 | 9.372
10735 | 0.1242477 | 0.002794 | 0.03474 | 470.7 | 0.0006948 | 9.414
10795 | 0.1249421 | 0.002821 | 0.03508 | 472.8 | 0.0007016 | 9.456
10855 | 0.1256366 | 0.002849 | 0.03542 | 474.9 | 0.0007084 | 9.498
10915 | 0.126331 | 0.002877 | 0.03577 | 477 | 0.0007154 | 9.54
10975 | 0.1270255 | 0.002906 | 0.03612 | 479.2 | 0.0007224 | 9.584
11035 | 0.1277199 | 0.002934 | 0.03646 | 481.4 | 0.0007292 | 9.628
11095 | 0.1284144 | 0.002963 | 0.03682 | 483.6 | 0.0007364 | 9.672
11155 | 0.1291088 | 0.002992 | 0.03717 | 485.8 | 0.0007434 | 9.716
11215 | 0.1298032 | 0.003021 | 0.03754 | 488 | 0.0007508 | 9.76
11275 | 0.1304977 | 0.00305 | 0.03789 | 490.3 | 0.0007578 | 9.806
11335 | 0.1311921 | 0.00308 | 0.03826 | 492.6 | 0.0007652 | 9.852
11395 | 0.1318866 | 0.003111 | 0.03864 | 494.9 | 0.0007728 | 9.898
11455 | 0.132581 | 0.00314 | 0.039 | 497.2 | 0.00078 | 9.944
11515 | 0.1332755 | 0.00317 | 0.03937 | 499.6 | 0.0007874 | 9.992
11575 | 0.1339699 | 0.003202 | 0.03975 | 501.9 | 0.000795 | 10.038
11635 | 0.1346644 | 0.003233 | 0.04013 | 504.3 | 0.0008026 | 10.086
11695 | 0.1353588 | 0.003263 | 0.04051 | 506.8 | 0.0008102 | 10.136
11755 | 0.1360532 | 0.003294 | 0.0409 | 509.2 | 0.000818 | 10.184
11815 | 0.1367477 | 0.003326 | 0.04128 | 511.7 | 0.0008256 | 10.234
11875 | 0.1374421 | 0.003358 | 0.04167 | 514.1 | 0.0008334 | 10.282
11935 | 0.1381366 | 0.00339 | 0.04207 | 516.7 | 0.0008414 | 10.334
11995 | 0.138831 | 0.003423 | 0.04247 | 519.2 | 0.0008494 | 10.384
12055 | 0.1395255 | 0.003455 | 0.04287 | 521.8 | 0.0008574 | 10.436
12115 | 0.1402199 | 0.003488 | 0.04328 | 524.3 | 0.0008656 | 10.486
12175 | 0.1409144 | 0.003522 | 0.04369 | 527 | 0.0008738 | 10.54
12235 | 0.1416088 | 0.003555 | 0.0441 | 529.6 | 0.000882 | 10.592
12295 | 0.1423032 | 0.00359 | 0.04452 | 532.2 | 0.0008904 | 10.644
12355 | 0.1429977 | 0.003624 | 0.04494 | 534.9 | 0.0008988 | 10.698
12415 | 0.1436921 | 0.003657 | 0.04536 | 537.6 | 0.0009072 | 10.752
12475 | 0.1443866 | 0.003694 | 0.0458 | 540.4 | 0.000916 | 10.808
12535 | 0.145081 | 0.003728 | 0.04622 | 543.1 | 0.0009244 | 10.862
12595 | 0.1457755 | 0.003763 | 0.04666 | 545.9 | 0.0009332 | 10.918
12655 | 0.1464699 | 0.0038 | 0.04711 | 548.7 | 0.0009422 | 10.974
12715 | 0.1471644 | 0.003836 | 0.04756 | 551.6 | 0.0009512 | 11.032
12775 | 0.1478588 | 0.003872 | 0.048 | 554.4 | 0.00096 | 11.088
12835 | 0.1485532 | 0.003908 | 0.04844 | 557.3 | 0.0009688 | 11.146
12895 | 0.1492477 | 0.003946 | 0.0489 | 560.2 | 0.000978 | 11.204
12955 | 0.1499421 | 0.003982 | 0.04935 | 563.2 | 0.000987 | 11.264
13015 | 0.1506366 | 0.004019 | 0.0498 | 566.2 | 0.000996 | 11.324
13075 | 0.151331 | 0.004058 | 0.05028 | 569.2 | 0.0010056 | 11.384
13135 | 0.1520255 | 0.004094 | 0.05073 | 572.2 | 0.0010146 | 11.444
13195 | 0.1527199 | 0.004133 | 0.0512 | 575.3 | 0.001024 | 11.506
13255 | 0.1534144 | 0.004171 | 0.05167 | 578.3 | 0.0010334 | 11.566
13315 | 0.1541088 | 0.00421 | 0.05215 | 581.5 | 0.001043 | 11.63
13375 | 0.1548032 | 0.004248 | 0.05261 | 584.6 | 0.0010522 | 11.692
13435 | 0.1554977 | 0.004286 | 0.05308 | 587.8 | 0.0010616 | 11.756
13495 | 0.1561921 | 0.004325 | 0.05357 | 591 | 0.0010714 | 11.82
13555 | 0.1568866 | 0.004365 | 0.05405 | 594.2 | 0.001081 | 11.884
13615 | 0.157581 | 0.004404 | 0.05453 | 597.5 | 0.0010906 | 11.95
13675 | 0.1582755 | 0.004444 | 0.05502 | 600.7 | 0.0011004 | 12.014
13735 | 0.1589699 | 0.004483 | 0.0555 | 604.1 | 0.00111 | 12.082
13795 | 0.1596644 | 0.004523 | 0.056 | 607.4 | 0.00112 | 12.148
13855 | 0.1603588 | 0.004564 | 0.0565 | 610.8 | 0.00113 | 12.216
13915 | 0.1610532 | 0.004604 | 0.05699 | 614.2 | 0.0011398 | 12.284
13975 | 0.1617477 | 0.004644 | 0.05748 | 617.6 | 0.0011496 | 12.352
14035 | 0.1624421 | 0.004686 | 0.058 | 621.1 | 0.00116 | 12.422
14095 | 0.1631366 | 0.004726 | 0.05849 | 624.6 | 0.0011698 | 12.492
14155 | 0.163831 | 0.004768 | 0.059 | 628.1 | 0.00118 | 12.562
14215 | 0.1645255 | 0.004809 | 0.05952 | 631.7 | 0.0011904 | 12.634
14275 | 0.1652199 | 0.004851 | 0.06002 | 635.2 | 0.0012004 | 12.704
14335 | 0.1659144 | 0.004892 | 0.06053 | 638.9 | 0.0012106 | 12.778
14395 | 0.1666088 | 0.004936 | 0.06107 | 642.5 | 0.0012214 | 12.85
14455 | 0.1673032 | 0.004977 | 0.06157 | 646.2 | 0.0012314 | 12.924
14515 | 0.1679977 | 0.005019 | 0.06209 | 649.9 | 0.0012418 | 12.998
14575 | 0.1686921 | 0.005062 | 0.06262 | 653.6 | 0.0012524 | 13.072
14635 | 0.1693866 | 0.005105 | 0.06315 | 657.4 | 0.001263 | 13.148
14695 | 0.170081 | 0.005147 | 0.06367 | 661.2 | 0.0012734 | 13.224
14755 | 0.1707755 | 0.00519 | 0.06419 | 665.1 | 0.0012838 | 13.302
14815 | 0.1714699 | 0.005232 | 0.0647 | 668.9 | 0.001294 | 13.378
14875 | 0.1721644 | 0.005275 | 0.06524 | 672.8 | 0.0013048 | 13.456
14935 | 0.1728588 | 0.005319 | 0.06577 | 676.8 | 0.0013154 | 13.536
14995 | 0.1735532 | 0.005362 | 0.06631 | 680.7 | 0.0013262 | 13.614
15055 | 0.1742477 | 0.005405 | 0.06684 | 684.7 | 0.0013368 | 13.694
15115 | 0.1749421 | 0.005449 | 0.06738 | 688.7 | 0.0013476 | 13.774
15175 | 0.1756366 | 0.005492 | 0.0679 | 692.8 | 0.001358 | 13.856
15235 | 0.176331 | 0.005536 | 0.06845 | 696.9 | 0.001369 | 13.938
15295 | 0.1770255 | 0.00558 | 0.06899 | 701 | 0.0013798 | 14.02
15355 | 0.1777199 | 0.005624 | 0.06952 | 705.2 | 0.0013904 | 14.104
15415 | 0.1784144 | 0.005667 | 0.07005 | 709.4 | 0.001401 | 14.188
15475 | 0.1791088 | 0.005712 | 0.07061 | 713.6 | 0.0014122 | 14.272
15535 | 0.1798032 | 0.005755 | 0.07114 | 717.8 | 0.0014228 | 14.356
15595 | 0.1804977 | 0.005799 | 0.07168 | 722.1 | 0.0014336 | 14.442
15655 | 0.1811921 | 0.005843 | 0.07222 | 726.4 | 0.0014444 | 14.528
15715 | 0.1818866 | 0.005887 | 0.07277 | 730.8 | 0.0014554 | 14.616
15775 | 0.182581 | 0.005933 | 0.07333 | 735.2 | 0.0014666 | 14.704
15835 | 0.1832755 | 0.005977 | 0.07387 | 739.6 | 0.0014774 | 14.792
15895 | 0.1839699 | 0.006022 | 0.07442 | 744 | 0.0014884 | 14.88
15955 | 0.1846644 | 0.006067 | 0.07498 | 748.5 | 0.0014996 | 14.97
16015 | 0.1853588 | 0.006112 | 0.07553 | 753 | 0.0015106 | 15.06
16075 | 0.1860532 | 0.006158 | 0.07609 | 757.6 | 0.0015218 | 15.152
16135 | 0.1867477 | 0.006203 | 0.07664 | 762.1 | 0.0015328 | 15.242
16195 | 0.1874421 | 0.006248 | 0.0772 | 766.8 | 0.001544 | 15.336
16255 | 0.1881366 | 0.006293 | 0.07775 | 771.4 | 0.001555 | 15.428
16315 | 0.188831 | 0.00634 | 0.07833 | 776.1 | 0.0015666 | 15.522
16375 | 0.1895255 | 0.006385 | 0.07888 | 780.8 | 0.0015776 | 15.616
16435 | 0.1902199 | 0.006431 | 0.07945 | 785.6 | 0.001589 | 15.712
16495 | 0.1909144 | 0.006477 | 0.08002 | 790.3 | 0.0016004 | 15.806
16555 | 0.1916088 | 0.006523 | 0.08057 | 795.2 | 0.0016114 | 15.904
16615 | 0.1923032 | 0.006569 | 0.08114 | 800 | 0.0016228 | 16
16675 | 0.1929977 | 0.006615 | 0.08171 | 804.9 | 0.0016342 | 16.098
16735 | 0.1936921 | 0.006662 | 0.08228 | 809.8 | 0.0016456 | 16.196
16795 | 0.1943866 | 0.006709 | 0.08286 | 814.8 | 0.0016572 | 16.296
16855 | 0.195081 | 0.006755 | 0.08343 | 819.8 | 0.0016686 | 16.396
16915 | 0.1957755 | 0.0068 | 0.08399 | 824.8 | 0.0016798 | 16.496
16975 | 0.1964699 | 0.006847 | 0.08456 | 829.8 | 0.0016912 | 16.596
17035 | 0.1971644 | 0.006894 | 0.08515 | 834.9 | 0.001703 | 16.698
17095 | 0.1978588 | 0.006941 | 0.08572 | 840.1 | 0.0017144 | 16.802
17155 | 0.1985532 | 0.006987 | 0.08628 | 845.2 | 0.0017256 | 16.904
17215 | 0.1992477 | 0.007034 | 0.08686 | 850.4 | 0.0017372 | 17.008
17275 | 0.1999421 | 0.007081 | 0.08743 | 855.6 | 0.0017486 | 17.112
17335 | 0.2006366 | 0.007127 | 0.088 | 860.9 | 0.00176 | 17.218
17395 | 0.201331 | 0.007173 | 0.08857 | 866.2 | 0.0017714 | 17.324
17455 | 0.2020255 | 0.007221 | 0.08916 | 871.5 | 0.0017832 | 17.43
17515 | 0.2027199 | 0.007267 | 0.08973 | 876.9 | 0.0017946 | 17.538
17575 | 0.2034144 | 0.007313 | 0.09029 | 882.3 | 0.0018058 | 17.646
17635 | 0.2041088 | 0.00736 | 0.09087 | 887.7 | 0.0018174 | 17.754
17695 | 0.2048032 | 0.007405 | 0.09142 | 893.2 | 0.0018284 | 17.864
17755 | 0.2054977 | 0.007451 | 0.09199 | 898.7 | 0.0018398 | 17.974
17815 | 0.2061921 | 0.007498 | 0.09257 | 904.2 | 0.0018514 | 18.084
17875 | 0.2068866 | 0.007545 | 0.09314 | 909.8 | 0.0018628 | 18.196
17935 | 0.207581 | 0.007591 | 0.09371 | 915.4 | 0.0018742 | 18.308
17995 | 0.2082755 | 0.007637 | 0.09427 | 921.1 | 0.0018854 | 18.422
18055 | 0.2089699 | 0.007682 | 0.09483 | 926.7 | 0.0018966 | 18.534
18115 | 0.2096644 | 0.00773 | 0.09542 | 932.4 | 0.0019084 | 18.648
18175 | 0.2103588 | 0.007775 | 0.09597 | 938.2 | 0.0019194 | 18.764
18235 | 0.2110532 | 0.007823 | 0.09657 | 944 | 0.0019314 | 18.88
18295 | 0.2117477 | 0.007869 | 0.09713 | 949.8 | 0.0019426 | 18.996
18355 | 0.2124421 | 0.007916 | 0.0977 | 955.6 | 0.001954 | 19.112
18415 | 0.2131366 | 0.007962 | 0.09826 | 961.5 | 0.0019652 | 19.23
18475 | 0.213831 | 0.008008 | 0.09884 | 967.4 | 0.0019768 | 19.348
18535 | 0.2145255 | 0.008055 | 0.09941 | 973.4 | 0.0019882 | 19.468
18595 | 0.2152199 | 0.008101 | 0.09998 | 979.3 | 0.0019996 | 19.586
18655 | 0.2159144 | 0.008147 | 0.1005 | 985.4 | 0.00201 | 19.708
18715 | 0.2166088 | 0.008194 | 0.1011 | 991.4 | 0.002022 | 19.828
18775 | 0.2173032 | 0.008239 | 0.1017 | 997.5 | 0.002034 | 19.95
18835 | 0.2179977 | 0.008285 | 0.1022 | 1004 | 0.002044 | 20.08
18895 | 0.2186921 | 0.008332 | 0.1028 | 1010 | 0.002056 | 20.2
18955 | 0.2193866 | 0.008377 | 0.1034 | 1016 | 0.002068 | 20.32
19015 | 0.220081 | 0.008423 | 0.1039 | 1022 | 0.002078 | 20.44
19075 | 0.2207755 | 0.008469 | 0.1045 | 1028 | 0.00209 | 20.56
19135 | 0.2214699 | 0.008515 | 0.1051 | 1035 | 0.002102 | 20.7
19195 | 0.2221644 | 0.008561 | 0.1056 | 1041 | 0.002112 | 20.82
19255 | 0.2228588 | 0.008606 | 0.1062 | 1047 | 0.002124 | 20.94
19315 | 0.2235532 | 0.008651 | 0.1067 | 1054 | 0.002134 | 21.08
19375 | 0.2242477 | 0.008697 | 0.1073 | 1060 | 0.002146 | 21.2
19435 | 0.2249421 | 0.008742 | 0.1079 | 1067 | 0.002158 | 21.34
19495 | 0.2256366 | 0.008787 | 0.1084 | 1073 | 0.002168 | 21.46
19555 | 0.226331 | 0.008833 | 0.109 | 1080 | 0.00218 | 21.6
19615 | 0.2270255 | 0.008878 | 0.1095 | 1086 | 0.00219 | 21.72
19675 | 0.2277199 | 0.008924 | 0.1101 | 1093 | 0.002202 | 21.86
19735 | 0.2284144 | 0.008968 | 0.1106 | 1099 | 0.002212 | 21.98
19795 | 0.2291088 | 0.009013 | 0.1112 | 1106 | 0.002224 | 22.12
19855 | 0.2298032 | 0.009058 | 0.1117 | 1113 | 0.002234 | 22.26
19915 | 0.2304977 | 0.009102 | 0.1123 | 1119 | 0.002246 | 22.38
19975 | 0.2311921 | 0.009147 | 0.1128 | 1126 | 0.002256 | 22.52
20035 | 0.2318866 | 0.009192 | 0.1134 | 1133 | 0.002268 | 22.66
20095 | 0.232581 | 0.009235 | 0.1139 | 1140 | 0.002278 | 22.8
20155 | 0.2332755 | 0.00928 | 0.1145 | 1147 | 0.00229 | 22.94
20215 | 0.2339699 | 0.009324 | 0.115 | 1154 | 0.0023 | 23.08
20275 | 0.2346644 | 0.009369 | 0.1156 | 1160 | 0.002312 | 23.2
20335 | 0.2353588 | 0.009413 | 0.1161 | 1167 | 0.002322 | 23.34
20395 | 0.2360532 | 0.009457 | 0.1166 | 1174 | 0.002332 | 23.48
20455 | 0.2367477 | 0.009501 | 0.1172 | 1181 | 0.002344 | 23.62
20515 | 0.2374421 | 0.009544 | 0.1177 | 1188 | 0.002354 | 23.76
20575 | 0.2381366 | 0.009587 | 0.1182 | 1196 | 0.002364 | 23.92
20635 | 0.238831 | 0.009632 | 0.1188 | 1203 | 0.002376 | 24.06
20695 | 0.2395255 | 0.009675 | 0.1193 | 1210 | 0.002386 | 24.2
20755 | 0.2402199 | 0.00972 | 0.1199 | 1217 | 0.002398 | 24.34
20815 | 0.2409144 | 0.009762 | 0.1204 | 1224 | 0.002408 | 24.48
20875 | 0.2416088 | 0.009806 | 0.1209 | 1231 | 0.002418 | 24.62
20935 | 0.2423032 | 0.009849 | 0.1215 | 1239 | 0.00243 | 24.78
20995 | 0.2429977 | 0.009892 | 0.122 | 1246 | 0.00244 | 24.92
21055 | 0.2436921 | 0.009936 | 0.1225 | 1253 | 0.00245 | 25.06
21115 | 0.2443866 | 0.009978 | 0.1231 | 1261 | 0.002462 | 25.22
21175 | 0.245081 | 0.01002 | 0.1236 | 1268 | 0.002472 | 25.36
21235 | 0.2457755 | 0.01006 | 0.1241 | 1276 | 0.002482 | 25.52
21295 | 0.2464699 | 0.01011 | 0.1246 | 1283 | 0.002492 | 25.66
21355 | 0.2471644 | 0.01015 | 0.1251 | 1291 | 0.002502 | 25.82
21415 | 0.2478588 | 0.01019 | 0.1257 | 1298 | 0.002514 | 25.96
21475 | 0.2485532 | 0.01023 | 0.1262 | 1306 | 0.002524 | 26.12
21535 | 0.2492477 | 0.01027 | 0.1267 | 1313 | 0.002534 | 26.26
21595 | 0.2499421 | 0.01032 | 0.1272 | 1321 | 0.002544 | 26.42
21655 | 0.2506366 | 0.01036 | 0.1277 | 1328 | 0.002554 | 26.56
21715 | 0.251331 | 0.0104 | 0.1282 | 1336 | 0.002564 | 26.72
21775 | 0.2520255 | 0.01044 | 0.1287 | 1344 | 0.002574 | 26.88
21835 | 0.2527199 | 0.01048 | 0.1292 | 1352 | 0.002584 | 27.04
21895 | 0.2534144 | 0.01052 | 0.1297 | 1359 | 0.002594 | 27.18
21955 | 0.2541088 | 0.01056 | 0.1302 | 1367 | 0.002604 | 27.34
22015 | 0.2548032 | 0.0106 | 0.1307 | 1375 | 0.002614 | 27.5
22075 | 0.2554977 | 0.01064 | 0.1312 | 1383 | 0.002624 | 27.66
22135 | 0.2561921 | 0.01068 | 0.1317 | 1391 | 0.002634 | 27.82
22195 | 0.2568866 | 0.01072 | 0.1322 | 1399 | 0.002644 | 27.98
22255 | 0.257581 | 0.01076 | 0.1327 | 1407 | 0.002654 | 28.14
22315 | 0.2582755 | 0.0108 | 0.1331 | 1415 | 0.002662 | 28.3
22375 | 0.2589699 | 0.01084 | 0.1336 | 1423 | 0.002672 | 28.46
22435 | 0.2596644 | 0.01087 | 0.1341 | 1431 | 0.002682 | 28.62
22495 | 0.2603588 | 0.01091 | 0.1345 | 1439 | 0.00269 | 28.78
22555 | 0.2610532 | 0.01095 | 0.135 | 1447 | 0.0027 | 28.94
22615 | 0.2617477 | 0.01099 | 0.1355 | 1455 | 0.00271 | 29.1
22675 | 0.2624421 | 0.01103 | 0.1359 | 1463 | 0.002718 | 29.26
22735 | 0.2631366 | 0.01106 | 0.1364 | 1471 | 0.002728 | 29.42
22795 | 0.263831 | 0.0111 | 0.1369 | 1479 | 0.002738 | 29.58
22855 | 0.2645255 | 0.01114 | 0.1373 | 1488 | 0.002746 | 29.76
22915 | 0.2652199 | 0.01118 | 0.1378 | 1496 | 0.002756 | 29.92
22975 | 0.2659144 | 0.01121 | 0.1382 | 1504 | 0.002764 | 30.08
23035 | 0.2666088 | 0.01125 | 0.1387 | 1512 | 0.002774 | 30.24
23095 | 0.2673032 | 0.01129 | 0.1391 | 1521 | 0.002782 | 30.42
23155 | 0.2679977 | 0.01132 | 0.1395 | 1529 | 0.00279 | 30.58
23215 | 0.2686921 | 0.01136 | 0.14 | 1537 | 0.0028 | 30.74
23275 | 0.2693866 | 0.01139 | 0.1404 | 1546 | 0.002808 | 30.92
23335 | 0.270081 | 0.01143 | 0.1409 | 1554 | 0.002818 | 31.08
23395 | 0.2707755 | 0.01146 | 0.1413 | 1563 | 0.002826 | 31.26
23455 | 0.2714699 | 0.0115 | 0.1417 | 1571 | 0.002834 | 31.42
23515 | 0.2721644 | 0.01153 | 0.1422 | 1580 | 0.002844 | 31.6
23575 | 0.2728588 | 0.01157 | 0.1426 | 1588 | 0.002852 | 31.76
23635 | 0.2735532 | 0.0116 | 0.143 | 1597 | 0.00286 | 31.94
23695 | 0.2742477 | 0.01164 | 0.1435 | 1606 | 0.00287 | 32.12
23755 | 0.2749421 | 0.01167 | 0.1439 | 1614 | 0.002878 | 32.28
23815 | 0.2756366 | 0.01171 | 0.1443 | 1623 | 0.002886 | 32.46
23875 | 0.276331 | 0.01174 | 0.1447 | 1631 | 0.002894 | 32.62
23935 | 0.2770255 | 0.01177 | 0.1451 | 1640 | 0.002902 | 32.8
23995 | 0.2777199 | 0.01181 | 0.1455 | 1649 | 0.00291 | 32.98
24055 | 0.2784144 | 0.01184 | 0.1459 | 1658 | 0.002918 | 33.16
24115 | 0.2791088 | 0.01187 | 0.1463 | 1666 | 0.002926 | 33.32
24175 | 0.2798032 | 0.0119 | 0.1467 | 1675 | 0.002934 | 33.5
24235 | 0.2804977 | 0.01194 | 0.1471 | 1684 | 0.002942 | 33.68
24295 | 0.2811921 | 0.01197 | 0.1475 | 1693 | 0.00295 | 33.86
24355 | 0.2818866 | 0.012 | 0.1479 | 1702 | 0.002958 | 34.04
24415 | 0.282581 | 0.01203 | 0.1483 | 1711 | 0.002966 | 34.22
24475 | 0.2832755 | 0.01206 | 0.1487 | 1719 | 0.002974 | 34.38
24535 | 0.2839699 | 0.01209 | 0.1491 | 1728 | 0.002982 | 34.56
24595 | 0.2846644 | 0.01212 | 0.1494 | 1737 | 0.002988 | 34.74
24655 | 0.2853588 | 0.01215 | 0.1498 | 1746 | 0.002996 | 34.92
24715 | 0.2860532 | 0.01218 | 0.1502 | 1755 | 0.003004 | 35.1
24775 | 0.2867477 | 0.01221 | 0.1505 | 1764 | 0.00301 | 35.28
24835 | 0.2874421 | 0.01224 | 0.1509 | 1773 | 0.003018 | 35.46
24895 | 0.2881366 | 0.01227 | 0.1512 | 1782 | 0.003024 | 35.64
24955 | 0.288831 | 0.0123 | 0.1516 | 1792 | 0.003032 | 35.84
25015 | 0.2895255 | 0.01233 | 0.1519 | 1801 | 0.003038 | 36.02
25075 | 0.2902199 | 0.01236 | 0.1523 | 1810 | 0.003046 | 36.2
25135 | 0.2909144 | 0.01239 | 0.1526 | 1819 | 0.003052 | 36.38
25195 | 0.2916088 | 0.01241 | 0.153 | 1828 | 0.00306 | 36.56
25255 | 0.2923032 | 0.01244 | 0.1533 | 1837 | 0.003066 | 36.74
25315 | 0.2929977 | 0.01247 | 0.1536 | 1846 | 0.003072 | 36.92
25375 | 0.2936921 | 0.0125 | 0.154 | 1856 | 0.00308 | 37.12
25435 | 0.2943866 | 0.01252 | 0.1543 | 1865 | 0.003086 | 37.3
25495 | 0.295081 | 0.01255 | 0.1546 | 1874 | 0.003092 | 37.48
25555 | 0.2957755 | 0.01257 | 0.155 | 1884 | 0.0031 | 37.68
25615 | 0.2964699 | 0.0126 | 0.1553 | 1893 | 0.003106 | 37.86
25675 | 0.2971644 | 0.01263 | 0.1556 | 1902 | 0.003112 | 38.04
25735 | 0.2978588 | 0.01265 | 0.1559 | 1912 | 0.003118 | 38.24
25795 | 0.2985532 | 0.01268 | 0.1562 | 1921 | 0.003124 | 38.42
25855 | 0.2992477 | 0.0127 | 0.1565 | 1930 | 0.00313 | 38.6
25915 | 0.2999421 | 0.01273 | 0.1569 | 1940 | 0.003138 | 38.8
25975 | 0.3006366 | 0.01275 | 0.1572 | 1949 | 0.003144 | 38.98
26035 | 0.301331 | 0.01278 | 0.1575 | 1959 | 0.00315 | 39.18
26095 | 0.3020255 | 0.0128 | 0.1578 | 1968 | 0.003156 | 39.36
26155 | 0.3027199 | 0.01283 | 0.1581 | 1977 | 0.003162 | 39.54
26215 | 0.3034144 | 0.01285 | 0.1583 | 1987 | 0.003166 | 39.74
26275 | 0.3041088 | 0.01287 | 0.1586 | 1996 | 0.003172 | 39.92
26335 | 0.3048032 | 0.0129 | 0.1589 | 2006 | 0.003178 | 40.12
26395 | 0.3054977 | 0.01292 | 0.1592 | 2016 | 0.003184 | 40.32
26455 | 0.3061921 | 0.01294 | 0.1595 | 2025 | 0.00319 | 40.5
26515 | 0.3068866 | 0.01296 | 0.1598 | 2035 | 0.003196 | 40.7
26575 | 0.307581 | 0.01299 | 0.16 | 2044 | 0.0032 | 40.88
26635 | 0.3082755 | 0.01301 | 0.1603 | 2054 | 0.003206 | 41.08
26695 | 0.3089699 | 0.01303 | 0.1606 | 2063 | 0.003212 | 41.26
26755 | 0.3096644 | 0.01305 | 0.1608 | 2073 | 0.003216 | 41.46
26815 | 0.3103588 | 0.01307 | 0.1611 | 2083 | 0.003222 | 41.66
26875 | 0.3110532 | 0.01309 | 0.1613 | 2092 | 0.003226 | 41.84
26935 | 0.3117477 | 0.01311 | 0.1616 | 2102 | 0.003232 | 42.04
26995 | 0.3124421 | 0.01313 | 0.1618 | 2112 | 0.003236 | 42.24
27055 | 0.3131366 | 0.01315 | 0.1621 | 2122 | 0.003242 | 42.44
27115 | 0.313831 | 0.01317 | 0.1623 | 2131 | 0.003246 | 42.62
27175 | 0.3145255 | 0.01319 | 0.1625 | 2141 | 0.00325 | 42.82
27235 | 0.3152199 | 0.01321 | 0.1628 | 2151 | 0.003256 | 43.02
27295 | 0.3159144 | 0.01323 | 0.163 | 2161 | 0.00326 | 43.22
27355 | 0.3166088 | 0.01325 | 0.1632 | 2170 | 0.003264 | 43.4
27415 | 0.3173032 | 0.01327 | 0.1635 | 2180 | 0.00327 | 43.6
27475 | 0.3179977 | 0.01328 | 0.1637 | 2190 | 0.003274 | 43.8
27535 | 0.3186921 | 0.0133 | 0.1639 | 2200 | 0.003278 | 44
27595 | 0.3193866 | 0.01332 | 0.1641 | 2210 | 0.003282 | 44.2
27655 | 0.320081 | 0.01333 | 0.1643 | 2220 | 0.003286 | 44.4
27715 | 0.3207755 | 0.01335 | 0.1645 | 2229 | 0.00329 | 44.58
27775 | 0.3214699 | 0.01337 | 0.1647 | 2239 | 0.003294 | 44.78
27835 | 0.3221644 | 0.01338 | 0.1649 | 2249 | 0.003298 | 44.98
27895 | 0.3228588 | 0.0134 | 0.1651 | 2259 | 0.003302 | 45.18
27955 | 0.3235532 | 0.01341 | 0.1653 | 2269 | 0.003306 | 45.38
28015 | 0.3242477 | 0.01343 | 0.1655 | 2279 | 0.00331 | 45.58
28075 | 0.3249421 | 0.01344 | 0.1657 | 2289 | 0.003314 | 45.78
28135 | 0.3256366 | 0.01346 | 0.1658 | 2299 | 0.003316 | 45.98
28195 | 0.326331 | 0.01347 | 0.166 | 2309 | 0.00332 | 46.18
28255 | 0.3270255 | 0.01349 | 0.1662 | 2319 | 0.003324 | 46.38
28315 | 0.3277199 | 0.0135 | 0.1664 | 2329 | 0.003328 | 46.58
28375 | 0.3284144 | 0.01352 | 0.1665 | 2339 | 0.00333 | 46.78
28435 | 0.3291088 | 0.01353 | 0.1667 | 2349 | 0.003334 | 46.98
28495 | 0.3298032 | 0.01354 | 0.1669 | 2359 | 0.003338 | 47.18
28555 | 0.3304977 | 0.01356 | 0.167 | 2369 | 0.00334 | 47.38
28615 | 0.3311921 | 0.01357 | 0.1672 | 2379 | 0.003344 | 47.58
28675 | 0.3318866 | 0.01358 | 0.1673 | 2389 | 0.003346 | 47.78
28735 | 0.332581 | 0.01359 | 0.1675 | 2399 | 0.00335 | 47.98
28795 | 0.3332755 | 0.0136 | 0.1676 | 2409 | 0.003352 | 48.18
28855 | 0.3339699 | 0.01362 | 0.1678 | 2419 | 0.003356 | 48.38
28915 | 0.3346644 | 0.01363 | 0.1679 | 2429 | 0.003358 | 48.58
28975 | 0.3353588 | 0.01364 | 0.1681 | 2439 | 0.003362 | 48.78
29035 | 0.3360532 | 0.01365 | 0.1682 | 2449 | 0.003364 | 48.98
29095 | 0.3367477 | 0.01366 | 0.1683 | 2459 | 0.003366 | 49.18
29155 | 0.3374421 | 0.01367 | 0.1685 | 2469 | 0.00337 | 49.38
29215 | 0.3381366 | 0.01368 | 0.1686 | 2479 | 0.003372 | 49.58
29275 | 0.338831 | 0.01369 | 0.1687 | 2490 | 0.003374 | 49.8
29335 | 0.3395255 | 0.0137 | 0.1688 | 2500 | 0.003376 | 50
29395 | 0.3402199 | 0.01371 | 0.1689 | 2510 | 0.003378 | 50.2
29455 | 0.3409144 | 0.01372 | 0.1691 | 2520 | 0.003382 | 50.4
29515 | 0.3416088 | 0.01373 | 0.1692 | 2530 | 0.003384 | 50.6
29575 | 0.3423032 | 0.01374 | 0.1693 | 2540 | 0.003386 | 50.8
29635 | 0.3429977 | 0.01375 | 0.1694 | 2550 | 0.003388 | 51
29695 | 0.3436921 | 0.01375 | 0.1695 | 2561 | 0.00339 | 51.22
29755 | 0.3443866 | 0.01376 | 0.1696 | 2571 | 0.003392 | 51.42
29815 | 0.345081 | 0.01377 | 0.1697 | 2581 | 0.003394 | 51.62
29875 | 0.3457755 | 0.01378 | 0.1697 | 2591 | 0.003394 | 51.82
29935 | 0.3464699 | 0.01378 | 0.1698 | 2601 | 0.003396 | 52.02
29995 | 0.3471644 | 0.01379 | 0.1699 | 2611 | 0.003398 | 52.22
30055 | 0.3478588 | 0.0138 | 0.17 | 2622 | 0.0034 | 52.44
30115 | 0.3485532 | 0.0138 | 0.1701 | 2632 | 0.003402 | 52.64
30175 | 0.3492477 | 0.01381 | 0.1702 | 2642 | 0.003404 | 52.84
30235 | 0.3499421 | 0.01382 | 0.1702 | 2652 | 0.003404 | 53.04
30295 | 0.3506366 | 0.01382 | 0.1703 | 2663 | 0.003406 | 53.26
30355 | 0.351331 | 0.01383 | 0.1704 | 2673 | 0.003408 | 53.46
30415 | 0.3520255 | 0.01383 | 0.1704 | 2683 | 0.003408 | 53.66
30475 | 0.3527199 | 0.01384 | 0.1705 | 2693 | 0.00341 | 53.86
30535 | 0.3534144 | 0.01384 | 0.1705 | 2703 | 0.00341 | 54.06
30595 | 0.3541088 | 0.01384 | 0.1706 | 2714 | 0.003412 | 54.28
30655 | 0.3548032 | 0.01385 | 0.1706 | 2724 | 0.003412 | 54.48
30715 | 0.3554977 | 0.01385 | 0.1707 | 2734 | 0.003414 | 54.68
30775 | 0.3561921 | 0.01386 | 0.1707 | 2744 | 0.003414 | 54.88
30835 | 0.3568866 | 0.01386 | 0.1707 | 2755 | 0.003414 | 55.1
30895 | 0.357581 | 0.01386 | 0.1708 | 2765 | 0.003416 | 55.3
30955 | 0.3582755 | 0.01386 | 0.1708 | 2775 | 0.003416 | 55.5
31015 | 0.3589699 | 0.01387 | 0.1708 | 2785 | 0.003416 | 55.7
31075 | 0.3596644 | 0.01387 | 0.1709 | 2796 | 0.003418 | 55.92
31135 | 0.3603588 | 0.01387 | 0.1709 | 2806 | 0.003418 | 56.12
31195 | 0.3610532 | 0.01387 | 0.1709 | 2816 | 0.003418 | 56.32
31255 | 0.3617477 | 0.01387 | 0.1709 | 2826 | 0.003418 | 56.52
31315 | 0.3624421 | 0.01388 | 0.171 | 2837 | 0.00342 | 56.74
31375 | 0.3631366 | 0.01388 | 0.171 | 2847 | 0.00342 | 56.94
31435 | 0.363831 | 0.01388 | 0.171 | 2857 | 0.00342 | 57.14
31495 | 0.3645255 | 0.01388 | 0.171 | 2867 | 0.00342 | 57.34
31555 | 0.3652199 | 0.01388 | 0.171 | 2878 | 0.00342 | 57.56
31615 | 0.3659144 | 0.01388 | 0.171 | 2888 | 0.00342 | 57.76
31675 | 0.3666088 | 0.01388 | 0.171 | 2898 | 0.00342 | 57.96
31735 | 0.3673032 | 0.01388 | 0.171 | 2908 | 0.00342 | 58.16
31795 | 0.3679977 | 0.01388 | 0.171 | 2919 | 0.00342 | 58.38
31855 | 0.3686921 | 0.01388 | 0.171 | 2929 | 0.00342 | 58.58
31915 | 0.3693866 | 0.01388 | 0.171 | 2939 | 0.00342 | 58.78
31975 | 0.370081 | 0.01388 | 0.171 | 2949 | 0.00342 | 58.98
32035 | 0.3707755 | 0.01388 | 0.171 | 2960 | 0.00342 | 59.2
32095 | 0.3714699 | 0.01387 | 0.1709 | 2970 | 0.003418 | 59.4
32155 | 0.3721644 | 0.01387 | 0.1709 | 2980 | 0.003418 | 59.6
32215 | 0.3728588 | 0.01387 | 0.1709 | 2990 | 0.003418 | 59.8
32275 | 0.3735532 | 0.01387 | 0.1709 | 3001 | 0.003418 | 60.02
32335 | 0.3742477 | 0.01387 | 0.1708 | 3011 | 0.003416 | 60.22
32395 | 0.3749421 | 0.01386 | 0.1708 | 3021 | 0.003416 | 60.42
32455 | 0.3756366 | 0.01386 | 0.1708 | 3031 | 0.003416 | 60.62
32515 | 0.376331 | 0.01386 | 0.1707 | 3042 | 0.003414 | 60.84
32575 | 0.3770255 | 0.01385 | 0.1707 | 3052 | 0.003414 | 61.04
32635 | 0.3777199 | 0.01385 | 0.1706 | 3062 | 0.003412 | 61.24
32695 | 0.3784144 | 0.01385 | 0.1706 | 3072 | 0.003412 | 61.44
32755 | 0.3791088 | 0.01384 | 0.1705 | 3083 | 0.00341 | 61.66
32815 | 0.3798032 | 0.01384 | 0.1705 | 3093 | 0.00341 | 61.86
32875 | 0.3804977 | 0.01383 | 0.1704 | 3103 | 0.003408 | 62.06
32935 | 0.3811921 | 0.01383 | 0.1704 | 3113 | 0.003408 | 62.26
32995 | 0.3818866 | 0.01382 | 0.1703 | 3124 | 0.003406 | 62.48
33055 | 0.382581 | 0.01382 | 0.1703 | 3134 | 0.003406 | 62.68
33115 | 0.3832755 | 0.01382 | 0.1702 | 3144 | 0.003404 | 62.88
33175 | 0.3839699 | 0.01381 | 0.1701 | 3154 | 0.003402 | 63.08
33235 | 0.3846644 | 0.0138 | 0.1701 | 3164 | 0.003402 | 63.28
33295 | 0.3853588 | 0.0138 | 0.17 | 3175 | 0.0034 | 63.5
33355 | 0.3860532 | 0.01379 | 0.1699 | 3185 | 0.003398 | 63.7
33415 | 0.3867477 | 0.01379 | 0.1699 | 3195 | 0.003398 | 63.9
33475 | 0.3874421 | 0.01378 | 0.1698 | 3205 | 0.003396 | 64.1
33535 | 0.3881366 | 0.01377 | 0.1697 | 3215 | 0.003394 | 64.3
33595 | 0.388831 | 0.01377 | 0.1696 | 3226 | 0.003392 | 64.52
33655 | 0.3895255 | 0.01376 | 0.1696 | 3236 | 0.003392 | 64.72
33715 | 0.3902199 | 0.01375 | 0.1695 | 3246 | 0.00339 | 64.92
33775 | 0.3909144 | 0.01375 | 0.1694 | 3256 | 0.003388 | 65.12
33835 | 0.3916088 | 0.01374 | 0.1693 | 3266 | 0.003386 | 65.32
33895 | 0.3923032 | 0.01373 | 0.1692 | 3276 | 0.003384 | 65.52
33955 | 0.3929977 | 0.01373 | 0.1691 | 3287 | 0.003382 | 65.74
34015 | 0.3936921 | 0.01372 | 0.169 | 3297 | 0.00338 | 65.94
34075 | 0.3943866 | 0.01371 | 0.1689 | 3307 | 0.003378 | 66.14
34135 | 0.395081 | 0.0137 | 0.1688 | 3317 | 0.003376 | 66.34
34195 | 0.3957755 | 0.01369 | 0.1687 | 3327 | 0.003374 | 66.54
34255 | 0.3964699 | 0.01369 | 0.1686 | 3337 | 0.003372 | 66.74
34315 | 0.3971644 | 0.01368 | 0.1685 | 3347 | 0.00337 | 66.94
34375 | 0.3978588 | 0.01367 | 0.1684 | 3357 | 0.003368 | 67.14
34435 | 0.3985532 | 0.01366 | 0.1683 | 3368 | 0.003366 | 67.36
34495 | 0.3992477 | 0.01365 | 0.1682 | 3378 | 0.003364 | 67.56
34555 | 0.3999421 | 0.01364 | 0.1681 | 3388 | 0.003362 | 67.76
34615 | 0.4006366 | 0.01363 | 0.168 | 3398 | 0.00336 | 67.96
34675 | 0.401331 | 0.01362 | 0.1679 | 3408 | 0.003358 | 68.16
34735 | 0.4020255 | 0.01361 | 0.1677 | 3418 | 0.003354 | 68.36
34795 | 0.4027199 | 0.0136 | 0.1676 | 3428 | 0.003352 | 68.56
34855 | 0.4034144 | 0.01359 | 0.1675 | 3438 | 0.00335 | 68.76
34915 | 0.4041088 | 0.01358 | 0.1674 | 3448 | 0.003348 | 68.96
34975 | 0.4048032 | 0.01357 | 0.1673 | 3458 | 0.003346 | 69.16
35035 | 0.4054977 | 0.01356 | 0.1671 | 3468 | 0.003342 | 69.36
35095 | 0.4061921 | 0.01355 | 0.167 | 3478 | 0.00334 | 69.56
35155 | 0.4068866 | 0.01354 | 0.1669 | 3488 | 0.003338 | 69.76
35215 | 0.407581 | 0.01353 | 0.1668 | 3498 | 0.003336 | 69.96
35275 | 0.4082755 | 0.01352 | 0.1666 | 3508 | 0.003332 | 70.16
35335 | 0.4089699 | 0.01351 | 0.1665 | 3518 | 0.00333 | 70.36
35395 | 0.4096644 | 0.0135 | 0.1664 | 3528 | 0.003328 | 70.56
35455 | 0.4103588 | 0.01349 | 0.1662 | 3538 | 0.003324 | 70.76
35515 | 0.4110532 | 0.01348 | 0.1661 | 3548 | 0.003322 | 70.96
35575 | 0.4117477 | 0.01347 | 0.1659 | 3558 | 0.003318 | 71.16
35635 | 0.4124421 | 0.01346 | 0.1658 | 3568 | 0.003316 | 71.36
35695 | 0.4131366 | 0.01344 | 0.1657 | 3578 | 0.003314 | 71.56
35755 | 0.413831 | 0.01343 | 0.1655 | 3588 | 0.00331 | 71.76
35815 | 0.4145255 | 0.01342 | 0.1654 | 3598 | 0.003308 | 71.96
35875 | 0.4152199 | 0.01341 | 0.1652 | 3608 | 0.003304 | 72.16
35935 | 0.4159144 | 0.0134 | 0.1651 | 3618 | 0.003302 | 72.36
35995 | 0.4166088 | 0.01339 | 0.1649 | 3628 | 0.003298 | 72.56
36055 | 0.4173032 | 0.01337 | 0.1648 | 3638 | 0.003296 | 72.76
36115 | 0.4179977 | 0.01336 | 0.1646 | 3647 | 0.003292 | 72.94
36175 | 0.4186921 | 0.01335 | 0.1645 | 3657 | 0.00329 | 73.14
36235 | 0.4193866 | 0.01334 | 0.1643 | 3667 | 0.003286 | 73.34
36295 | 0.420081 | 0.01332 | 0.1642 | 3677 | 0.003284 | 73.54
36355 | 0.4207755 | 0.01331 | 0.164 | 3687 | 0.00328 | 73.74
36415 | 0.4214699 | 0.0133 | 0.1639 | 3697 | 0.003278 | 73.94
36475 | 0.4221644 | 0.01329 | 0.1637 | 3707 | 0.003274 | 74.14
36535 | 0.4228588 | 0.01327 | 0.1636 | 3716 | 0.003272 | 74.32
36595 | 0.4235532 | 0.01326 | 0.1634 | 3726 | 0.003268 | 74.52
36655 | 0.4242477 | 0.01325 | 0.1633 | 3736 | 0.003266 | 74.72
36715 | 0.4249421 | 0.01324 | 0.1631 | 3746 | 0.003262 | 74.92
36775 | 0.4256366 | 0.01322 | 0.1629 | 3756 | 0.003258 | 75.12
36835 | 0.426331 | 0.01321 | 0.1628 | 3765 | 0.003256 | 75.3
36895 | 0.4270255 | 0.0132 | 0.1626 | 3775 | 0.003252 | 75.5
36955 | 0.4277199 | 0.01318 | 0.1624 | 3785 | 0.003248 | 75.7
37015 | 0.4284144 | 0.01317 | 0.1623 | 3795 | 0.003246 | 75.9
37075 | 0.4291088 | 0.01316 | 0.1621 | 3804 | 0.003242 | 76.08
37135 | 0.4298032 | 0.01314 | 0.1619 | 3814 | 0.003238 | 76.28
37195 | 0.4304977 | 0.01313 | 0.1618 | 3824 | 0.003236 | 76.48
37255 | 0.4311921 | 0.01311 | 0.1616 | 3833 | 0.003232 | 76.66
37315 | 0.4318866 | 0.0131 | 0.1614 | 3843 | 0.003228 | 76.86
37375 | 0.432581 | 0.01309 | 0.1612 | 3853 | 0.003224 | 77.06
37435 | 0.4332755 | 0.01307 | 0.1611 | 3862 | 0.003222 | 77.24
37495 | 0.4339699 | 0.01306 | 0.1609 | 3872 | 0.003218 | 77.44
37555 | 0.4346644 | 0.01304 | 0.1607 | 3882 | 0.003214 | 77.64
37615 | 0.4353588 | 0.01303 | 0.1605 | 3891 | 0.00321 | 77.82
37675 | 0.4360532 | 0.01301 | 0.1604 | 3901 | 0.003208 | 78.02
37735 | 0.4367477 | 0.013 | 0.1602 | 3911 | 0.003204 | 78.22
37795 | 0.4374421 | 0.01298 | 0.16 | 3920 | 0.0032 | 78.4
37855 | 0.4381366 | 0.01297 | 0.1598 | 3930 | 0.003196 | 78.6
37915 | 0.438831 | 0.01295 | 0.1596 | 3939 | 0.003192 | 78.78
37975 | 0.4395255 | 0.01294 | 0.1594 | 3949 | 0.003188 | 78.98
38035 | 0.4402199 | 0.01292 | 0.1593 | 3959 | 0.003186 | 79.18
38095 | 0.4409144 | 0.01291 | 0.1591 | 3968 | 0.003182 | 79.36
38155 | 0.4416088 | 0.01289 | 0.1589 | 3978 | 0.003178 | 79.56
38215 | 0.4423032 | 0.01288 | 0.1587 | 3987 | 0.003174 | 79.74
38275 | 0.4429977 | 0.01286 | 0.1585 | 3997 | 0.00317 | 79.94
38335 | 0.4436921 | 0.01285 | 0.1583 | 4006 | 0.003166 | 80.12
38395 | 0.4443866 | 0.01283 | 0.1581 | 4016 | 0.003162 | 80.32
38455 | 0.445081 | 0.01282 | 0.1579 | 4025 | 0.003158 | 80.5
38515 | 0.4457755 | 0.0128 | 0.1578 | 4035 | 0.003156 | 80.7
38575 | 0.4464699 | 0.01279 | 0.1576 | 4044 | 0.003152 | 80.88
38635 | 0.4471644 | 0.01277 | 0.1574 | 4054 | 0.003148 | 81.08
38695 | 0.4478588 | 0.01276 | 0.1572 | 4063 | 0.003144 | 81.26
38755 | 0.4485532 | 0.01274 | 0.157 | 4072 | 0.00314 | 81.44
38815 | 0.4492477 | 0.01273 | 0.1568 | 4082 | 0.003136 | 81.64
38875 | 0.4499421 | 0.01271 | 0.1566 | 4091 | 0.003132 | 81.82
38935 | 0.4506366 | 0.0127 | 0.1565 | 4101 | 0.00313 | 82.02
38995 | 0.451331 | 0.01268 | 0.1563 | 4110 | 0.003126 | 82.2
39055 | 0.4520255 | 0.01267 | 0.1561 | 4119 | 0.003122 | 82.38
39115 | 0.4527199 | 0.01265 | 0.1559 | 4129 | 0.003118 | 82.58
39175 | 0.4534144 | 0.01264 | 0.1557 | 4138 | 0.003114 | 82.76
39235 | 0.4541088 | 0.01262 | 0.1555 | 4147 | 0.00311 | 82.94
39295 | 0.4548032 | 0.01261 | 0.1554 | 4157 | 0.003108 | 83.14
39355 | 0.4554977 | 0.01259 | 0.1552 | 4166 | 0.003104 | 83.32
39415 | 0.4561921 | 0.01258 | 0.155 | 4175 | 0.0031 | 83.5
39475 | 0.4568866 | 0.01256 | 0.1548 | 4185 | 0.003096 | 83.7
39535 | 0.457581 | 0.01255 | 0.1546 | 4194 | 0.003092 | 83.88
39595 | 0.4582755 | 0.01253 | 0.1545 | 4203 | 0.00309 | 84.06
39655 | 0.4589699 | 0.01252 | 0.1543 | 4212 | 0.003086 | 84.24
39715 | 0.4596644 | 0.0125 | 0.1541 | 4222 | 0.003082 | 84.44
39775 | 0.4603588 | 0.01249 | 0.1539 | 4231 | 0.003078 | 84.62
39835 | 0.4610532 | 0.01247 | 0.1537 | 4240 | 0.003074 | 84.8
39895 | 0.4617477 | 0.01246 | 0.1536 | 4249 | 0.003072 | 84.98
39955 | 0.4624421 | 0.01245 | 0.1534 | 4259 | 0.003068 | 85.18
40015 | 0.4631366 | 0.01243 | 0.1532 | 4268 | 0.003064 | 85.36
40075 | 0.463831 | 0.01242 | 0.153 | 4277 | 0.00306 | 85.54
40135 | 0.4645255 | 0.0124 | 0.1529 | 4286 | 0.003058 | 85.72
40195 | 0.4652199 | 0.01239 | 0.1527 | 4295 | 0.003054 | 85.9
40255 | 0.4659144 | 0.01238 | 0.1525 | 4305 | 0.00305 | 86.1
40315 | 0.4666088 | 0.01236 | 0.1524 | 4314 | 0.003048 | 86.28
40375 | 0.4673032 | 0.01235 | 0.1522 | 4323 | 0.003044 | 86.46
40435 | 0.4679977 | 0.01234 | 0.1521 | 4332 | 0.003042 | 86.64
40495 | 0.4686921 | 0.01232 | 0.1519 | 4341 | 0.003038 | 86.82
40555 | 0.4693866 | 0.01231 | 0.1517 | 4350 | 0.003034 | 87
40615 | 0.470081 | 0.0123 | 0.1516 | 4359 | 0.003032 | 87.18
40675 | 0.4707755 | 0.01229 | 0.1514 | 4368 | 0.003028 | 87.36
40735 | 0.4714699 | 0.01227 | 0.1513 | 4377 | 0.003026 | 87.54
40795 | 0.4721644 | 0.01226 | 0.1511 | 4386 | 0.003022 | 87.72
40855 | 0.4728588 | 0.01225 | 0.1509 | 4396 | 0.003018 | 87.92
40915 | 0.4735532 | 0.01224 | 0.1508 | 4405 | 0.003016 | 88.1
40975 | 0.4742477 | 0.01222 | 0.1506 | 4414 | 0.003012 | 88.28
41035 | 0.4749421 | 0.01221 | 0.1505 | 4423 | 0.00301 | 88.46
41095 | 0.4756366 | 0.0122 | 0.1503 | 4432 | 0.003006 | 88.64
41155 | 0.476331 | 0.01219 | 0.1502 | 4441 | 0.003004 | 88.82
41215 | 0.4770255 | 0.01217 | 0.15 | 4450 | 0.003 | 89
41275 | 0.4777199 | 0.01216 | 0.1499 | 4459 | 0.002998 | 89.18
41335 | 0.4784144 | 0.01215 | 0.1497 | 4468 | 0.002994 | 89.36
41395 | 0.4791088 | 0.01214 | 0.1496 | 4477 | 0.002992 | 89.54
41455 | 0.4798032 | 0.01213 | 0.1495 | 4486 | 0.00299 | 89.72
41515 | 0.4804977 | 0.01212 | 0.1493 | 4495 | 0.002986 | 89.9
41575 | 0.4811921 | 0.0121 | 0.1492 | 4504 | 0.002984 | 90.08
41635 | 0.4818866 | 0.01209 | 0.1491 | 4513 | 0.002982 | 90.26
41695 | 0.482581 | 0.01208 | 0.1489 | 4521 | 0.002978 | 90.42
41755 | 0.4832755 | 0.01207 | 0.1488 | 4530 | 0.002976 | 90.6
41815 | 0.4839699 | 0.01206 | 0.1487 | 4539 | 0.002974 | 90.78
41875 | 0.4846644 | 0.01205 | 0.1485 | 4548 | 0.00297 | 90.96
41935 | 0.4853588 | 0.01204 | 0.1484 | 4557 | 0.002968 | 91.14
41995 | 0.4860532 | 0.01203 | 0.1483 | 4566 | 0.002966 | 91.32
42055 | 0.4867477 | 0.01202 | 0.1481 | 4575 | 0.002962 | 91.5
42115 | 0.4874421 | 0.01201 | 0.148 | 4584 | 0.00296 | 91.68
42175 | 0.4881366 | 0.012 | 0.1479 | 4593 | 0.002958 | 91.86
42235 | 0.488831 | 0.01199 | 0.1478 | 4602 | 0.002956 | 92.04
42295 | 0.4895255 | 0.01198 | 0.1477 | 4610 | 0.002954 | 92.2
42355 | 0.4902199 | 0.01197 | 0.1475 | 4619 | 0.00295 | 92.38
42415 | 0.4909144 | 0.01196 | 0.1474 | 4628 | 0.002948 | 92.56
42475 | 0.4916088 | 0.01195 | 0.1473 | 4637 | 0.002946 | 92.74
42535 | 0.4923032 | 0.01194 | 0.1472 | 4646 | 0.002944 | 92.92
42595 | 0.4929977 | 0.01193 | 0.1471 | 4655 | 0.002942 | 93.1
42655 | 0.4936921 | 0.01192 | 0.147 | 4663 | 0.00294 | 93.26
42715 | 0.4943866 | 0.01191 | 0.1468 | 4672 | 0.002936 | 93.44
42775 | 0.495081 | 0.0119 | 0.1467 | 4681 | 0.002934 | 93.62
42835 | 0.4957755 | 0.0119 | 0.1466 | 4690 | 0.002932 | 93.8
42895 | 0.4964699 | 0.01189 | 0.1465 | 4699 | 0.00293 | 93.98
42955 | 0.4971644 | 0.01188 | 0.1464 | 4707 | 0.002928 | 94.14
43015 | 0.4978588 | 0.01187 | 0.1463 | 4716 | 0.002926 | 94.32
43075 | 0.4985532 | 0.01186 | 0.1462 | 4725 | 0.002924 | 94.5
43135 | 0.4992477 | 0.01185 | 0.146 | 4734 | 0.00292 | 94.68
43195 | 0.4999421 | 0.01184 | 0.1459 | 4743 | 0.002918 | 94.86
43255 | 0.5006366 | 0.01183 | 0.1458 | 4751 | 0.002916 | 95.02
43315 | 0.501331 | 0.01182 | 0.1457 | 4760 | 0.002914 | 95.2
43375 | 0.5020255 | 0.01181 | 0.1456 | 4769 | 0.002912 | 95.38
43435 | 0.5027199 | 0.0118 | 0.1454 | 4778 | 0.002908 | 95.56
43495 | 0.5034144 | 0.01179 | 0.1453 | 4786 | 0.002906 | 95.72
43555 | 0.5041088 | 0.01178 | 0.1452 | 4795 | 0.002904 | 95.9
43615 | 0.5048032 | 0.01177 | 0.1451 | 4804 | 0.002902 | 96.08
43675 | 0.5054977 | 0.01176 | 0.145 | 4812 | 0.0029 | 96.24
43735 | 0.5061921 | 0.01175 | 0.1448 | 4821 | 0.002896 | 96.42
43795 | 0.5068866 | 0.01174 | 0.1447 | 4830 | 0.002894 | 96.6
43855 | 0.507581 | 0.01173 | 0.1446 | 4838 | 0.002892 | 96.76
43915 | 0.5082755 | 0.01172 | 0.1445 | 4847 | 0.00289 | 96.94
43975 | 0.5089699 | 0.01171 | 0.1443 | 4856 | 0.002886 | 97.12
44035 | 0.5096644 | 0.0117 | 0.1442 | 4864 | 0.002884 | 97.28
44095 | 0.5103588 | 0.01169 | 0.1441 | 4873 | 0.002882 | 97.46
44155 | 0.5110532 | 0.01168 | 0.1439 | 4882 | 0.002878 | 97.64
44215 | 0.5117477 | 0.01167 | 0.1438 | 4890 | 0.002876 | 97.8
44275 | 0.5124421 | 0.01166 | 0.1437 | 4899 | 0.002874 | 97.98
44335 | 0.5131366 | 0.01164 | 0.1435 | 4908 | 0.00287 | 98.16
44395 | 0.513831 | 0.01163 | 0.1434 | 4916 | 0.002868 | 98.32
44455 | 0.5145255 | 0.01162 | 0.1432 | 4925 | 0.002864 | 98.5
44515 | 0.5152199 | 0.01161 | 0.1431 | 4933 | 0.002862 | 98.66
44575 | 0.5159144 | 0.0116 | 0.1429 | 4942 | 0.002858 | 98.84
44635 | 0.5166088 | 0.01158 | 0.1428 | 4951 | 0.002856 | 99.02
44695 | 0.5173032 | 0.01157 | 0.1427 | 4959 | 0.002854 | 99.18
44755 | 0.5179977 | 0.01156 | 0.1425 | 4968 | 0.00285 | 99.36
44815 | 0.5186921 | 0.01155 | 0.1423 | 4976 | 0.002846 | 99.52
44875 | 0.5193866 | 0.01153 | 0.1422 | 4985 | 0.002844 | 99.7
44935 | 0.520081 | 0.01152 | 0.142 | 4993 | 0.00284 | 99.86
44995 | 0.5207755 | 0.01151 | 0.1419 | 5002 | 0.002838 | 100.04
45055 | 0.5214699 | 0.0115 | 0.1417 | 5010 | 0.002834 | 100.2
45115 | 0.5221644 | 0.01148 | 0.1415 | 5019 | 0.00283 | 100.38
45175 | 0.5228588 | 0.01147 | 0.1414 | 5027 | 0.002828 | 100.54
45235 | 0.5235532 | 0.01146 | 0.1412 | 5036 | 0.002824 | 100.72
45295 | 0.5242477 | 0.01144 | 0.141 | 5044 | 0.00282 | 100.88
45355 | 0.5249421 | 0.01143 | 0.1409 | 5053 | 0.002818 | 101.06
45415 | 0.5256366 | 0.01141 | 0.1407 | 5061 | 0.002814 | 101.22
45475 | 0.526331 | 0.0114 | 0.1405 | 5070 | 0.00281 | 101.4
45535 | 0.5270255 | 0.01139 | 0.1404 | 5078 | 0.002808 | 101.56
45595 | 0.5277199 | 0.01137 | 0.1402 | 5086 | 0.002804 | 101.72
45655 | 0.5284144 | 0.01136 | 0.14 | 5095 | 0.0028 | 101.9
45715 | 0.5291088 | 0.01135 | 0.1399 | 5103 | 0.002798 | 102.06
45775 | 0.5298032 | 0.01133 | 0.1397 | 5112 | 0.002794 | 102.24
45835 | 0.5304977 | 0.01132 | 0.1395 | 5120 | 0.00279 | 102.4
45895 | 0.5311921 | 0.0113 | 0.1393 | 5128 | 0.002786 | 102.56
45955 | 0.5318866 | 0.01129 | 0.1391 | 5137 | 0.002782 | 102.74
46015 | 0.532581 | 0.01127 | 0.139 | 5145 | 0.00278 | 102.9
46075 | 0.5332755 | 0.01126 | 0.1388 | 5153 | 0.002776 | 103.06
46135 | 0.5339699 | 0.01124 | 0.1386 | 5162 | 0.002772 | 103.24
46195 | 0.5346644 | 0.01123 | 0.1384 | 5170 | 0.002768 | 103.4
46255 | 0.5353588 | 0.01121 | 0.1382 | 5178 | 0.002764 | 103.56
46315 | 0.5360532 | 0.0112 | 0.138 | 5187 | 0.00276 | 103.74
46375 | 0.5367477 | 0.01118 | 0.1379 | 5195 | 0.002758 | 103.9
46435 | 0.5374421 | 0.01117 | 0.1377 | 5203 | 0.002754 | 104.06
46495 | 0.5381366 | 0.01115 | 0.1375 | 5211 | 0.00275 | 104.22
46555 | 0.538831 | 0.01114 | 0.1373 | 5220 | 0.002746 | 104.4
46615 | 0.5395255 | 0.01112 | 0.1371 | 5228 | 0.002742 | 104.56
46675 | 0.5402199 | 0.01111 | 0.1369 | 5236 | 0.002738 | 104.72
46735 | 0.5409144 | 0.01109 | 0.1367 | 5244 | 0.002734 | 104.88
46795 | 0.5416088 | 0.01107 | 0.1365 | 5252 | 0.00273 | 105.04
46855 | 0.5423032 | 0.01106 | 0.1363 | 5261 | 0.002726 | 105.22
46915 | 0.5429977 | 0.01104 | 0.1361 | 5269 | 0.002722 | 105.38
46975 | 0.5436921 | 0.01103 | 0.1359 | 5277 | 0.002718 | 105.54
47035 | 0.5443866 | 0.01101 | 0.1357 | 5285 | 0.002714 | 105.7
47095 | 0.545081 | 0.01099 | 0.1355 | 5293 | 0.00271 | 105.86
47155 | 0.5457755 | 0.01098 | 0.1353 | 5301 | 0.002706 | 106.02
47215 | 0.5464699 | 0.01096 | 0.1351 | 5310 | 0.002702 | 106.2
47275 | 0.5471644 | 0.01095 | 0.1349 | 5318 | 0.002698 | 106.36
47335 | 0.5478588 | 0.01093 | 0.1347 | 5326 | 0.002694 | 106.52
47395 | 0.5485532 | 0.01091 | 0.1345 | 5334 | 0.00269 | 106.68
47455 | 0.5492477 | 0.0109 | 0.1343 | 5342 | 0.002686 | 106.84
47515 | 0.5499421 | 0.01088 | 0.1341 | 5350 | 0.002682 | 107
47575 | 0.5506366 | 0.01086 | 0.1339 | 5358 | 0.002678 | 107.16
47635 | 0.551331 | 0.01085 | 0.1337 | 5366 | 0.002674 | 107.32
47695 | 0.5520255 | 0.01083 | 0.1335 | 5374 | 0.00267 | 107.48
47755 | 0.5527199 | 0.01081 | 0.1333 | 5382 | 0.002666 | 107.64
47815 | 0.5534144 | 0.0108 | 0.1331 | 5390 | 0.002662 | 107.8
47875 | 0.5541088 | 0.01078 | 0.1329 | 5398 | 0.002658 | 107.96
47935 | 0.5548032 | 0.01076 | 0.1327 | 5406 | 0.002654 | 108.12
47995 | 0.5554977 | 0.01075 | 0.1325 | 5414 | 0.00265 | 108.28
48055 | 0.5561921 | 0.01073 | 0.1323 | 5422 | 0.002646 | 108.44
48115 | 0.5568866 | 0.01071 | 0.1321 | 5430 | 0.002642 | 108.6
48175 | 0.557581 | 0.0107 | 0.1319 | 5438 | 0.002638 | 108.76
48235 | 0.5582755 | 0.01068 | 0.1317 | 5446 | 0.002634 | 108.92
48295 | 0.5589699 | 0.01066 | 0.1315 | 5454 | 0.00263 | 109.08
48355 | 0.5596644 | 0.01065 | 0.1313 | 5461 | 0.002626 | 109.22
48415 | 0.5603588 | 0.01063 | 0.131 | 5469 | 0.00262 | 109.38
48475 | 0.5610532 | 0.01061 | 0.1308 | 5477 | 0.002616 | 109.54
48535 | 0.5617477 | 0.01059 | 0.1306 | 5485 | 0.002612 | 109.7
48595 | 0.5624421 | 0.01058 | 0.1304 | 5493 | 0.002608 | 109.86
48655 | 0.5631366 | 0.01056 | 0.1302 | 5501 | 0.002604 | 110.02
48715 | 0.563831 | 0.01054 | 0.13 | 5508 | 0.0026 | 110.16
48775 | 0.5645255 | 0.01052 | 0.1298 | 5516 | 0.002596 | 110.32
48835 | 0.5652199 | 0.01051 | 0.1296 | 5524 | 0.002592 | 110.48
48895 | 0.5659144 | 0.01049 | 0.1293 | 5532 | 0.002586 | 110.64
48955 | 0.5666088 | 0.01047 | 0.1291 | 5539 | 0.002582 | 110.78
49015 | 0.5673032 | 0.01045 | 0.1289 | 5547 | 0.002578 | 110.94
49075 | 0.5679977 | 0.01044 | 0.1287 | 5555 | 0.002574 | 111.1
49135 | 0.5686921 | 0.01042 | 0.1285 | 5563 | 0.00257 | 111.26
49195 | 0.5693866 | 0.0104 | 0.1282 | 5570 | 0.002564 | 111.4
49255 | 0.570081 | 0.01038 | 0.128 | 5578 | 0.00256 | 111.56
49315 | 0.5707755 | 0.01037 | 0.1278 | 5586 | 0.002556 | 111.72
49375 | 0.5714699 | 0.01035 | 0.1276 | 5593 | 0.002552 | 111.86
49435 | 0.5721644 | 0.01033 | 0.1274 | 5601 | 0.002548 | 112.02
49495 | 0.5728588 | 0.01031 | 0.1271 | 5609 | 0.002542 | 112.18
49555 | 0.5735532 | 0.01029 | 0.1269 | 5616 | 0.002538 | 112.32
49615 | 0.5742477 | 0.01027 | 0.1267 | 5624 | 0.002534 | 112.48
49675 | 0.5749421 | 0.01026 | 0.1265 | 5632 | 0.00253 | 112.64
49735 | 0.5756366 | 0.01024 | 0.1263 | 5639 | 0.002526 | 112.78
49795 | 0.576331 | 0.01022 | 0.126 | 5647 | 0.00252 | 112.94
49855 | 0.5770255 | 0.0102 | 0.1258 | 5654 | 0.002516 | 113.08
49915 | 0.5777199 | 0.01018 | 0.1256 | 5662 | 0.002512 | 113.24
49975 | 0.5784144 | 0.01017 | 0.1254 | 5669 | 0.002508 | 113.38
50035 | 0.5791088 | 0.01015 | 0.1251 | 5677 | 0.002502 | 113.54
50095 | 0.5798032 | 0.01013 | 0.1249 | 5684 | 0.002498 | 113.68
50155 | 0.5804977 | 0.01011 | 0.1247 | 5692 | 0.002494 | 113.84
50215 | 0.5811921 | 0.01009 | 0.1244 | 5699 | 0.002488 | 113.98
50275 | 0.5818866 | 0.01007 | 0.1242 | 5707 | 0.002484 | 114.14
50335 | 0.582581 | 0.01005 | 0.124 | 5714 | 0.00248 | 114.28
50395 | 0.5832755 | 0.01004 | 0.1238 | 5722 | 0.002476 | 114.44
50455 | 0.5839699 | 0.01002 | 0.1235 | 5729 | 0.00247 | 114.58
50515 | 0.5846644 | 0.009999 | 0.1233 | 5736 | 0.002466 | 114.72
50575 | 0.5853588 | 0.009981 | 0.1231 | 5744 | 0.002462 | 114.88
50635 | 0.5860532 | 0.009962 | 0.1229 | 5751 | 0.002458 | 115.02
50695 | 0.5867477 | 0.009944 | 0.1226 | 5759 | 0.002452 | 115.18
50755 | 0.5874421 | 0.009925 | 0.1224 | 5766 | 0.002448 | 115.32
50815 | 0.5881366 | 0.009906 | 0.1222 | 5773 | 0.002444 | 115.46
50875 | 0.588831 | 0.009888 | 0.1219 | 5781 | 0.002438 | 115.62
50935 | 0.5895255 | 0.009869 | 0.1217 | 5788 | 0.002434 | 115.76
50995 | 0.5902199 | 0.00985 | 0.1215 | 5795 | 0.00243 | 115.9
51055 | 0.5909144 | 0.009832 | 0.1213 | 5802 | 0.002426 | 116.04
51115 | 0.5916088 | 0.009813 | 0.121 | 5810 | 0.00242 | 116.2
51175 | 0.5923032 | 0.009794 | 0.1208 | 5817 | 0.002416 | 116.34
51235 | 0.5929977 | 0.009775 | 0.1206 | 5824 | 0.002412 | 116.48
51295 | 0.5936921 | 0.009756 | 0.1203 | 5831 | 0.002406 | 116.62
51355 | 0.5943866 | 0.009737 | 0.1201 | 5839 | 0.002402 | 116.78
51415 | 0.595081 | 0.009718 | 0.1198 | 5846 | 0.002396 | 116.92
51475 | 0.5957755 | 0.009699 | 0.1196 | 5853 | 0.002392 | 117.06
51535 | 0.5964699 | 0.00968 | 0.1194 | 5860 | 0.002388 | 117.2
51595 | 0.5971644 | 0.009661 | 0.1192 | 5867 | 0.002384 | 117.34
51655 | 0.5978588 | 0.009643 | 0.1189 | 5875 | 0.002378 | 117.5
51715 | 0.5985532 | 0.009624 | 0.1187 | 5882 | 0.002374 | 117.64
51775 | 0.5992477 | 0.009605 | 0.1185 | 5889 | 0.00237 | 117.78
51835 | 0.5999421 | 0.009586 | 0.1182 | 5896 | 0.002364 | 117.92
51895 | 0.6006366 | 0.009567 | 0.118 | 5903 | 0.00236 | 118.06
51955 | 0.601331 | 0.009548 | 0.1178 | 5910 | 0.002356 | 118.2
52015 | 0.6020255 | 0.009529 | 0.1175 | 5917 | 0.00235 | 118.34
52075 | 0.6027199 | 0.00951 | 0.1173 | 5924 | 0.002346 | 118.48
52135 | 0.6034144 | 0.009492 | 0.1171 | 5931 | 0.002342 | 118.62
52195 | 0.6041088 | 0.009472 | 0.1168 | 5938 | 0.002336 | 118.76
52255 | 0.6048032 | 0.009454 | 0.1166 | 5945 | 0.002332 | 118.9
52315 | 0.6054977 | 0.009434 | 0.1164 | 5952 | 0.002328 | 119.04
52375 | 0.6061921 | 0.009415 | 0.1161 | 5959 | 0.002322 | 119.18
52435 | 0.6068866 | 0.009397 | 0.1159 | 5966 | 0.002318 | 119.32
52495 | 0.607581 | 0.009378 | 0.1157 | 5973 | 0.002314 | 119.46
52555 | 0.6082755 | 0.009359 | 0.1154 | 5980 | 0.002308 | 119.6
52615 | 0.6089699 | 0.00934 | 0.1152 | 5987 | 0.002304 | 119.74
52675 | 0.6096644 | 0.009321 | 0.115 | 5994 | 0.0023 | 119.88
52735 | 0.6103588 | 0.009302 | 0.1147 | 6001 | 0.002294 | 120.02
52795 | 0.6110532 | 0.009283 | 0.1145 | 6008 | 0.00229 | 120.16
52855 | 0.6117477 | 0.009264 | 0.1143 | 6014 | 0.002286 | 120.28
52915 | 0.6124421 | 0.009245 | 0.114 | 6021 | 0.00228 | 120.42
52975 | 0.6131366 | 0.009227 | 0.1138 | 6028 | 0.002276 | 120.56
53035 | 0.613831 | 0.009208 | 0.1136 | 6035 | 0.002272 | 120.7
53095 | 0.6145255 | 0.009189 | 0.1134 | 6042 | 0.002268 | 120.84
53155 | 0.6152199 | 0.009171 | 0.1131 | 6049 | 0.002262 | 120.98
53215 | 0.6159144 | 0.009152 | 0.1129 | 6055 | 0.002258 | 121.1
53275 | 0.6166088 | 0.009133 | 0.1127 | 6062 | 0.002254 | 121.24
53335 | 0.6173032 | 0.009115 | 0.1124 | 6069 | 0.002248 | 121.38
53395 | 0.6179977 | 0.009096 | 0.1122 | 6076 | 0.002244 | 121.52
53455 | 0.6186921 | 0.009077 | 0.112 | 6082 | 0.00224 | 121.64
53515 | 0.6193866 | 0.009059 | 0.1117 | 6089 | 0.002234 | 121.78
53575 | 0.620081 | 0.00904 | 0.1115 | 6096 | 0.00223 | 121.92
53635 | 0.6207755 | 0.009021 | 0.1113 | 6102 | 0.002226 | 122.04
53695 | 0.6214699 | 0.009002 | 0.1111 | 6109 | 0.002222 | 122.18
53755 | 0.6221644 | 0.008984 | 0.1108 | 6116 | 0.002216 | 122.32
53815 | 0.6228588 | 0.008965 | 0.1106 | 6122 | 0.002212 | 122.44
53875 | 0.6235532 | 0.008947 | 0.1104 | 6129 | 0.002208 | 122.58
53935 | 0.6242477 | 0.008929 | 0.1102 | 6136 | 0.002204 | 122.72
53995 | 0.6249421 | 0.008911 | 0.1099 | 6142 | 0.002198 | 122.84
54055 | 0.6256366 | 0.008893 | 0.1097 | 6149 | 0.002194 | 122.98
54115 | 0.626331 | 0.008875 | 0.1095 | 6155 | 0.00219 | 123.1
54175 | 0.6270255 | 0.008857 | 0.1093 | 6162 | 0.002186 | 123.24
54235 | 0.6277199 | 0.008839 | 0.109 | 6169 | 0.00218 | 123.38
54295 | 0.6284144 | 0.008821 | 0.1088 | 6175 | 0.002176 | 123.5
54355 | 0.6291088 | 0.008803 | 0.1086 | 6182 | 0.002172 | 123.64
54415 | 0.6298032 | 0.008786 | 0.1084 | 6188 | 0.002168 | 123.76
54475 | 0.6304977 | 0.008768 | 0.1082 | 6195 | 0.002164 | 123.9
54535 | 0.6311921 | 0.00875 | 0.108 | 6201 | 0.00216 | 124.02
54595 | 0.6318866 | 0.008733 | 0.1077 | 6208 | 0.002154 | 124.16
54655 | 0.632581 | 0.008716 | 0.1075 | 6214 | 0.00215 | 124.28
54715 | 0.6332755 | 0.008698 | 0.1073 | 6220 | 0.002146 | 124.4
54775 | 0.6339699 | 0.008681 | 0.1071 | 6227 | 0.002142 | 124.54
54835 | 0.6346644 | 0.008664 | 0.1069 | 6233 | 0.002138 | 124.66
54895 | 0.6353588 | 0.008646 | 0.1067 | 6240 | 0.002134 | 124.8
54955 | 0.6360532 | 0.008629 | 0.1065 | 6246 | 0.00213 | 124.92
55015 | 0.6367477 | 0.008612 | 0.1063 | 6252 | 0.002126 | 125.04
55075 | 0.6374421 | 0.008595 | 0.106 | 6259 | 0.00212 | 125.18
55135 | 0.6381366 | 0.008577 | 0.1058 | 6265 | 0.002116 | 125.3
55195 | 0.638831 | 0.00856 | 0.1056 | 6272 | 0.002112 | 125.44
55255 | 0.6395255 | 0.008543 | 0.1054 | 6278 | 0.002108 | 125.56
55315 | 0.6402199 | 0.008525 | 0.1052 | 6284 | 0.002104 | 125.68
55375 | 0.6409144 | 0.008509 | 0.105 | 6290 | 0.0021 | 125.8
55435 | 0.6416088 | 0.008492 | 0.1048 | 6297 | 0.002096 | 125.94
55495 | 0.6423032 | 0.008475 | 0.1046 | 6303 | 0.002092 | 126.06
55555 | 0.6429977 | 0.008457 | 0.1044 | 6309 | 0.002088 | 126.18
55615 | 0.6436921 | 0.00844 | 0.1041 | 6316 | 0.002082 | 126.32
55675 | 0.6443866 | 0.008422 | 0.1039 | 6322 | 0.002078 | 126.44
55735 | 0.645081 | 0.008405 | 0.1037 | 6328 | 0.002074 | 126.56
55795 | 0.6457755 | 0.008388 | 0.1035 | 6334 | 0.00207 | 126.68
55855 | 0.6464699 | 0.008371 | 0.1033 | 6340 | 0.002066 | 126.8
55915 | 0.6471644 | 0.008354 | 0.1031 | 6347 | 0.002062 | 126.94
55975 | 0.6478588 | 0.008336 | 0.1029 | 6353 | 0.002058 | 127.06
56035 | 0.6485532 | 0.008319 | 0.1027 | 6359 | 0.002054 | 127.18
56095 | 0.6492477 | 0.008303 | 0.1025 | 6365 | 0.00205 | 127.3
56155 | 0.6499421 | 0.008285 | 0.1022 | 6371 | 0.002044 | 127.42
56215 | 0.6506366 | 0.008269 | 0.102 | 6377 | 0.00204 | 127.54
56275 | 0.651331 | 0.008251 | 0.1018 | 6384 | 0.002036 | 127.68
56335 | 0.6520255 | 0.008234 | 0.1016 | 6390 | 0.002032 | 127.8
56395 | 0.6527199 | 0.008217 | 0.1014 | 6396 | 0.002028 | 127.92
56455 | 0.6534144 | 0.008201 | 0.1012 | 6402 | 0.002024 | 128.04
56515 | 0.6541088 | 0.008183 | 0.101 | 6408 | 0.00202 | 128.16
56575 | 0.6548032 | 0.008167 | 0.1008 | 6414 | 0.002016 | 128.28
56635 | 0.6554977 | 0.00815 | 0.1006 | 6420 | 0.002012 | 128.4
56695 | 0.6561921 | 0.008134 | 0.1004 | 6426 | 0.002008 | 128.52
56755 | 0.6568866 | 0.008117 | 0.1002 | 6432 | 0.002004 | 128.64
56815 | 0.657581 | 0.0081 | 0.09997 | 6438 | 0.0019994 | 128.76
56875 | 0.6582755 | 0.008083 | 0.09975 | 6444 | 0.001995 | 128.88
56935 | 0.6589699 | 0.008066 | 0.09955 | 6450 | 0.001991 | 129
56995 | 0.6596644 | 0.008049 | 0.09934 | 6456 | 0.0019868 | 129.12
57055 | 0.6603588 | 0.008033 | 0.09914 | 6462 | 0.0019828 | 129.24
57115 | 0.6610532 | 0.008017 | 0.09894 | 6468 | 0.0019788 | 129.36
57175 | 0.6617477 | 0.007999 | 0.09872 | 6474 | 0.0019744 | 129.48
57235 | 0.6624421 | 0.007983 | 0.09853 | 6480 | 0.0019706 | 129.6
57295 | 0.6631366 | 0.007966 | 0.09832 | 6486 | 0.0019664 | 129.72
57355 | 0.663831 | 0.00795 | 0.09812 | 6492 | 0.0019624 | 129.84
57415 | 0.6645255 | 0.007934 | 0.09792 | 6497 | 0.0019584 | 129.94
57475 | 0.6652199 | 0.007917 | 0.09772 | 6503 | 0.0019544 | 130.06
57535 | 0.6659144 | 0.007901 | 0.09752 | 6509 | 0.0019504 | 130.18
57595 | 0.6666088 | 0.007885 | 0.09732 | 6515 | 0.0019464 | 130.3
57655 | 0.6673032 | 0.007868 | 0.09711 | 6521 | 0.0019422 | 130.42
57715 | 0.6679977 | 0.007852 | 0.09692 | 6527 | 0.0019384 | 130.54
57775 | 0.6686921 | 0.007836 | 0.09672 | 6532 | 0.0019344 | 130.64
57835 | 0.6693866 | 0.00782 | 0.09652 | 6538 | 0.0019304 | 130.76
57895 | 0.670081 | 0.007803 | 0.09632 | 6544 | 0.0019264 | 130.88
57955 | 0.6707755 | 0.007787 | 0.09612 | 6550 | 0.0019224 | 131
58015 | 0.6714699 | 0.007771 | 0.09593 | 6556 | 0.0019186 | 131.12
58075 | 0.6721644 | 0.007755 | 0.09572 | 6561 | 0.0019144 | 131.22
58135 | 0.6728588 | 0.00774 | 0.09554 | 6567 | 0.0019108 | 131.34
58195 | 0.6735532 | 0.007724 | 0.09534 | 6573 | 0.0019068 | 131.46
58255 | 0.6742477 | 0.007708 | 0.09515 | 6578 | 0.001903 | 131.56
58315 | 0.6749421 | 0.007693 | 0.09496 | 6584 | 0.0018992 | 131.68
58375 | 0.6756366 | 0.007677 | 0.09477 | 6590 | 0.0018954 | 131.8
58435 | 0.676331 | 0.007662 | 0.09458 | 6596 | 0.0018916 | 131.92
58495 | 0.6770255 | 0.007646 | 0.09439 | 6601 | 0.0018878 | 132.02
58555 | 0.6777199 | 0.007631 | 0.0942 | 6607 | 0.001884 | 132.14
58615 | 0.6784144 | 0.007616 | 0.09401 | 6613 | 0.0018802 | 132.26
58675 | 0.6791088 | 0.007601 | 0.09383 | 6618 | 0.0018766 | 132.36
58735 | 0.6798032 | 0.007585 | 0.09364 | 6624 | 0.0018728 | 132.48
58795 | 0.6804977 | 0.007571 | 0.09346 | 6629 | 0.0018692 | 132.58
58855 | 0.6811921 | 0.007554 | 0.09326 | 6635 | 0.0018652 | 132.7
58915 | 0.6818866 | 0.00754 | 0.09308 | 6641 | 0.0018616 | 132.82
58975 | 0.682581 | 0.007524 | 0.09289 | 6646 | 0.0018578 | 132.92
59035 | 0.6832755 | 0.007509 | 0.0927 | 6652 | 0.001854 | 133.04
59095 | 0.6839699 | 0.007494 | 0.09252 | 6657 | 0.0018504 | 133.14
59155 | 0.6846644 | 0.007479 | 0.09233 | 6663 | 0.0018466 | 133.26
59215 | 0.6853588 | 0.007464 | 0.09215 | 6668 | 0.001843 | 133.36
59275 | 0.6860532 | 0.007448 | 0.09195 | 6674 | 0.001839 | 133.48
59335 | 0.6867477 | 0.007434 | 0.09178 | 6679 | 0.0018356 | 133.58
59395 | 0.6874421 | 0.007419 | 0.09159 | 6685 | 0.0018318 | 133.7
59455 | 0.6881366 | 0.007404 | 0.09141 | 6690 | 0.0018282 | 133.8
59515 | 0.688831 | 0.007388 | 0.09122 | 6696 | 0.0018244 | 133.92
59575 | 0.6895255 | 0.007374 | 0.09104 | 6701 | 0.0018208 | 134.02
59635 | 0.6902199 | 0.007359 | 0.09086 | 6707 | 0.0018172 | 134.14
59695 | 0.6909144 | 0.007344 | 0.09068 | 6712 | 0.0018136 | 134.24
59755 | 0.6916088 | 0.00733 | 0.0905 | 6718 | 0.00181 | 134.36
59815 | 0.6923032 | 0.007315 | 0.09032 | 6723 | 0.0018064 | 134.46
59875 | 0.6929977 | 0.0073 | 0.09013 | 6729 | 0.0018026 | 134.58
59935 | 0.6936921 | 0.007286 | 0.08996 | 6734 | 0.0017992 | 134.68
59995 | 0.6943866 | 0.007271 | 0.08978 | 6739 | 0.0017956 | 134.78
60055 | 0.695081 | 0.007257 | 0.0896 | 6745 | 0.001792 | 134.9
60115 | 0.6957755 | 0.007243 | 0.08943 | 6750 | 0.0017886 | 135
60175 | 0.6964699 | 0.007228 | 0.08925 | 6755 | 0.001785 | 135.1
60235 | 0.6971644 | 0.007214 | 0.08907 | 6761 | 0.0017814 | 135.22
60295 | 0.6978588 | 0.007199 | 0.08889 | 6766 | 0.0017778 | 135.32
60355 | 0.6985532 | 0.007184 | 0.08871 | 6771 | 0.0017742 | 135.42
60415 | 0.6992477 | 0.00717 | 0.08853 | 6777 | 0.0017706 | 135.54
60475 | 0.6999421 | 0.007156 | 0.08836 | 6782 | 0.0017672 | 135.64
60535 | 0.7006366 | 0.007141 | 0.08818 | 6787 | 0.0017636 | 135.74
60595 | 0.701331 | 0.007127 | 0.08801 | 6793 | 0.0017602 | 135.86
60655 | 0.7020255 | 0.007113 | 0.08783 | 6798 | 0.0017566 | 135.96
60715 | 0.7027199 | 0.007098 | 0.08765 | 6803 | 0.001753 | 136.06
60775 | 0.7034144 | 0.007085 | 0.08749 | 6808 | 0.0017498 | 136.16
60835 | 0.7041088 | 0.00707 | 0.08731 | 6814 | 0.0017462 | 136.28
60895 | 0.7048032 | 0.007056 | 0.08714 | 6819 | 0.0017428 | 136.38
60955 | 0.7054977 | 0.007043 | 0.08697 | 6824 | 0.0017394 | 136.48
61015 | 0.7061921 | 0.007028 | 0.08679 | 6829 | 0.0017358 | 136.58
61075 | 0.7068866 | 0.007015 | 0.08662 | 6835 | 0.0017324 | 136.7
61135 | 0.707581 | 0.007001 | 0.08645 | 6840 | 0.001729 | 136.8
61195 | 0.7082755 | 0.006987 | 0.08628 | 6845 | 0.0017256 | 136.9
61255 | 0.7089699 | 0.006974 | 0.08612 | 6850 | 0.0017224 | 137
61315 | 0.7096644 | 0.00696 | 0.08595 | 6855 | 0.001719 | 137.1
61375 | 0.7103588 | 0.006946 | 0.08578 | 6860 | 0.0017156 | 137.2
61435 | 0.7110532 | 0.006933 | 0.08562 | 6866 | 0.0017124 | 137.32
61495 | 0.7117477 | 0.00692 | 0.08546 | 6871 | 0.0017092 | 137.42
61555 | 0.7124421 | 0.006906 | 0.08529 | 6876 | 0.0017058 | 137.52
61615 | 0.7131366 | 0.006893 | 0.08512 | 6881 | 0.0017024 | 137.62
61675 | 0.713831 | 0.006879 | 0.08496 | 6886 | 0.0016992 | 137.72
61735 | 0.7145255 | 0.006866 | 0.0848 | 6891 | 0.001696 | 137.82
61795 | 0.7152199 | 0.006853 | 0.08463 | 6896 | 0.0016926 | 137.92
61855 | 0.7159144 | 0.006839 | 0.08447 | 6901 | 0.0016894 | 138.02
61915 | 0.7166088 | 0.006826 | 0.08431 | 6906 | 0.0016862 | 138.12
61975 | 0.7173032 | 0.006813 | 0.08414 | 6911 | 0.0016828 | 138.22
62035 | 0.7179977 | 0.006799 | 0.08398 | 6916 | 0.0016796 | 138.32
62095 | 0.7186921 | 0.006786 | 0.08381 | 6921 | 0.0016762 | 138.42
62155 | 0.7193866 | 0.006773 | 0.08365 | 6926 | 0.001673 | 138.52
62215 | 0.720081 | 0.006759 | 0.08349 | 6932 | 0.0016698 | 138.64
62275 | 0.7207755 | 0.006746 | 0.08332 | 6937 | 0.0016664 | 138.74
62335 | 0.7214699 | 0.006733 | 0.08316 | 6942 | 0.0016632 | 138.84
62395 | 0.7221644 | 0.00672 | 0.083 | 6946 | 0.00166 | 138.92
62455 | 0.7228588 | 0.006707 | 0.08284 | 6951 | 0.0016568 | 139.02
62515 | 0.7235532 | 0.006694 | 0.08268 | 6956 | 0.0016536 | 139.12
62575 | 0.7242477 | 0.006681 | 0.08252 | 6961 | 0.0016504 | 139.22
62635 | 0.7249421 | 0.006668 | 0.08236 | 6966 | 0.0016472 | 139.32
62695 | 0.7256366 | 0.006655 | 0.0822 | 6971 | 0.001644 | 139.42
62755 | 0.726331 | 0.006642 | 0.08205 | 6976 | 0.001641 | 139.52
62815 | 0.7270255 | 0.006629 | 0.08189 | 6981 | 0.0016378 | 139.62
62875 | 0.7277199 | 0.006617 | 0.08174 | 6986 | 0.0016348 | 139.72
62935 | 0.7284144 | 0.006604 | 0.08158 | 6991 | 0.0016316 | 139.82
62995 | 0.7291088 | 0.006592 | 0.08143 | 6996 | 0.0016286 | 139.92
63055 | 0.7298032 | 0.006579 | 0.08127 | 7001 | 0.0016254 | 140.02
63115 | 0.7304977 | 0.006566 | 0.08111 | 7006 | 0.0016222 | 140.12
63175 | 0.7311921 | 0.006555 | 0.08097 | 7010 | 0.0016194 | 140.2
63235 | 0.7318866 | 0.006541 | 0.08081 | 7015 | 0.0016162 | 140.3
63295 | 0.732581 | 0.006529 | 0.08065 | 7020 | 0.001613 | 140.4
63355 | 0.7332755 | 0.006516 | 0.08049 | 7025 | 0.0016098 | 140.5
63415 | 0.7339699 | 0.006504 | 0.08034 | 7030 | 0.0016068 | 140.6
63475 | 0.7346644 | 0.006491 | 0.08019 | 7035 | 0.0016038 | 140.7
63535 | 0.7353588 | 0.006478 | 0.08003 | 7039 | 0.0016006 | 140.78
63595 | 0.7360532 | 0.006465 | 0.07987 | 7044 | 0.0015974 | 140.88
63655 | 0.7367477 | 0.006453 | 0.07972 | 7049 | 0.0015944 | 140.98
63715 | 0.7374421 | 0.006441 | 0.07957 | 7054 | 0.0015914 | 141.08
63775 | 0.7381366 | 0.006428 | 0.07942 | 7059 | 0.0015884 | 141.18
63835 | 0.738831 | 0.006416 | 0.07926 | 7063 | 0.0015852 | 141.26
63895 | 0.7395255 | 0.006403 | 0.07911 | 7068 | 0.0015822 | 141.36
63955 | 0.7402199 | 0.006391 | 0.07896 | 7073 | 0.0015792 | 141.46
64015 | 0.7409144 | 0.006379 | 0.07881 | 7078 | 0.0015762 | 141.56
64075 | 0.7416088 | 0.006366 | 0.07865 | 7082 | 0.001573 | 141.64
64135 | 0.7423032 | 0.006354 | 0.07851 | 7087 | 0.0015702 | 141.74
64195 | 0.7429977 | 0.006342 | 0.07835 | 7092 | 0.001567 | 141.84
64255 | 0.7436921 | 0.00633 | 0.07821 | 7096 | 0.0015642 | 141.92
64315 | 0.7443866 | 0.006317 | 0.07805 | 7101 | 0.001561 | 142.02
64375 | 0.745081 | 0.006306 | 0.07791 | 7106 | 0.0015582 | 142.12
64435 | 0.7457755 | 0.006294 | 0.07776 | 7110 | 0.0015552 | 142.2
64495 | 0.7464699 | 0.006281 | 0.07761 | 7115 | 0.0015522 | 142.3
64555 | 0.7471644 | 0.00627 | 0.07747 | 7120 | 0.0015494 | 142.4
64615 | 0.7478588 | 0.006258 | 0.07732 | 7124 | 0.0015464 | 142.48
64675 | 0.7485532 | 0.006247 | 0.07719 | 7129 | 0.0015438 | 142.58
64735 | 0.7492477 | 0.006235 | 0.07704 | 7134 | 0.0015408 | 142.68
64795 | 0.7499421 | 0.006224 | 0.0769 | 7138 | 0.001538 | 142.76
64855 | 0.7506366 | 0.006213 | 0.07677 | 7143 | 0.0015354 | 142.86
64915 | 0.751331 | 0.006201 | 0.07663 | 7147 | 0.0015326 | 142.94
64975 | 0.7520255 | 0.00619 | 0.07649 | 7152 | 0.0015298 | 143.04
65035 | 0.7527199 | 0.006179 | 0.07635 | 7157 | 0.001527 | 143.14
65095 | 0.7534144 | 0.006168 | 0.07621 | 7161 | 0.0015242 | 143.22
65155 | 0.7541088 | 0.006157 | 0.07608 | 7166 | 0.0015216 | 143.32
65215 | 0.7548032 | 0.006146 | 0.07594 | 7170 | 0.0015188 | 143.4
65275 | 0.7554977 | 0.006134 | 0.0758 | 7175 | 0.001516 | 143.5
65335 | 0.7561921 | 0.006123 | 0.07567 | 7179 | 0.0015134 | 143.58
65395 | 0.7568866 | 0.006112 | 0.07552 | 7184 | 0.0015104 | 143.68
65455 | 0.757581 | 0.0061 | 0.07538 | 7189 | 0.0015076 | 143.78
65515 | 0.7582755 | 0.006089 | 0.07524 | 7193 | 0.0015048 | 143.86
65575 | 0.7589699 | 0.006078 | 0.07511 | 7198 | 0.0015022 | 143.96
65635 | 0.7596644 | 0.006067 | 0.07498 | 7202 | 0.0014996 | 144.04
65695 | 0.7603588 | 0.006055 | 0.07483 | 7207 | 0.0014966 | 144.14
65755 | 0.7610532 | 0.006044 | 0.0747 | 7211 | 0.001494 | 144.22
65815 | 0.7617477 | 0.006033 | 0.07456 | 7215 | 0.0014912 | 144.3
65875 | 0.7624421 | 0.006022 | 0.07442 | 7220 | 0.0014884 | 144.4
65935 | 0.7631366 | 0.00601 | 0.07427 | 7224 | 0.0014854 | 144.48
65995 | 0.763831 | 0.005999 | 0.07414 | 7229 | 0.0014828 | 144.58
66055 | 0.7645255 | 0.005988 | 0.07401 | 7233 | 0.0014802 | 144.66
66115 | 0.7652199 | 0.005977 | 0.07386 | 7238 | 0.0014772 | 144.76
66175 | 0.7659144 | 0.005966 | 0.07373 | 7242 | 0.0014746 | 144.84
66235 | 0.7666088 | 0.005954 | 0.07359 | 7247 | 0.0014718 | 144.94
66295 | 0.7673032 | 0.005943 | 0.07345 | 7251 | 0.001469 | 145.02
66355 | 0.7679977 | 0.005933 | 0.07333 | 7255 | 0.0014666 | 145.1
66415 | 0.7686921 | 0.005921 | 0.07318 | 7260 | 0.0014636 | 145.2
66475 | 0.7693866 | 0.005911 | 0.07305 | 7264 | 0.001461 | 145.28
66535 | 0.770081 | 0.005899 | 0.07291 | 7269 | 0.0014582 | 145.38
66595 | 0.7707755 | 0.005888 | 0.07278 | 7273 | 0.0014556 | 145.46
66655 | 0.7714699 | 0.005877 | 0.07264 | 7277 | 0.0014528 | 145.54
66715 | 0.7721644 | 0.005866 | 0.0725 | 7282 | 0.00145 | 145.64
66775 | 0.7728588 | 0.005855 | 0.07237 | 7286 | 0.0014474 | 145.72
66835 | 0.7735532 | 0.005844 | 0.07223 | 7290 | 0.0014446 | 145.8
66895 | 0.7742477 | 0.005832 | 0.07209 | 7295 | 0.0014418 | 145.9
66955 | 0.7749421 | 0.005821 | 0.07195 | 7299 | 0.001439 | 145.98
67015 | 0.7756366 | 0.00581 | 0.07181 | 7303 | 0.0014362 | 146.06
67075 | 0.776331 | 0.005799 | 0.07168 | 7308 | 0.0014336 | 146.16
67135 | 0.7770255 | 0.005787 | 0.07153 | 7312 | 0.0014306 | 146.24
67195 | 0.7777199 | 0.005776 | 0.0714 | 7316 | 0.001428 | 146.32
67255 | 0.7784144 | 0.005765 | 0.07126 | 7320 | 0.0014252 | 146.4
67315 | 0.7791088 | 0.005754 | 0.07112 | 7325 | 0.0014224 | 146.5
67375 | 0.7798032 | 0.005742 | 0.07098 | 7329 | 0.0014196 | 146.58
67435 | 0.7804977 | 0.005732 | 0.07085 | 7333 | 0.001417 | 146.66
67495 | 0.7811921 | 0.00572 | 0.07071 | 7338 | 0.0014142 | 146.76
67555 | 0.7818866 | 0.005709 | 0.07058 | 7342 | 0.0014116 | 146.84
67615 | 0.782581 | 0.005699 | 0.07045 | 7346 | 0.001409 | 146.92
67675 | 0.7832755 | 0.005688 | 0.07032 | 7350 | 0.0014064 | 147
67735 | 0.7839699 | 0.005677 | 0.07019 | 7354 | 0.0014038 | 147.08
67795 | 0.7846644 | 0.005667 | 0.07006 | 7359 | 0.0014012 | 147.18
67855 | 0.7853588 | 0.005656 | 0.06992 | 7363 | 0.0013984 | 147.26
67915 | 0.7860532 | 0.005645 | 0.06979 | 7367 | 0.0013958 | 147.34
67975 | 0.7867477 | 0.005635 | 0.06967 | 7371 | 0.0013934 | 147.42
68035 | 0.7874421 | 0.005625 | 0.06954 | 7375 | 0.0013908 | 147.5
68095 | 0.7881366 | 0.005615 | 0.06942 | 7380 | 0.0013884 | 147.6
68155 | 0.788831 | 0.005605 | 0.06929 | 7384 | 0.0013858 | 147.68
68215 | 0.7895255 | 0.005595 | 0.06917 | 7388 | 0.0013834 | 147.76
68275 | 0.7902199 | 0.005584 | 0.06904 | 7392 | 0.0013808 | 147.84
68335 | 0.7909144 | 0.005574 | 0.06892 | 7396 | 0.0013784 | 147.92
68395 | 0.7916088 | 0.005564 | 0.0688 | 7400 | 0.001376 | 148
68455 | 0.7923032 | 0.005554 | 0.06867 | 7404 | 0.0013734 | 148.08